## Sheet1
TABLE 3c. Atomic parameters for synthetic (OH/OD)-for-F-substituted kinoshitalites
Run no. |  | 1822 | 1823 | 1824 | 1825 | 1826 | 1827 | 1828 | 1907 | 1908 | 1909 | 1845 | 1910 | 1911 | 1847 | 1848 | 1849 | 1850 | 1851
Symbol |  | F0Al2Si2DKn | F05Al2Si2DKn | F1Al2Si2DKn | F15Al2Si2DKn | F2Al2Si2DKn | F0Ga2Si2DKn | F05Ga2Si2DKn | F0Al2Ge2DKn | F05Al2Ge2DKn | F1Al2Ge2DKn | F15Al2Ge2DKn | F15Al2Ge2DKn | F2Al2Ge2DKn | F0Ga2Ge2DKn | F05Ga2Ge2DKn | F1Ga2Ge2DKn | F15Ga2Ge2DKn | F2Ga2Ge2DKn
<[4]r> (Å) |  | 0.325 | 0.325 | 0.325 | 0.325 | 0.325 | 0.365 | 0.365 | 0.39 | 0.39 | 0.39 | 0.39 | 0.39 | 0.39 | 0.43 | 0.43 | 0.43 | 0.43 | 0.43
| x | 0.588(5) | 0.587(4) | 0.590(3) | 0.570(3) | 0.590(3) | 0.573(4) | 0.593(4) | 0.5742(18) | 0.5746(18) | 0.5777(16) | 0.579(2) | 0.576(3) | 0.572(3) | 0.580(3) | 0.579(3) | 0.577(2) | 0.583(2) | 0.583(3)
T1 | y | 0.1666(16) | 0.1641(14) | 0.1630(10) | 0.1660(10) | 0.1553(13) | 0.1683(15) | 0.1680(16) | 0.1703(6) | 0.1686(6) | 0.1702(6) | 0.1700(7) | 0.1686(9) | 0.1680(9) | 0.1681(8) | 0.1680(8) | 0.1683(7) | 0.1672(7) | 0.1680(8)
| z | 0.2351(16) | 0.2268(13) | 0.2336(8) | 0.2283(12) | 0.2421(15) | 0.2281(12) | 0.2289(15) | 0.2288(5) | 0.2268(5) | 0.226(4) | 0.2265(6) | 0.2264(8) | 0.2256(8) | 0.2310(6) | 0.2301(5) | 0.2381(5) | 0.2285(5) | 0.2260(6)
| x | 0 | 0 | 0 | 0 | 0 | 0 | 0 | 0 | 0 | 0 | 0 | 0 | 0 | 0 | 0 | 0 | 0 | 0
M1 | y | 1/2 | 1/2 | 1/2 | 1/2 | 1/2 | 1/2 | 1/2 | 1/2 | 1/2 | 1/2 | 1/2 | 1/2 | 1/2 | 1/2 | 1/2 | 1/2 | 1/2 | 1/2
| z | 1/2 | 1/2 | 1/2 | 1/2 | 1/2 | 1/2 | 1/2 | 1/2 | 1/2 | 1/2 | 1/2 | 1/2 | 1/2 | 1/2 | 1/2 | 1/2 | 1/2 | 1/2
| x | 0 | 0 | 0 | 0 | 0 | 0 | 0 | 0 | 0 | 0 | 0 | 0 | 0 | 0 | 0 | 0 | 0 | 0
M2 | y | 0.8361(16) | 0.8349(13) | 0.8371(9) | 0.8322(16) | 0.8514(12) | 0.841(3) | 0.848(4) | 0.8397(17) | 0.8303(15) | 0.8328(13) | 0.8334(17) | 0.835(2) | 0.835(2) | 0.844(4) | 0.845(3) | 0.842(3) | 0.844(3) | 0.845(3)
| z | 1/2 | 1/2 | 1/2 | 1/2 | 1/2 | 1/2 | 1/2 | 1/2 | 1/2 | 1/2 | 1/2 | 1/2 | 1/2 | 1/2 | 1/2 | 1/2 | 1/2 | 1/2
| x | 0 | 0 | 0 | 0 | 0 | 0 | 0 | 0 | 0 | 0 | 0 | 0 | 0 | 0 | 0 | 0 | 0 | 0
A | y | 0 | 0 | 0 | 0 | 0 | 0 | 0 | 0 | 0 | 0 | 0 | 0 | 0 | 0 | 0 | 0 | 0 | 0
| z | 0 | 0 | 0 | 0 | 0 | 0 | 0 | 0 | 0 | 0 | 0 | 0 | 0 | 0 | 0 | 0 | 0 | 0
| x | 0.105* | 0.105* | 0.105* | 0.105* | 0.105* | 0.105* | 0.105* | 0.105* | 0.105* | 0.105* | 0.105* | 0.105* | 0.105* | 0.105* | 0.105* | 0.105* | 0.105* | 0.105*
H | y | 0 | 0 | 0 | 0 | 0 | 0 | 0 | 0 | 0 | 0 | 0 | 0 | 0 | 0 | 0 | 0 | 0 | 0
| z | 0.2982* | 0.2982* | 0.2982* | 0.2982* | 0.2982* | 0.2982* | 0.2982* | 0.2982* | 0.2982* | 0.2982* | 0.2982* | 0.2982* | 0.2982* | 0.2982* | 0.2982* | 0.2982* | 0.2982* | 0.2982*
| x | 0.852(7) | 0.827(6) | 0.837(4) | 0.825(4) | 0.860(5) | 0.867(14) | 0.870(14) | 0.867(7) | 0.854(6) | 0.855(5) | 0.853(5) | 0.849(8) | 0.848(8) | 0.856(12) | 0.857(11) | 0.850(8) | 0.868(10) | 0.868(12)
O1 | y | 0.209(3) | 0.206(2) | 0.2082(15) | 0.219(2) | 0.208(2) | 0.197(4) | 0.192(5) | 0.195(2) | 0.204(2) | 0.1998(17) | 0.1994(19) | 0.198(3) | 0.201(3) | 0.181(4) | 0.182(4) | 0.186(3) | 0.188(3) | 0.190(4)
| z | 0.146(3) | 0.151(2) | 0.1437(16) | 0.135(2) | 0.156(2) | 0.144(4) | 0.140(5) | 0.1476(18) | 0.1436(17) | 0.143(15) | 0.1447(17) | 0.143(3) | 0.149(3) | 0.159(3) | 0.159(3) | 0.158(3) | 0.154(2) | 0.154(3)
| x | 0.483(7) | 0.506(6) | 0.495(4) | 0.489(5) | 0.466(7) | 0.488(10) | 0.472(11) | 0.456(5) | 0.468(5) | 0.472(4) | 0.474(4) | 0.471(7) | 0.471(6) | 0.447(10) | 0.460(9) | 0.474(8) | 0.449(8) | 0.474(9)
O2 | y | 0 | 0 | 0 | 0 | 0 | 0 | 0 | 0 | 0 | 0 | 0 | 0 | 0 | 0 | 0 | 0 | 0 | 0
| z | 0.157(4) | 0.155(3) | 0.139(2) | 0.138(3) | 0.141(3) | 0.157(6) | 0.156(8) | 0.156(3) | 0.154(3) | 0.155(2) | 0.159(2) | 0.155(4) | 0.156(4) | 0.160(5) | 0.159(4) | 0.167(4) | 0.159(3) | 0.160(5)
| x | 0.611(11) | 0.651(8) | 0.620(5) | 0.587(5) | 0.522(4) | 0.64(2) | 0.622(16) | 0.614(8) | 0.630(12) | 0.647(12) | 0.646(10) | 0.635(20) | 0.626(18) | 0.653(15) | 0.651(16) | 0.684(7) | 0.649(13) | 0.649(16)
O3 | y | 0.171(3) | 0.169(3) | 0.1724(19) | 0.173(2) | 0.179(2) | 0.172(5) | 0.177(5) | 0.173(2) | 0.167(2) | 0.1707(18) | 0.172(2) | 0.168(3) | 0.169(3) | 0.165(5) | 0.165(4) | 0.165(4) | 0.171(3) | 0.170(4)
| z | 0.395(3) | 0.368(3) | 0.368(2) | 0.380(3) | 0.403(3) | 0.382(4) | 0.387(6) | 0.4019(18) | 0.3963(17) | 0.4024(14) | 0.3993(16) | 0.405(3) | 0.401(2) | 0.400(3) | 0.399(3) | 0.400(3) | 0.398(2) | 0.398(3)
| x | 0.164(11) | 0.186(8) | 0.169(6) | 0.090(6) | 0.130(7) | 0.131(2) | 0.150(19) | 0.112(8) | 0.147(13) | 0.152(12) | 0.149(11) | 0.151(20) | 0.146(17) | 0.168(16) | 0.163(17) | 0.178(10) | 0.160(15) | 0.163(19)
O4 | y | 0 | 0 | 0 | 0 | 0 | 0 | 0 | 0 | 0 | 0 | 0 | 0 | 0 | 0 | 0 | 0 | 0 | 0
| z | 0.424(4) | 0.412(5) | 0.421(2) | 0.400(3) | 0.423(4) | 0.399(7) | 0.407(9) | 0.386(3) | 0.390(2) | 0.400(2) | 0.400(2) | 0.396(4) | 0.398(3) | 0.406(6) | 0.412(5) | 0.422(5) | 0.414(5) | 0.427(6)
Note: Isotropic temperature facrors (B) were from Gnos and Armbruster (2000); T1=0.903, M1=0.84, M2=0.88, A=1.521, O1=1.49, O2=1.49, O3=1.16, O4=1.14.
* Fixed values.