## Sheet3
TABLE 2c. Rietveld refinement for synthetic end-member-(OD/OH,F)kinoshitalites
Run no. | 1822 | 1823 | 1824 | 1825 | 1826 | 1827 | 1828 | 1829 | 1830 | 1831 | 1907 | 1908 | 1909 | 1845 | 1910 | 1911 | 1847 | 1848 | 1849 | 1850 | 1851
Symbol | F0Al2Si2DKn | F05Al2Si2DKn | F1Al2Si2DKn | F15Al2Si2DKn | F2Al2Si2DKn | F0Ga2Si2DKn | F05Ga2Si2DKn | F1Ga2Si2DKn | F15Ga2Si2DKn | F2Ga2Si2DKn | F0Al2Ge2DKn | F05Al2Ge2DKn | F1Al2Ge2DKn | F15Al2Ge2DKn | F15Al2Ge2DKn | F2Al2Ge2DKn | F0Ga2Ge2DKn | F05Ga2Ge2DKn | F1Ga2Ge2DKn | F15Ga2Ge2DKn | F2Ga2Ge2DKn
T(˚C)–P(MPa)-Duration (h) | 675–170-259 | 675–170-259 | 675–170-259 | 675–170-259 | 675–170-259 | 685–220-258 | 685–220-258 | 685–220-258 | 685–220-258 | 685–220-258 | 650-230-760 | 650-230-760 | 650-230-760 | 675-65-1463 | 650-230-760 | 650-230-760 | 685–217-1463 | 685–217-1463 | 685–217-1463 | 685–217-1463 | 685–217-1463
<[4] r > (Å)* | 0.325 | 0.325 | 0.325 | 0.325 | 0.325 | 0.365 | 0.365 | 0.365 | 0.365 | 0.365 | 0.395 | 0.395 | 0.395 | 0.395 | 0.395 | 0.395 | 0.435 | 0.435 | 0.435 | 0.435 | 0.435
Collecting conditions
2θ scan range (°） | 5-110 | 5-110 | 5-110 | 5-110 | 5-110 | 5-110 | 5-110 | 5-110 | 5-110 | 5-110 | 5-110 | 5-110 | 5-110 | 5-110 | 5-110 | 5-110 | 5-110 | 5-110 | 5-110 | 5-110 | 5-110
Step interval (°) | 0.04 | 0.04 | 0.02 | 0.04 | 0.04 | 0.04 | 0.04 | 0.04 | 0.04 | 0.04 | 0.02 | 0.02 | 0.02 | 0.04 | 0.04 | 0.04 | 0.04 | 0.04 | 0.04 | 0.04 | 0.04
Step times (s) | 7 | 8 | 8 | 7 | 6 | 7 | 7 | 8 | 6 | 6 | 8 | 6 | 9 | 7 | 7 | 7 | 6 | 7 | 6 | 7 | 7
Agreement indicies from Rietveld refinement
Rwp(％) | 20.9 | 16.8 | 16.5 | 16.4 | 19.6 | 27.6 | 28.9 | 23.4 | 26.3 | 24.7 | 19.9 | 20.1 | 20 | 17.5 | 23.5 | 19 | 31 | 26.36 | 25.4 | 22.4 | 24.3
Rp(％) | 16.5 | 13.1 | 13 | 13 | 15.7 | 22.3 | 23.1 | 18.8 | 21.6 | 19.9 | 16.2 | 16.1 | 16.4 | 14.2 | 19.2 | 15.3 | 25.5 | 21.4 | 20.2 | 17.5 | 19.3
Re(％) | 7.4 | 7.81 | 8.05 | 7.67 | 9.1 | 7.93 | 7.84 | 7.2 | 8.34 | 8.58 | 8.68 | 10.2 | 7.82 | 6.64 | 8.87 | 9.27 | 6.96 | 6.69 | 6.64 | 6.26 | 7.42
S | 2.83 | 2.15 | 2.05 | 2.14 | 2.16 | 3.48 | 3.69 | 3.25 | 3.15 | 2.87 | 2.29 | 1.96 | 2.56 | 2.64 | 2.65 | 2.05 | 4.46 | 3.94 | 3.83 | 3.57 | 3.27
Durbin-Watson d | 0.249 | 0.36 | 0.289 | 0.324 | 0.327 | 0.132 | 0.116 | 0.147 | 0.177 | 0.155 | 0.226 | 0.311 | 0.15 | 0.228 | 0.234 | 0.346 | 0.177 | 0.137 | 0.189 | 0.171 | 0.151
RF(％) | 6.23 | 4.18 | 4.46 | 4.24 | 5.9 | 15 | 14.7 | 9.29 | 13.5 | 10.3 | 13.3 | 12.4 | 13.1 | 10.1 | 11.3 | 9.66 | 12.4 | 9.9 | 9.71 | 6.37 | 6.34
Unit-cell parameters
a(Å) | 5.328(3) | 5.323(3) | 5.3219(18) | 5.321(3) | 5.332(5) | 5.356(2) | 5.356(4) | 5.353(4) | 5.362(4) | 5.359(4) | 5.3858(12) | 5.3839(13) | 5.3851(10) | 5.3838(15) | 5.3853(18) | 5.384(2) | 5.4150(12) | 5.4154(13) | 5.4163(13) | 5.415(2) | 5.417(2)
b(Å) | 9.224(4) | 9.231(4) | 9.223(3) | 9.201(5) | 9.211(8) | 9.270(4) | 9.270(7) | 9.267(6) | 9.265(7) | 9.260(8) | 9.321(2) | 9.323(2) | 9.3286(17) | 9.327(2) | 9.328(3) | 9.333(3) | 9.380(2) | 9.379(2) | 9.380(2) | 9.382(3) | 9.386(4)
c(Å) | 10.261(5) | 10.229(5) | 10.179(3) | 10.142(6) | 10.101(9) | 10.433(5) | 10.382(8) | 10.317(7) | 10.300(10) | 10.288(11) | 10.517(2) | 10.468(2) | 10.4323(19) | 10.428(3) | 10.414(3) | 10.367(4) | 10.670(2) | 10.630(2) | 10.592(2) | 10.578(4) | 10.545(4)
β(°) | 99.83(3) | 100.23(3) | 100.095(2) | 100.14(3) | 99.90(4) | 99.80(2) | 99.81(3) | 99.83(4) | 99.69(4) | 99.73(5) | 99.811(11) | 99.879(11) | 99.901(8) | 99.928(12) | 99.910(15) | 100.010(16) | 99.721(14) | 99.765(15) | 99.823(12) | 99.842(15) | 99.880(19)
V(Å3) | 496.8(4) | 494.6(4) | 491.9(3) | 488.7(5) | 488.7(7) | 510.5(4) | 507.9(7) | 504.3(6) | 504.4(7) | 503.1(8) | 520.23(19) | 517.7(2) | 516.26(16) | 515.8(2) | 515.3(3) | 513.0(3) | 534.2(2) | 532.1(2) | 530.2(2) | 529.5(3) | 528.1(3)
asinβ(Å) | 5.250(2) | 5.239(2) | 5.240(5) | 5.237(3) | 5.253(3) | 5.278(1) | 5.278(2) | 5.275(2) | 5.285(1) | 5.281(2) | 5.307(1) | 5.304(1) | 5.305(1) | 5.303(1) | 5.305(1) | 5.303(1) | 5.337(1) | 5.337(1) | 5.337(1) | 5.336(1) | 5.337(1)
a√3 (Å) | 9.228 | 9.22 | 9.218 | 9.216 | 9.235 | 9.277 | 9.277 | 9.272 | 9.287 | 9.282 | 9.328 | 9.325 | 9.327 | 9.325 | 9.328 | 9.325 | 9.379 | 9.38 | 9.381 | 9.379 | 9.383
dcal(g/cm3) | 3.529(19) | 3.666(24) | 3.576(89) | 3.516(62) | 3.546(102) | 4.186(43) | 4.103(96) | 4.044(75) | 4.479(17) | 4.516(91) | 4.255(23) | 3.747(354) | 3.942(159) | 3.860(198) | 4.103(6) | 4.039(121) | 4.624(38) | 4.624(38) | 4.989(214) | 4.600(15) | 4.880(11)
Site-occupancy
T1 Ge+Ga | - | - | - | - | - | 0.62(6) | 0.63(8) | 0.57(7) | 0.99(16) | 1.04(12) | 0.71(3) | 0.47(3) | 0.56(2) | 0.51(2) | 0.64(4) | 0.61(4) | 1 | 1 | 1 | 1 | 1
Si+Al | 1 | 1 | 1 | 1 | 1 | 0.38(6) | 0.37(8) | 0.43(7) | 0.01(16) | -0.04(12) | 0.29(2) | 0.53(3) | 0.44(2) | 0.49(2) | 0.36(4) | 0.39(4) | - | - | - | - | -
M1 Ga | bar: 1822 to 1851
Mg+Al | 1.27(5) | 1.38(5) | 1.15(3) | 1.23(4) | 1.51(5) | 1.16(8) | 1.08(8) | 1.11(10) | 1.18(15) | 1.15(14) | 1.23(4) | 1.04(4) | 1.05(3) | 1.07(3) | 1.10(5) | 1.05(5) | 1 | 1 | 1 | 1 | 1
M2 Ga | bar: 1822 to 1851
Mg+Al | 1.41(4) | 1.36(4) | 1.25(2) | 1.11(3) | 1.39(4) | 1.19(7) | 1.14(8) | 1.27(10) | 1.11(13) | 1.06(11) | 1.24(4) | 1.02(4) | 1.08(3) | 1.05(3) | 1.16(5) | 1.03(5) | 1 | 1 | 1 | 1 | 1
Average(M1+2M2)
Ga | bar: 1822 to 1851
Mg+Al | 1.36(14) | 1.37(1) | 1.22(5) | 1.15(6) | 1.43(6) | 1.18(14) | 1.12(3) | 1.22(8) | 1.13(3) | 1.13(3) | 1.24(1) | 1.03(1) | 1.07(1) | 1.06(1) | 1.04(3) | 1.04(1) | 1 | 1 | 1 | 1 | 1
A Ba | 0.89(2) | 1.05(2) | 0.99(1) | 0.93(1) | 0.82(2) | 1.00(5) | 0.98(5) | 0.97(6) | 1.13(10) | 1.13(10) | 1.06(3)(1) | 0.89(2) | 0.99(2) | 0.95(2) | 0.98(3) | 0.99(3) | 0.97(3) | 1.00(3) | 1.00(3) | 1.00(3) | 1.00(3)
* Nominal tetrahedral ionic radius.