## Sheet1
TABLE 3a. Atomic parameters for synthetic [4](Al2-xGax)(Si2-yGey)(OH,OD)-kinoshitalites
Run no. |  | 811 | 822 | 832 | 833 | 834 | 814 | 1436 | 1440 | 917 | 862 | 918 | 863 | 1387 | 1541 | 1542 | 1543 | 865 | 1403 | 1544 | 919 | 864 | 864B | 920
Symbol |  | Al2Si2Kn | Al2Si2Kn | Al2Si1.5Ge0.5Kn | Al2Si1Ge1Kn | Al2Si0.5Ge1.5Kn | Al2Ge2Kn | Al2Ge2Kn | Al2Ge2Kn | Al1.5Ga0.5Si2Kn | Al1Ga1Si2Kn | Al0.5Ga1.5Si2Kn | Ga2Si2Kn | Ga2Si2Kn | Ga2Si1.5Ge0.5Kn | Ga2Si1Ge1Kn | Ga2Si0.5Ge1.5Kn | Ga2Ge2Kn | Ga2Ge2Kn | Ga2Ge2Kn | Al1.5Ga0.5Ge2Kn | Al1Ga1Ge2Kn | Al1Ga1Ge2Kn | Al0.5Ga1.5Ge2Kn
| x | 0.589(4) | 0.589(2) | 0.591(2) | 0.5806(19) | 0.579(2) | 0.577(2) | 0.577(3) | 0.576(3) | 0.5815(19) | 0.582(3) | 0.579(2) | 0.573(3) | 0.577(3) | 0.577(2) | 0.5773(18) | 0.5775(19) | 0.5770(17) | 0.581(2) | 0.5801(16) | 0.5781(17) | 0.5749(16) | 0.5761(18) | 0.5771(19)
T1 | y | 0.1692(11) | 0.1695(8) | 0.1680(10) | 0.1683(7) | 0.1695(7) | 0.1691(8) | 0.1683(10) | 0.1686(10) | 0.1673(7) | 0.1672(11) | 0.1684(8) | 0.1680(11) | 0.1674(8) | 0.1676(8) | 0.1679(6) | 0.1678(6) | 0.1670(5) | 0.1675(7) | 0.1676(5) | 0.1679(6) | 0.1659(5) | 0.1667(6) | 0.1680(6)
| z | 0.2345(12) | 0.2334(8) | 0.2331(10) | 0.2312(5) | 0.2301(6) | 0.2283(6) | 0.2298(8) | 0.2289(8) | 0.2286(6) | 0.2316(9) | 0.2284(6) | 0.2267(10) | 0.2279(6) | 0.2285(6) | 0.2290(4) | 0.2302(4) | 0.2301(3) | 0.2304(5) | 0.2306(3) | 0.2293(4) | 0.2297(4) | 0.2294(4) | 0.2297(4)
| x | 0 | 0 | 0 | 0 | 0 | 0 | 0 | 0 | 0 | 0 | 0 | 0 | 0 | 0 | 0 | 0 | 0 | 0 | 0 | 0 | 0 | 0 | 0
M1 | y | 1/2 | 1/2 | 1/2 | 1/2 | 1/2 | 1/2 | 1/2 | 1/2 | 1/2 | 1/2 | 1/2 | 1/2 | 1/2 | 1/2 | 1/2 | 1/2 | 0.5 | 1/2 | 0.5 | 0.5 | 0.5 | 0.5 | 0.5
| z | 1/2 | 1/2 | 1/2 | 1/2 | 1/2 | 1/2 | 1/2 | 1/2 | 1/2 | 1/2 | 1/2 | 1/2 | 1/2 | 1/2 | 1/2 | 1/2 | 0.5 | 1/2 | 0.5 | 0.5 | 0.5 | 0.5 | 0.5
| x | 0 | 0 | 0 | 0 | 0 | 0 | 0 | 0 | 0 | 0 | 0 | 0 | 0 | 0 | 0 | 0 | 0 | 0 | 0 | 0 | 0 | 0 | 0
M2 | y | 0.8309(11) | 0.8321(11) | 0.8290(14) | 0.8340(9) | 0.8377(14) | 0.8378(19) | 0.841(3) | 0.837(3) | 0.8372(9) | 0.8357(19) | 0.8359(16) | 0.840(2) | 0.839(2) | 0.838(2) | 0.8392(16) | 0.841(2) | 0.843(2) | 0.844(3) | 0.8450(19) | 0.8386(15) | 0.8398(16) | 0.8408(17) | 0.842(2)
| z | 1/2 | 1/2 | 1/2 | 1/2 | 1/2 | 1/2 | 1/2 | 1/2 | 1/2 | 1/2 | 1/2 | 1/2 | 1/2 | 1/2 | 1/2 | 1/2 | 0.5 | 1/2 | 0.5 | 0.5 | 0.5 | 0.5 | 0.5
| x | 0 | 0 | 0 | 0 | 0 | 0 | 0 | 0 | 0 | 0 | 0 | 0 | 0 | 0 | 0 | 0 | 0 | 0 | 0 | 0 | 0 | 0 | 0
A | y | 0 | 0 | 0 | 0 | 0 | 0 | 0 | 0 | 0 | 0 | 0 | 0 | 0 | 0 | 0 | 0 | 0 | 0 | 0 | 0 | 0 | 0 | 0
| z | 0 | 0 | 0 | 0 | 0 | 0 | 0 | 0 | 0 | 0 | 0 | 0 | 0 | 0 | 0 | 0 | 0 | 0 | 0 | 0 | 0 | 0 | 0
| x | 0.105* | 0.105* | 0.105* | 0.105* | 0.105* | 0.105* | 0.105* | 0.105* | 0.105* | 0.105* | 0.105* | 0.105* | 0.105* | 0.105* | 0.105* | 0.105* | 0.105* | 0.105* | 0.105* | 0.105* | 0.105* | 0.105* | 0.105*
H | y | 0 | 0 | 0 | 0 | 0 | 0 | 0 | 0 | 0 | 0 | 0 | 0 | 0 | 0 | 0 | 0 | 0 | 0 | 0 | 0 | 0 | 0 | 0
| z | 0.2982* | 0.2982* | 0.2982* | 0.2982* | 0.2982* | 0.2982* | 0.2982* | 0.2982* | 0.2982* | 0.2982* | 0.2982* | 0.2982* | 0.2982* | 0.2982* | 0.2982* | 0.2982* | 0.2982* | 0.2982* | 0.2982* | 0.2982* | 0.2982* | 0.2982* | 0.2982*
| x | 0.840(5) | 0.836(4) | 0.846(5) | 0.839(4) | 0.855(5) | 0.847(5) | 0.846(9) | 0.850(9) | 0.844(3) | 0.869(8) | 0.856(6) | 0.863(8) | 0.866(7) | 0.851(8) | 0.847(6) | 0.843(7) | 0.862(8) | 0.872(12) | 0.861(8) | 0.850(6) | 0.853(6) | 0.863(7) | 0.852(7)
O1 | y | 0.2064(17) | 0.2072(17) | 0.202(2) | 0.2002(16) | 0.1984(18) | 0.192(2) | 0.184(3) | 0.190(3) | 0.2072(13) | 0.199(3) | 0.194(2) | 0.197(3) | 0.195(2) | 0.187(3) | 0.187(2) | 0.182(2) | 0.189(3) | 0.188(3) | 0.185(3) | 0.1906(19) | 0.1932(18) | 0.190(2) | 0.186(2)
| z | 0.148(2) | 0.1317(16) | 0.1372(19) | 0.1434(13) | 0.1438(16) | 0.148(2) | 0.147(3) | 0.146(3) | 0.1419(12) | 0.142(3) | 0.1418(19) | 0.144(3) | 0.146(2) | 0.143(2) | 0.1367(16) | 0.1512(19) | 0.1615(19) | 0.161(2) | 0.160(2) | 0.1471(16) | 0.1547(14) | 0.1541(16) | 0.1537(19)
| x | 0.479(5) | 0.464(4) | 0.481(5) | 0.477(4) | 0.462(4) | 0.465(5) | 0.444(9) | 0.457(8) | 0.485(3) | 0.465(6) | 0.471(5) | 0.503(6) | 0.470(5) | 0.467(6) | 0.461(5) | 0.448(6) | 0.451(6) | 0.450(9) | 0.450(7) | 0.453(5) | 0.443(5) | 0.445(5) | 0.446(6)
O2 | y | 0 | 0 | 0 | 0 | 0 | 0 | 0 | 0 | 0 | 0 | 0 | 0 | 0 | 0 | 0 | 0 | 0 | 0 | 0 | 0 | 0 | 0 | 0
| z | 0.174(3) | 0.161(2) | 0.144(3) | 0.1563(19) | 0.153(2) | 0.159(3) | 0.166(4) | 0.156(4) | 0.1452(16) | 0.150(4) | 0.151(3) | 0.165(5) | 0.152(3) | 0.152(3) | 0.158(2) | 0.157(3) | 0.163(3) | 0.162(4) | 0.161(3) | 0.157(2) | 0.158(2) | 0.154(2) | 0.158(3)
| x | 0.647(7) | 0.668(6) | 0.627(7) | 0.664(8) | 0.617(7) | 0.647(16) | 0.664(10) | 0.653(14) | 0.614(5) | 0.592(8) | 0.641(11) | 0.627(18) | 0.621(14) | 0.677(13) | 0.655(8) | 0.660(8) | 0.642(21) | 0.649(14) | 0.642(14) | 0.647(17) | 0.640(5) | 0.634(24) | 0.647(16)
O3 | y | 0.170(2) | 0.1731(17) | 0.169(2) | 0.1681(17) | 0.1691(18) | 0.167(2) | 0.169(4) | 0.166(3) | 0.1687(13) | 0.170(3) | 0.167(2) | 0.165(4) | 0.170(3) | 0.164(3) | 0.166(2) | 0.166(3) | 0.171(3) | 0.169(4) | 0.169(3) | 0.167(2) | 0.171(2) | 0.170(2) | 0.168(3)
| z | 0.381(3) | 0.3797(19) | 0.387(2) | 0.3910(13) | 0.3932(15) | 0.397(2) | 0.394(3) | 0.399(3) | 0.3901(12) | 0.375(3) | 0.3906(19) | 0.390(3) | 0.390(2) | 0.400(2) | 0.3957(16) | 0.3961(19) | 0.3978(18) | 0.398(2) | 0.3977(19) | 0.3968(15) | 0.3914(14) | 0.3972(16) | 0.4000(19)
| x | 0.191(7) | 0.171(7) | 0.138(8) | 0.149(9) | 0.115(9) | 0.155(16) | 0.167(12) | 0.154(15) | 0.117(6) | 0.118(11) | 0.152(12) | 0.134(19) | 0.135(14) | 0.174(14) | 0.154(9) | 0.161(9) | 0.137(22) | 0.164(15) | 0.153(15) | 0.145(17) | 0.131(7) | 0.139(24) | 0.148(17)
O4 | y | 0 | 0 | 0 | 0 | 0 | 0 | 0 | 0 | 0 | 0 | 0 | 0 | 0 | 0 | 0 | 0 | 0 | 0 | 0 | 0 | 0 | 0 | 0
| z | 0.435(3) | 0.423(2) | 0.409(3) | 0.4005(18) | 0.387(2) | 0.397(3) | 0.411(4) | 0.399(4) | 0.3866(15) | 0.403(3) | 0.405(3) | 0.379(4) | 0.405(3) | 0.405(3) | 0.397(2) | 0.398(3) | 0.397(3) | 0.404(4) | 0.399(3) | 0.392(2) | 0.3999(19) | 0.396(2) | 0.393(3)
Note: Isotropic temperature facrors (B) were from Gnos and Armbruster (2000); T1=0.903, M1=0.84, M2=0.88, A=1.521, H=2.2, O1=1.49, O2=1.49, O3=1.16, O4=1.14.
* Fixed values.