## Sheet1
TABLE 4a. Selected bond-lengths (Å) and angles (°) for synthetic [4](Al2-xGax)(Si2-yGey)-kinoshitalites
Sample |  | 811 | 822 | 832 | 833 | 834 | 814 | 1436 | 1440 | 917 | 862 | 918 | 863 | 1387 | 1541 | 1542 | 1543 | 865 | 1403 | 1544 | 919 | 864 | 864B | 920
Symbol |  | Al2Si2Kn | Al2Si2Kn | Al2Si1.5Ge0.5Kn | Al2Si1Ge1Kn | Al2Si0.5Ge1.5Kn | Al2Ge2Kn | Al2Ge2Kn | Al2Ge2Kn | Al1.5Ga0.5Si2Kn | Al1Ga1Si2Kn | Al0.5Ga1.5Si2Kn | Ga2Si2Kn | Ga2Si2Kn | Ga2Si1.5Ge0.5Kn | Ga2Si1Ge1Kn | Ga2Si0.5Ge1.5Kn | Ga2Ge2Kn | Ga2Ge2Kn | Ga2Ge2Kn | Al1.5Ga0.5Ge2Kn | Al1Ga1Ge2Kn | Al1Ga1Ge2Kn | Al0.5Ga1.5Ge2Kn
< [4]r> (Å)* |  | 0.325 | 0.325 | 0.341 | 0.358 | 0.374 | 0.39 | 0.39 | 0.39 | 0.335 | 0.345 | 0.355 | 0.365 | 0.365 | 0.381 | 0.398 | 0.414 | 0.43 | 0.43 | 0.43 | 0.4 | 0.41 | 0.41 | 0.42
Selected bond-lengths (Å)
T-O1 |  | 1.764(26) | 1.843(21) | 1.841(26) | 1.809(21) | 1.885(23) | 1.856(25) | 1.841(21) | 1.853(33) | 1.824(16) | 1.946(38) | 1.873(29) | 1.921(41) | 1.906(35) | 1.859(37) | 1.803(29) | 1.784(30) | 1.828(39) | 1.858(58) | 1.818(40) | 1.839(29) | 1.831(26) | 1.871(34) | 1.814(34)
T-O1a |  | 1.857(22) | 1.928(21) | 1.922(23) | 1.892(19) | 1.850(21) | 1.848(21) | 1.903(19) | 1.855(28) | 1.834(16) | 1.824(29) | 1.871(25) | 1.807(36) | 1.817(28) | 1.925(30) | 1.926(26) | 1.980(29) | 1.852(33) | 1.843(44) | 1.890(34) | 1.912(23) | 1.865(23) | 1.859(26) | 1.917(30)
T-O2 |  | 1.746(16) | 1.812(13) | 1.853(16) | 1.788(10) | 1.834(12) | 1.806(11) | 1.803(11) | 1.804(17) | 1.801(10) | 1.819(19) | 1.803(15) | 1.705(19) | 1.792(15) | 1.807(17) | 1.801(14) | 1.838(16) | 1.808(16) | 1.827(24) | 1.828(17) | 1.824(13) | 1.819(12) | 1.835(14) | 1.836(16)
T-O3 |  | 1.487(24) | 1.491(19) | 1.569(21) | 1.645(14) | 1.689(16) | 1.764(16) | 1.732(15) | 1.682(23) | 1.655(12) | 1.477(29) | 1.666(20) | 1.683(34) | 1.676(21) | 1.793(24) | 1.738(17) | 1.741(21) | 1.766(20) | 1.759(26) | 1.757(20) | 1.745(16) | 1.692(15) | 1.752(16) | 1.785(20)
<T-O> |  | 1.714 | 1.769 | 1.796 | 1.784 | 1.815 | 1.819 | 1.82 | 1.799 | 1.779 | 1.767 | 1.803 | 1.779 | 1.798 | 1.846 | 1.817 | 1.836 | 1.814 | 1.822 | 1.823 | 1.83 | 1.802 | 1.829 | 1.838
O1-O1a |  | 2.781(8) | 2.771(9) | 2.810(12) | 2.830(10) | 2.852(11) | 2.880(13) | 2.900(12) | 2.873(15) | 2.783(7) | 2.849(34) | 2.869(17) | 2.858(22) | 2.867(16) | 2.926(18) | 2.937(16) | 2.986(19) | 2.939(18) | 2.949(24) | 2.965(20) | 2.916(14) | 2.900(13) | 2.927(15) | 2.958(18)
O1-O2 |  | 2.751(27) | 2.805(23) | 2.710(30) | 2.707(24) | 2.820(27) | 2.782(29) | 2.780(26) | 2.779(40) | 2.712(19) | 2.804(75) | 2.744(34) | 2.688(48) | 2.796(39) | 2.717(41) | 2.728(34) | 2.739(39) | 2.850(44) | 2.885(57) | 2.829(42) | 2.799(32) | 2.859(31) | 2.871(36) | 2.806(40)
O1a-O2 |  | 2.810(19) | 2.785(17) | 2.842(22) | 2.872(17) | 2.861(19) | 2.906(19) | 2.929(17) | 2.896(26) | 2.805(14) | 2.858(52) | 2.899(24) | 2.913(35) | 2.882(24) | 2.969(26) | 2.981(22) | 3.027(25) | 2.956(27) | 2.960(33) | 2.989(27) | 2.942(20) | 2.909(19) | 2.936(21) | 2.984(25)
<[4]Obas-Obas> |  | 2.781 | 2.787 | 2.787 | 2.803 | 2.844 | 2.856 | 2.87 | 2.849 | 2.767 | 2.837 | 2.837 | 2.819 | 2.848 | 2.871 | 2.882 | 2.917 | 2.915 | 2.931 | 2.928 | 2.886 | 2.89 | 2.911 | 2.916
M1-O3a | x4 | 2.220(28) | 2.294(21) | 2.131(26) | 2.195(21) | 2.090(19) | 2.062(43) | 2.106(29) | 2.111(52) | 2.085(17) | 2.145(32) | 2.134(32) | 2.096(51) | 2.121(38) | 2.164(40) | 2.152(28) | 2.164(29) | 2.151(52) | 2.161(45) | 2.137(42) | 2.134(45) | 2.180(20) | 2.121(59) | 2.128(45)
M1-O4a | x2 | 1.667(37) | 1.791(38) | 2.001(42) | 1.982(43) | 2.197(42) | 2.104(72) | 2.084(50) | 2.156(93) | 2.175(29) | 2.114(53) | 1.955(55) | 2.150(88) | 2.038(67) | 1.862(67) | 1.991(43) | 1.963(45) | 2.087(106) | 1.933(71) | 2.003(71) | 2.060(81) | 2.093(34) | 2.068(110) | 2.048(81)
<M1-O> |  | 2.036 | 2.123 | 2.088 | 2.124 | 2.126 | 2.076 | 2.099 | 2.126 | 2.115 | 2.135 | 2.074 | 2.114 | 2.093 | 2.063 | 2.098 | 2.097 | 2.13 | 2.085 | 2.092 | 2.109 | 2.151 | 2.103 | 2.101
M2-O3a | x2 | 2.158(24) | 2.153(20) | 2.071(22) | 2.180(23) | 2.089(25) | 2.093(36) | 2.194(25) | 2.130(48) | 2.084(17) | 2.178(30) | 2.148(30) | 2.157(47) | 2.112(36) | 2.233(36) | 2.194(26) | 2.231(27) | 2.160(53) | 2.199(42) | 2.192(37) | 2.159(42) | 2.164(21) | 2.130(55) | 2.165(42)
M2-O3b | x2 | 2.058(35) | 2.025(29) | 2.133(34) | 1.956(35) | 2.169(33) | 2.086(76) | 2.012(47) | 2.133(92) | 2.175(25) | 2.277(40) | 2.060(50) | 2.132(88) | 2.157(64) | 1.868(60) | 1.993(40) | 1.976(38) | 2.064(98) | 2.029(66) | 2.062(69) | 2.029(81) | 2.088(26) | 2.090(112) | 2.024(76)
M2-O4c | x2 | 2.038(20) | 2.029(19) | 2.041(15) | 2.087(23) | 2.077(22) | 2.162(39) | 2.124(27) | 2.198(50) | 2.071(17) | 1.985(25) | 2.059(31) | 2.159(47) | 2.000(37) | 2.109(37) | 2.105(27) | 2.112(28) | 2.057(56) | 2.073(46) | 2.065(43) | 2.123(44) | 2.034(21) | 2.070(58) | 2.107(44)
<M2-O> |  | 2.085 | 2.069 | 2.082 | 2.074 | 2.112 | 2.114 | 2.11 | 2.154 | 2.11 | 2.147 | 2.089 | 2.149 | 2.09 | 2.07 | 2.097 | 2.106 | 2.094 | 2.1 | 2.106 | 2.104 | 2.095 | 2.097 | 2.099
<M1,2-O> |  | 2.069 | 2.087 | 2.084 | 2.091 | 2.117 | 2.101 | 2.106 | 2.145 | 2.112 | 2.143 | 2.084 | 2.137 | 2.092 | 2.068 | 2.097 | 2.103 | 2.106 | 2.095 | 2.101 | 2.106 | 2.114 | 2.099 | 2.1
A-O1e | x4 | 2.670(19) | 2.584(17) | 2.566(20) | 2.615(15) | 2.576(18) | 2.613(18) | 2.598(16) | 2.614(23) | 2.629(12) | 2.526(28) | 2.528(21) | 2.548(33) | 2.551(24) | 2.523(26) | 2.583(19) | 2.578(22) | 2.669(23) | 2.635(34) | 2.632(24) | 2.628(18) | 2.648(16) | 2.603(20) | 2.605(22)
A-O2 | x2 | 2.850(26) | 2.720(23) | 2.735(27) | 2.778(21) | 2.711(23) | 2.740(23) | 2.703(21) | 2.742(32) | 2.758(17) | 2.698(34) | 2.736(27) | 2.939(40) | 2.739(28) | 2.732(32) | 2.749(27) | 2.691(32) | 2.752(32) | 2.735(47) | 2.733(34) | 2.660(25) | 2.676(25) | 2.671(27) | 2.699(31)
<A-Oinner> |  | 2.73 | 2.629 | 2.622 | 2.669 | 2.621 | 2.655 | 2.633 | 2.657 | 2.672 | 2.583 | 2.597 | 2.678 | 2.614 | 2.593 | 2.638 | 2.616 | 2.697 | 2.668 | 2.666 | 2.639 | 2.657 | 2.626 | 2.636
A-O1d | x4 | 3.462(16) | 3.384(14) | 3.477(18) | 3.509(13) | 3.571(15) | 3.617(19) | 3.619(15) | 3.599(24) | 3.450(11) | 3.575(26) | 3.587(21) | 3.523(29) | 3.629(23) | 3.647(27) | 3.677(20) | 3.721(23) | 3.766(25) | 3.796(36) | 3.782(26) | 3.651(20) | 3.672(17) | 3.721(22) | 3.726(24)
A-O2f | x2 | 3.550(26) | 3.531(22) | 3.360(27) | 3.470(21) | 3.534(23) | 3.552(23) | 3.611(21) | 3.544(31) | 3.347(15) | 3.480(34) | 3.462(26) | 3.487(39) | 3.480(28) | 3.505(32) | 3.583(27) | 3.651(32) | 3.693(34) | 3.686(48) | 3.681(35) | 3.619(25) | 3.674(25) | 3.652(29) | 3.674(32)
<A-Oouter> |  | 3.491 | 3.433 | 3.438 | 3.496 | 3.559 | 3.595 | 3.616 | 3.581 | 3.416 | 3.543 | 3.545 | 3.511 | 3.579 | 3.6 | 3.646 | 3.698 | 3.742 | 3.759 | 3.748 | 3.64 | 3.673 | 3.698 | 3.709
Selected bond-angles (°)
O1-T-O3 |  | 117.9(23) | 118.1(17) | 125.0(16) | 114.4(17) | 121.5(14) | 116.4(28) | 113.9(18) | 117.2(42) | 122.5(13) | 125.5(22) | 116.9(23) | 116.5(33) | 117.8(29) | 110.9(24) | 113.1(16) | 112.7(15) | 111.5(38) | 110.8(27) | 113.1(27) | 115.5(31) | 113.0(11) | 114.3(42) | 113.7(27)
O1a-T-O3 |  | 119.0(18) | 125.3(13) | 118.1(12) | 122.0(13) | 117.2(12) | 117.8(17) | 120.3(12) | 117.7(28) | 115.6(9) | 114.5(16) | 119.6(15) | 118.7(27) | 115.6(18) | 122.5(16) | 118.0(12) | 118.2(12) | 113.0(24) | 114.1(18) | 113.6(17) | 118.1(19) | 114.8(9) | 114.5(25) | 116.0(19)
O2-T-O3 |  | 111.2(14) | 117.0(11) | 118.9(12) | 116.6(9) | 114.5(9) | 113.9(11) | 114.6(9) | 114.2(17) | 117.4(7) | 115.4(15) | 115.9(11) | 111.2(18) | 116.1(13) | 116.9(13) | 114.9(10) | 115.7(11) | 114.4(16) | 114.6(17) | 114.2(14) | 115.0(12) | 116.6(9) | 116.2(16) | 114.9(14)
mean(=t(°)†) |  | 116 | 120.1 | 120.7 | 117.7 | 117.7 | 116 | 116.3 | 116.4 | 118.5 | 118.5 | 117.5 | 115.5 | 116.5 | 116.8 | 115.3 | 115.5 | 113 | 113.2 | 113.6 | 116.2 | 114.8 | 115 | 114.9
O2-O1a-O1 | x2 | 87.5(7) | 86.8(8) | 86.2(11) | 85.3(8) | 81.6(8) | 81.1(8) | 79.4(7) | 81.8(11) | 88.9(6) | 80.8(13) | 80.9(10) | 83.8(14) | 80.1(11) | 78.5(12) | 78.1(10) | 75.3(11) | 76.5(11) | 74.9(16) | 75.1(11) | 78.1(9) | 78.1(8) | 76.1(10) | 75.8(11)
O1-O2-O1 |  | 87.7(8) | 86.2(8) | 87.3(11) | 86.6(9) | 81.7(9) | 82.0(9) | 80.3(8) | 82.5(12) | 89.7(7) | 80.5(13) | 81.8(11) | 85.3(16) | 80.6(12) | 80.0(14) | 79.6(11) | 76.9(13) | 77.1(12) | 75.3(16) | 76.0(12) | 79.0(10) | 78.3(9) | 76.4(11) | 76.7(12)
mean |  | 87.6 | 86.6 | 86.6 | 85.7 | 81.6 | 81.4 | 79.7 | 82 | 89.2 | 80.7 | 81.2 | 84.3 | 80.3 | 79 | 78.6 | 75.8 | 76.7 | 75 | 75.4 | 78.4 | 78.2 | 76.2 | 76.1
O1a-O1-O2 | x2 | 152.2(8) | 152.4(9) | 154.6(11) | 155.5(9) | 158.6(9) | 159.7(9) | 161.5(8) | 159.0(12) | 151.6(7) | 159.0(13) | 160.1(11) | 157.1(16) | 160.5(12) | 163.2(13) | 163.5(11) | 166.8(12) | 164.3(12) | 165.7(16) | 166.1(13) | 162.7(10) | 162.3(9) | 164.4(11) | 165.5(12)
O1a-O2-O1 |  | 149.5(12) | 151.1(11) | 151.0(14) | 150.8(11) | 157.1(12) | 156.2(12) | 157.2(11) | 155.6(17) | 149.2(9) | 159.3(18) | 155.6(14) | 150.4(20) | 158.0(17) | 156.2(18) | 156.5(15) | 158.7(17) | 161.3(17) | 163.6(24) | 161.6(17) | 158.5(14) | 160.8(13) | 162.7(16) | 160.5(17)
mean |  | 151.3 | 152 | 153.4 | 153.9 | 158.1 | 158.5 | 160.1 | 157.9 | 150.8 | 159.1 | 158.6 | 154.9 | 159.7 | 160.9 | 161.2 | 164.1 | 163.3 | 165 | 164.6 | 161.3 | 161.8 | 163.8 | 163.8
Calculated parameters
a(°)** |  | 15.9 | 16.4 | 16.7 | 17.1 | 19.1 | 19.3 | 20.1 | 19 | 15.4 | 19.6 | 19.4 | 17.7 | 19.9 | 20.5 | 20.7 | 22.1 | 21.7 | 22.5 | 22.3 | 20.7 | 20.9 | 21.9 | 21.9
yM1(°)‡ |  | 59.9 | 59.7 | 59 | 59.3 | 58.2 | 58.3 | 58.2 | 56.7 | 57.8 | 56.4 | 58.9 | 56.4 | 58.9 | 60.5 | 59 | 59 | 59.6 | 59.7 | 59.2 | 58.9 | 59.1 | 59.2 | 59.3
yM2(°) |  | 60.6 | 58.8 | 58.9 | 58.5 | 58 | 59 | 58.4 | 57.2 | 57.7 | 56.7 | 59.1 | 57 | 58.9 | 60.6 | 59 | 59.2 | 59 | 60 | 59.4 | 58.8 | 58.2 | 59.1 | 59.3
tetrahedral tt (Å)§ |  | 2.285 | 2.359 | 2.395 | 2.379 | 2.42 | 2.425 | 2.427 | 2.399 | 2.372 | 2.356 | 2.404 | 2.372 | 2.397 | 2.461 | 2.423 | 2.448 | 2.419 | 2.429 | 2.431 | 2.44 | 2.403 | 2.439 | 2.451
octahedral to (Å) |  | 2.045 | 2.143 | 2.151 | 2.166 | 2.241 | 2.179 | 2.214 | 2.335 | 2.257 | 2.36 | 2.144 | 2.339 | 2.16 | 2.033 | 2.16 | 2.158 | 2.156 | 2.102 | 2.142 | 2.18 | 2.207 | 2.155 | 2.144
interlayer separation ti (Å)
|  | 3.509 | 3.26 | 3.236 | 3.311 | 3.213 | 3.333 | 3.293 | 3.231 | 3.158 | 3.13 | 3.296 | 3.207 | 3.333 | 3.382 | 3.39 | 3.396 | 3.528 | 3.552 | 3.508 | 3.339 | 3.421 | 3.406 | 3.428
D(Å)¶ |  | 0.856 | 0.8 | 0.813 | 0.839 | 0.87 | 0.98 | 1.007 | 0.769 | 0.625 | 0.736 | 0.986 | 0.699 | 0.99 | 1.172 | 1.087 | 1.183 | 1.163 | 1.265 | 1.229 | 1.062 | 1.042 | 1.179 | 1.192
* Nominal ionic radius of tetrahedron.
** a(tetrahedral rotation angle) = Sj-16¦120˚ -fj¦/2, where fj is the angles between basal oxygens.
† Tetrahedral flattening angle = mean Obasal-T-Oapical.
‡ cosy= to/(2do), to = 2{0.5-[2zO3+zO4]/3}csinb, do = <M-O> (Hazen and Burnham 1973).
§ Sheet thickness tt = 4dt/3, ti = csinb-2docosy -(8/3)dt , dt = <T-O> (Donnay et al. 1964).
¶ Dimensional misfit between tetrahedral and octahedral sheets defined as D = {2√3<Obas-Obas> - 3√2[(<M1-O>+ 2<M2-O>)/3]} (Toraya 1981).