## Sheet1
TABLE 2a. Rietveld refinement for synthetic [4](Al2-XGaX)(Si2-yGey)(OH,OD)-kinoshitalites
Run no. | 811 | 822 | 832 | 833 | 834 | 814 | 1436 | 1440 | 917 | 862 | 918 | 863 | 1387 | 1541 | 1542 | 1543 | 865 | 1403 | 1544 | 919 | 864 | 864B | 920
Symbol | Al2Si2Kn | Al2Si2Kn | Al2Si1.5Ge0.5Kn | Al2Si1Ge1Kn | Al2Si0.5Ge1.5Kn | Al2Ge2Kn | Al2Ge2Kn | Al2Ge2Kn | Al1.5Ga0.5Si2Kn | Al1Ga1Si2Kn | Al0.5Ga1.5Si2Kn | Ga2Si2Kn | Ga2Si2Kn | Ga2Si1.5Ge0.5Kn | Ga2Si1Ge1Kn | Ga2Si0.5Ge1.5Kn | Ga2Ge2Kn | Ga2Ge2Kn | Ga2Ge2Kn | Al1.5Ga0.5Ge2Kn | Al1Ga1Ge2Kn | Al1Ga1Ge2Kn | Al0.5Ga1.5Ge2Kn
T(˚C)-P(MPa)-Duration(h) | 705-110-172 | 710-195-378 | 700-212-287 | 700-212-287 | 700-212-287 | 710-130-324 | 660-127-252 | 675-91-160 | 715-210-434 | 710-202-309 | 725-208-405 | 710-202-309 | 735-100-501 | 705-136-230 | 705-136-230 | 705-136-230 | 710-202-309 | 720-85-714 | 705-136-230 | 725-208-405 | 700-180-234 | 710-202-309 | 725-208-405
< [4]r> (Å)* | 0.325 | 0.325 | 0.343 | 0.36 | 0.378 | 0.395 | 0.395 | 0.395 | 0.335 | 0.345 | 0.355 | 0.365 | 0.365 | 0.383 | 0.4 | 0.418 | 0.435 | 0.435 | 0.435 | 0.405 | 0.415 | 0.415 | 0.425
Collecting conditions
2θ scan range (°) | 5-110 | 5-110 | 5-110 | 5-110 | 5-110 | 5-110 | 5-110 | 5-110 | 5-110 | 5-110 | 5-110 | 5-110 | 5-110 | 5-110 | 5-110 | 5-110 | 5-110 | 5-110 | 5-110 | 5-110 | 5-110 | 5-110 | 5-110
Step interval (°) | 0.02 | 0.02 | 0.02 | 0.02 | 0.02 | 0.02 | 0.04 | 0.04 | 0.02 | 0.02 | 0.02 | 0.02 | 0.02 | 0.02 | 0.02 | 0.02 | 0.02 | 0.04 | 0.02 | 0.02 | 0.02 | 0.02 | 0.02
Step times (s) | 6 | 6 | 4 | 10 | 4 | 10 | 4 | 4 | 9 | 8 | 9 | 9 | 9 | 9 | 7 | 7 | 8 | 4 | 6 | 6 | 6 | 7 | 8
Agreement indicies from Rietveld refinement
Rwp (％) | 19.6 | 19.4 | 21.6 | 15.2 | 22 | 21.7 | 24.77 | 27.83 | 29.74 | 25.88 | 25.29 | 33.8 | 25.43 | 28.3 | 24.22 | 28.68 | 24.25 | 25.29 | 27.75 | 23.64 | 19.66 | 24.21 | 31.39
Rp (％) | 15.2 | 15.3 | 18 | 12 | 17 | 17.7 | 20.2 | 23.09 | 24.81 | 20.92 | 20.57 | 28.37 | 20.87 | 23.48 | 19.5 | 23.69 | 19.55 | 19.73 | 22.45 | 19.21 | 15.34 | 19.9 | 26.34
Re (％) | 6.61 | 7.58 | 9.08 | 6.14 | 8.99 | 6.21 | 7.26 | 7.5 | 5.28 | 5.45 | 5.1 | 4.85 | 5.97 | 5.82 | 6.77 | 6.37 | 5.12 | 8.63 | 7.11 | 5.38 | 7.64 | 5.56 | 4.3
S | 2.97 | 2.56 | 2.38 | 2.48 | 2.45 | 3.49 | 3.411 | 3.7089 | 5.6308 | 4.7502 | 4.9572 | 6.9757 | 4.2576 | 4.8667 | 3.5791 | 4.5033 | 4.7391 | 2.9315 | 3.9015 | 4.3905 | 2.5748 | 4.356 | 7.2972
Durbin-Watson d | 0.152 | 0.188 | 0.153 | 0.194 | 0.18 | 0.108 | 0.1351 | 0.1453 | 0.0375 | 0.0549 | 0.054 | 0.0381 | 0.061 | 0.0584 | 0.0799 | 0.0627 | 0.0616 | 0.1865 | 0.0697 | 0.0662 | 0.1784 | 0.0714 | 0.0527
RF (％) | 7.59 | 5.01 | 12.5 | 6.1 | 8.79 | 12.5 | 11.31 | 14.95 | 19.7 | 11.71 | 10.48 | 20.29 | 10.14 | 12.28 | 10.08 | 11.49 | 6.16 | 6.24 | 8.38 | 11.05 | 7.73 | 10.59 | 13.71
Unit-cell parameters
a(Å) | 5.322(2) | 5.3177(18) | 5.337(2) | 5.3502(14) | 5.3703(14) | 5.3852(9) | 5.383(2) | 5.3860(17) | 5.338(3) | 5.343(2) | 5.349(13) | 5.358(16) | 5.3581(14) | 5.3727(13) | 5.3865(11) | 5.4010(11) | 5.4178(11) | 5.4144(18) | 5.4156(10) | 5.3936(10) | 5.3972(15) | 5.4019(10) | 5.4080(9)
b(Å) | 9.227(3) | 9.225(3) | 9.242(3) | 9.271(2) | 9.293(2) | 9.3243(16) | 9.328(4) | 9.327(3) | 9.234(4) | 9.241(3) | 9.261(2) | 9.272(3) | 9.273(2) | 9.302(2) | 9.3286(17) | 9.3536(17) | 9.3847(19) | 9.382(3) | 9.3814(17) | 9.3403(17) | 9.349(2) | 9.3531(17) | 9.3652(14)
c(Å) | 10.281(4) | 10.278(3) | 10.330(4) | 10.389(2) | 10.447(2) | 10.5162(17) | 10.518(4) | 10.520(3) | 10.316(5) | 10.354(4) | 10.400(2) | 10.442(3) | 10.440(2) | 10.490(2) | 10.5479(18) | 10.6028(19) | 10.675(2) | 10.666(3) | 10.6654(18) | 10.5527(18) | 10.586(3) | 10.5918(19) | 10.6270(15)
β(°) | 100.03(2) | 100.021(19) | 99.875(19) | 99.890(14) | 99.811(13) | 99.828(9) | 99.80(2) | 99.821(16) | 99.85(2) | 99.82(19) | 99.823(13) | 99.797(16) | 99.830(14) | 99.782(11) | 99.748(11) | 99.733(10) | 99.707(10) | 99.733(16) | 99.727(11) | 99.794(9) | 99.725(13) | 99.759(9) | 99.730(8)
V(Å3) | 497.2(3) | 496.5(3) | 502.0(3) | 507.6(2) | 513.7(2) | 520.30(15) | 520.4(4) | 520.7(3) | 500.9(4) | 503.8(3) | 507.6(2) | 511.2(3) | 511.1(2) | 516.6(2) | 522.36(16) | 527.93(17) | 534.98(19) | 534.0(3) | 534.07(17) | 523.9(2) | 526.5(2) | 527.40(17) | 530.48(14)
asinβ(Å) | 5.241(5) | 5.236(2) | 5.258(1) | 5.271(1) | 5.292(2) | 5.306(2) | 5.304(1) | 5.307(1) | 5.259(3) | 5.265(1) | 5.271(2) | 5.280(1) | 5.279(1) | 5.295(1) | 5.308(1) | 5.323(1) | 5.340(1) | 5.337(1) | 5.338(1) | 5.315 | 5.319(1) | 5.324(1) | 5.330(1)
a√3 (Å) | 9.218 | 9.211 | 9.244 | 9.267 | 9.302 | 9.327 | 9.324 | 9.329 | 9.246 | 9.254 | 9.265 | 9.28 | 9.281 | 9.306 | 9.33 | 9.355 | 9.384 | 9.378 | 9.38 | 9.342 | 9.342 | 9.356 | 9.367
dcal (g/cm3) | 3.504(21) | 3.635(66) | 3.780(78) | 3.753(193) | 3.739(106) | 3.891(344) | 4.037(22) | 3.952(15) | 3.425(154) | 3.826(29) | 3.847(98) | 3.864(87) | 3.879(23) | 4.067(38) | 4.063(55) | 4.163(14) | 4.802(33) | 4.619(24) | 4.881(51) | 3.908(164) | 4.010(9) | 4.249(101) | 4.182(20)
Site-occupancy
T1 Ge+Ga | - | - | 0.24(2) | 0.29(2) | 0.36(2) | 0.53(2) | 0.64(3) | 0.59(3) | 0.15(2) | 0.37(3) | 0.55(3) | 0.53(4) | 0.55(2) | 0.66(4) | 0.72(3) | 0.85(4) | 1 | 1 | 1 | 0.61(3) | 0.73(2) | 0.84(3) | 0.89(4)
Si+Al | 1 | 1 | 0.76(2) | 0.71(2) | 0.64(2) | 0.47(2) | 0.36(3) | 0.41(3) | 0.85(2) | 0.63(3) | 0.45(3) | 0.47(4) | 0.45(2) | 0.34(4) | 0.28(3) | 0.15(4) | - | - | - | 0.39(3) | 0.27(2) | 0.16(3) | 0.11(4)
A Ba | 0.91(1) | 0.96(1) | 1.00(2) | 0.98(2) | 0.95(2) | 0.95(2) | 1.03(2) | 0.99(2) | 0.84(2) | 0.93(3) | 0.93(2) | 0.88(3) | 0.92(1) | 0.93(2) | 0.92(2) | 0.92(2) | 1.03(1) | 1.03(2) | 1.06(2) | 0.93(2) | 0.94(1) | 0.98(2) | 0.93(2)
*: Nominal mean ionic radius of tetrahedral cations.