## Sheet1
TABLE 4c. Selected distances and bond-angles for synthetic (OH/OD-F)-substituted kinoshitalites
Sample |  | 1822 | 1823 | 1824 | 1825 | 1826 | 1827 | 1828 | 1907 | 1908 | 1909 | 1845 | 1910 | 1911 | 1847 | 1848 | 1849 | 1850 | 1851
Symbol |  | F0Al2Si2DKn | F05Al2Si2DKn | F1Al2Si2DKn | F15Al2Si2DKn | F2Al2Si2DKn | F0Ga2Si2DKn | F05Ga2Si2DKn | F0Al2Ge2DKn | F05Al2Ge2DKn | F1Al2Ge2DKn | F15Al2Ge2DKn | F15Al2Ge2DKn | F2Al2Ge2DKn | F0Ga2Ge2DKn | F05Ga2Ge2DKn | F1Ga2Ge2DKn | F15Ga2Ge2DKn | F2Ga2Ge2DKn
T(°C)-P(MPa)-Duration (h) |  | 675–170-259 | 675–170-259 | 675–170-259 | 675–170-259 | 675–170-259 | 685–220-258 | 685–220-258 | 650-230-760 | 650-230-760 | 650-230-760 | 675-65-1463 | 650-230-760 | 650-230-760 | 685–217-1463 | 685–217-1463 | 685–217-1463 | 685–217-1463 | 685–217-1463
<[4]r> (Å)* |  | 0.325 | 0.325 | 0.325 | 0.325 | 0.325 | 0.365 | 0.365 | 0.39 | 0.39 | 0.39 | 0.39 | 0.39 | 0.39 | 0.43 | 0.43 | 0.43 | 0.43 | 0.43
Selected bond-length (Å)
T-O1 |  | 1.847(34) | 1.652(28) | 1.776(19) | 1.853(26) | 1.871(29) | 1.951(65) | 1.930(76) | 1.930(35) | 1.893(30) | 1.881(23) | 1.850(25) | 1.857(37) | 1.830(35) | 1.797(57) | 1.802(52) | 1.771(40) | 1.858(50) | 1.841(62)
T-O1a |  | 1.832(32) | 1.893(31) | 1.911(20) | 1.814(24) | 1.869(26) | 1.797(50) | 1.872(53) | 1.797(25) | 1.797(23) | 1.821(19) | 1.824(22) | 1.848(35) | 1.798(34) | 1.939(51) | 1.921(46) | 1.901(38) | 1.870(39) | 1.843(48)
T-O2 |  | 1.779(22) | 1.706(17) | 1.816(12) | 1.793(17) | 1.821(26) | 1.755(28) | 1.793(36) | 1.828(13) | 1.797(12) | 1.802(11) | 1.786(12) | 1.789(19) | 1.773(16) | 1.844(27) | 1.818(23) | 1.759(19) | 1.827(21) | 1.785(23)
T-O3 |  | 1.621(26) | 1.422(30) | 1.366(19) | 1.525(23) | 1.754(25) | 1.586(45) | 1.634(62) | 1.796(19) | 1.750(17) | 1.810(15) | 1.776(17) | 1.830(27) | 1.796(25) | 1.784(34) | 1.773(29) | 1.815(29) | 1.763(24) | 1.792(32)
<T-O> |  | 1.77 | 1.668 | 1.717 | 1.746 | 1.829 | 1.772 | 1.807 | 1.838 | 1.809 | 1.829 | 1.809 | 1.831 | 1.799 | 1.841 | 1.829 | 1.812 | 1.83 | 1.815
O1-O1a |  | 2.772(14) | 2.784(13) | 2.770(8) | 2.722(9) | 2.776(13) | 2.854(27) | 2.887(30) | 2.881(14) | 2.826(13) | 2.850(10) | 2.853(12) | 2.863(20) | 2.842(18) | 3.004(36) | 2.991(31) | 2.962(27) | 2.944(23) | 2.931(28)
O1-O2 |  | 2.770(42) | 2.558(37) | 2.647(23) | 2.698(31) | 2.832(34) | 2.754(68) | 2.803(73) | 2.874(35) | 2.833(33) | 2.803(26) | 2.787(30) | 2.769(48) | 2.775(47) | 2.791(66) | 2.747(60) | 2.694(51) | 2.883(52) | 2.792(64)
O1a-O2 |  | 2.774(30) | 2.878(29) | 2.829(19) | 2.729(25) | 2.762(25) | 2.883(45) | 2.908(48) | 2.884(22) | 2.825(22) | 2.868(18) | 2.876(21) | 2.891(34) | 2.865(32) | 3.036(44) | 3.032(40) | 3.019(36) | 2.955(31) | 2.961(40)
<Obas-Obas> |  | 2.772 | 2.74 | 2.749 | 2.716 | 2.79 | 2.83 | 2.866 | 2.88 | 2.828 | 2.84 | 2.839 | 2.841 | 2.827 | 2.944 | 2.923 | 2.892 | 2.927 | 2.895
M1-O3a | x4 | 2.055(35) | 2.301(30) | 2.246(19) | 2.106(25) | 1.943(23) | 2.216(64) | 2.178(67) | 2.069(28) | 2.088(31) | 2.115(32) | 2.139(27) | 2.054(52) | 2.059(49) | 2.121(56) | 2.124(54) | 2.207(36) | 2.164(42) | 2.155(53)
M1-O4a | x2 | 1.826(57) | 1.755(45) | 1.805(31) | 2.238(33) | 1.990(36) | 2.077(121) | 1.955(97) | 2.228(40) | 2.048(60) | 1.983(57) | 1.996(52) | 2.004(95) | 2.016(81) | 1.906(82) | 1.902(87) | 1.797(54) | 1.908(74) | 1.855(99)
<M1-O> |  | 1.979 | 2.119 | 2.099 | 2.15 | 1.959 | 2.17 | 2.104 | 2.122 | 2.075 | 2.071 | 2.091 | 2.037 | 2.045 | 2.049 | 2.05 | 2.07 | 2.079 | 2.055
M2-O3a | x2 | 2.016(30) | 2.282(26) | 2.196(18) | 2.014(22) | 1.892(22) | 2.197(67) | 2.141(55) | 2.014(22) | 2.063(29) | 2.055(31) | 2.070(30) | 2.050(46) | 2.037(43) | 2.218(50) | 2.225(49) | 2.290(34) | 2.186(40) | 2.186(50)
M2-O3b | x2 | 2.170(54) | 2.097(41) | 2.228(27) | 2.318(27) | 2.591(22) | 2.116(98) | 2.177(75) | 2.160(41) | 2.103(57) | 1.998(56) | 2.011(45) | 2.045(98) | 2.093(84) | 2.000(73) | 2.010(76) | 1.853(37) | 2.029(62) | 2.020(79)
M2-O4c | x2 | 1.975(31) | 2.106(30) | 1.995(19) | 1.954(18) | 1.776(20) | 2.011(66) | 1.968(60) | 2.071(23) | 2.186(31) | 2.117(32) | 2.107(30) | 2.118(53) | 2.098(48) | 2.073(54) | 2.014(53) | 2.018(37) | 1.996(47) | 1.932(58)
<M2-O> |  | 2.054 | 2.162 | 2.14 | 2.095 | 2.086 | 2.108 | 2.095 | 2.082 | 2.117 | 2.057 | 2.063 | 2.071 | 2.076 | 2.097 | 2.083 | 2.054 | 2.07 | 2.046
<M1,2-O> |  | 2.029 | 2.148 | 2.126 | 2.132 | 2.044 | 2.129 | 2.098 | 2.095 | 2.103 | 2.062 | 2.072 | 2.06 | 2.066 | 2.081 | 2.072 | 2.059 | 2.073 | 2.049
A-O1e | x4 | 2.640(23) | 2.711(21) | 2.652(14) | 2.688(21) | 2.673(24) | 2.537(45) | 2.477(57) | 2.571(23) | 2.627(21) | 2.586(16) | 2.602(18) | 2.589(28) | 2.651(26) | 2.607(39) | 2.609(34) | 2.644(31) | 2.588(31) | 2.599(40)
A-O2 | x2 | 2.793(38) | 2.873(33) | 2.763(23) | 2.730(28) | 2.641(36) | 2.838(55) | 2.760(64) | 2.712(27) | 2.751(324 | 2.771(21) | 2.792(24) | 2.762(37) | 2.759(34) | 2.715(54) | 2.765(46) | 2.860(41) | 2.713(41) | 2.817(48)
<A-Oinner> |  | 2.691 | 2.765 | 2.689 | 2.702 | 2.662 | 2.637 | 2.571 | 2.618 | 2.668 | 2.648 | 2.665 | 2.647 | 2.687 | 2.643 | 2.661 | 2.716 | 2.63 | 2.672
A-O1d | x4 | 3.467(22) | 3.440(21) | 3.418(13) | 3.276(18) | 3.518(22) | 3.607(47) | 3.637(53) | 3.653(22) | 3.539(19) | 3.568(17) | 3.573(17) | 3.570(28) | 3.562(26) | 3.805(40) | 3.789(35) | 3.740(31) | 3.749(32) | 3.737(40)
A-O2f | x2 | 3.426(34) | 3.302(32) | 3.255(21) | 3.273(26) | 3.398(34) | 3.429(56) | 3.491(71) | 3.595(29) | 3.520(25) | 3.507(21) | 3.522(24) | 3.508(36) | 3.509(35) | 3.687(54) | 3.617(46) | 3.601(39) | 3.670(42) | 3.550(48)
<A-Oouter> |  | 3.453 | 3.394 | 3.364 | 3.275 | 3.478 | 3.548 | 3.588 | 3.634 | 3.533 | 3.548 | 3.556 | 3.549 | 3.544 | 3.766 | 3.732 | 3.694 | 3.723 | 3.675
Selected bond-angles (˚ )
O1-T-O3 |  | 124.3(26) | 113.7(22) | 123.1(15) | 125.9(17) | 133.8(14) | 113.6(49) | 120.3(37) | 118.7(16) | 117.2(20) | 115.6(21) | 115.2(19) | 117.4(35) | 115.9(32) | 112.3(29) | 111.9(31) | 105.7(16) | 112.9(25) | 112.3(31)
O1a-T-O3 |  | 114.7(20) | 114.9(19) | 112.7(14) | 114.5(15) | 97.5(11) | 119.5(31) | 115.3(27) | 115.3(11) | 118.8(14) | 119.4(14) | 118.1(14) | 117.6(24) | 114.9(20) | 115.4(19) | 115.3(20) | 118.6(13) | 114.6(17) | 114.1(22)
O2-T-O3 |  | 115.9(16) | 117.5(17) | 123.1(11) | 120.9(14) | 120.0(14) | 116.3(24) | 116.4(30) | 114.3(10) | 114.2(10) | 114.5(9) | 113.8(10) | 114.0(16) | 113.9(14) | 114.0(21) | 114.1(19) | 112.2(15) | 114.7(15) | 113.8(19)
mean = t(°)† |  | 118.3 | 115.4 | 119.6 | 120.4 | 117.1 | 116.5 | 117.3 | 116.1 | 116.7 | 116.5 | 115.7 | 116.3 | 114.9 | 113.9 | 113.8 | 112.2 | 114.1 | 113.4
O2-O1a-O1 | x2 | 88.1(10) | 92.1(11) | 91.2(8) | 96.2(12) | 86.3(10) | 82.2(22) | 78.5(24) | 78.5(10) | 84.5(9) | 83.0(8) | 83.2(8) | 82.8(13) | 84.4(12) | 73.6(18) | 75.5(16) | 78.8(15) | 75.3(14) | 78.5(19)
O1-O2-O1 |  | 88.0(11) | 95.9(15) | 93.6(11) | 96.4(12) | 85.5(9) | 83.0(25) | 78.8(26) | 78.4(11) | 84.4(10) | 83.4(9) | 83.7(9) | 83.6(15) | 85.1(14) | 74.7(20) | 77.0(18) | 80.8(17) | 75.7(16) | 79.5(21)
mean |  | 88.1 | 93.4 | 92 | 96.3 | 86 | 82.5 | 78.6 | 78.5 | 84.5 | 83.1 | 83.4 | 83.1 | 84.6 | 74 | 76 | 79.5 | 75.4 | 78.8
O1a-O1-O2 | x2 | 151.8(12) | 149.1(12) | 149.1(9) | 144.0(12) | 153.1(11) | 158.5(23) | 162.0(25) | 161.5(11) | 155.3(10) | 157.2(9) | 157.2(9) | 157.8(15) | 156.1(14) | 168.3(21) | 166.3(19) | 163.3(17) | 165.2(15) | 162.7(20)
O1a-O2-O1 |  | 151.4(17) | 141.5(16) | 141.5(11) | 143.1(14) | 154.3(13) | 154.5(32) | 158.2(35) | 161.1(16) | 155.2(14) | 155.0(12) | 154.3(13) | 154.3(20) | 153.7(19) | 161.4(26) | 158.8(24) | 154.5(21) | 163.1(22) | 158.0(28)
mean |  | 151.7 | 146.6 | 146.6 | 143.7 | 153.5 | 157.2 | 160.7 | 161.3 | 155.3 | 156.5 | 156.2 | 156.6 | 155.3 | 166 | 163.8 | 160.4 | 164.5 | 161.1
Calculated parameters
a(°)* |  | 15.9 | 13.3 | 13.7 | 11.9 | 16.9 | 18.7 | 20.5 | 20.7 | 17.7 | 18.4 | 18.2 | 18.4 | 17.7 | 23 | 22 | 20.2 | 22.3 | 20.6
yM1(°)‡ |  | 60.8 | 56.1 | 56.9 | 58.2 | 62.7 | 57.8 | 58.9 | 59.7 | 58.3 | 60.8 | 60.4 | 60.4 | 60 | 59.8 | 60.4 | 62.2 | 61 | 62.2
yM2(°) |  | 62 | 56.9 | 57.6 | 57.3 | 64.5 | 56.8 | 58.7 | 59 | 59 | 60.6 | 60 | 61 | 60.5 | 60.6 | 60.9 | 61.9 | 60.9 | 62
Sheet thicknesses (Å)
tetrahedral tt (Å) |  | 2.36 | 2.224 | 2.289 | 2.328 | 2.439 | 2.363 | 2.409 | 2.451 | 2.412 | 2.439 | 2.412 | 2.441 | 2.399 | 2.455 | 2.439 | 2.416 | 2.44 | 2.42
octahedral to (Å) |  | 1.928 | 2.362 | 2.292 | 2.263 | 1.798 | 2.31 | 2.176 | 2.143 | 2.182 | 2.022 | 2.064 | 2.011 | 2.042 | 2.061 | 2.025 | 1.934 | 2.015 | 1.918
interlayer separation ti (Å)
|  | 3.462 | 3.256 | 3.151 | 3.065 | 3.275 | 3.245 | 3.236 | 3.318 | 3.307 | 3.377 | 3.384 | 3.366 | 3.369 | 3.546 | 3.573 | 3.671 | 3.527 | 3.631
D (Å) |  | 0.994 | 0.378 | 0.503 | 0.363 | 0.993 | 0.771 | 1.027 | 1.088 | 0.874 | 1.09 | 1.044 | 1.102 | 1.028 | 1.369 | 1.335 | 1.283 | 1.344 | 1.335
* Nominal ionic radius of tetrahedron.
** a(tetrahedral rotation angle) = Sj-16¦120˚ -fj¦/2, where fj is the angles between basal oxygens.
† Tetrahedral flattening angle = mean Obasal-T-Oapical.
‡ cosy= to/(2do), to = 2{0.5-[2zO3+zO4]/3}csinb, do = <M-O> (Hazen and Burnham 1973).
§ Sheet thickness tt = 4dt/3, ti = csinb-2docosy -(8/3)dt , dt = <T-O> (Donnay et al. 1964).
¶ Dimensional misfit between tetrahedral and octahedral sheets defined as D = {2√3<Obas-Obas> - 3√2[(<M1-O>+ 2<M2-O>)/3]} (Toraya 1981).