## Sheet1
TABLE 4b. Selected bond-lengths (Å) and angles (°) for synthetic fluoro-[4](Al2-xGax)(Si2-yGey)-kinoshitalites
Sample |  | M30 | M105 | M62 | M63 | M31 | M106 | M65 | M66 | M32 | M67 | M107 | M108 | M33 | M109 | M110 | M111
Symbol |  | F2Al2Si2Kn | F2Al2Si1.5Ge0.5Kn | F2Al2Si1Ge1Kn | F2Al2Si0.5Ge1.5Kn | F2Al2Ge2Kn | F2Al1.5Ga0.5Si2Kn | F2Al1Ga1Si2Kn | F2Al0.5Ga1.5Si2Kn | F2Ga2Si2Kn | F2Ga2Si1.5Ge0.5Kn | F2Ga2Si1Ge1Kn | F2Ga2Si0.5Ge1.5Kn | F2Ga2Ge2Kn | F2Al1.5Ga0.5Ge2Kn | F2Al1Ga1Ge2Kn | F2Al0.5Ga1.5Ge2Kn
< [4]r> (Å)* |  | 0.325 | 0.341 | 0.358 | 0.374 | 0.39 | 0.335 | 0.345 | 0.355 | 0.365 | 0.381 | 0.398 | 0.414 | 0.43 | 0.4 | 0.41 | 0.42
Selected bond-lengths (Å)
T-O1 |  | 1.709(14) | 1.707(19) | 1.735(24) | 1.734(19) | 1.778(18) | 1.771(26) | 1.712(13) | 1.704(25) | 1.755(10) | 1.700(24) | 1.778(19) | 1.800(20) | 1.950(46) | 1.794(24) | 1.807(19) | 1.847(30)
T-O1a |  | 1.741(14) | 1.810(19) | 1.812(36) | 1.783(18) | 1.761(17) | 1.782(25) | 1.813(11) | 1.824(23) | 1.738(9) | 1.844(25) | 1.830(18) | 1.820(18) | 1.749(28) | 1.836(22) | 1.860(17) | 1.830(25)
T-O2 |  | 1.707(9) | 1.729(11) | 1.722(13) | 1.729(10) | 1.735(8) | 1.735(17) | 1.727(7) | 1.710(13) | 1.731(5) | 1.743(13) | 1.739(9) | 1.772(9) | 1.778(14) | 1.769(12) | 1.773(8) | 1.773(12)
T-O3 |  | 1.709(11) | 1.702(17) | 1.710(21) | 1.792(14) | 1.810(11) | 1.754(23) | 1.751(10) | 1.764(20) | 1.721(7) | 1.719(18) | 1.746(13) | 1.784(12) | 1.808(18) | 1.779(16) | 1.771(11) | 1.817(16)
<T-O> |  | 1.717 | 1.737 | 1.745 | 1.76 | 1.771 | 1.761 | 1.751 | 1.751 | 1.736 | 1.752 | 1.773 | 1.794 | 1.821 | 1.795 | 1.803 | 1.817
O1-O1a |  | 2.718(5) | 2.744(8) | 2.809(13) | 2.801(9) | 2.831(9) | 2.736(10) | 2.776(5) | 2.819(11) | 2.777(4) | 2.838(13) | 2.833(9) | 2.856(9) | 2.913(15) | 2.846(12) | 2.871(19) | 2.886(13)
O1-O2 |  | 2.700(18) | 2.688(25) | 2.648(34) | 2.705(26) | 2.815(24.) | 2.706(31) | 2.666(16) | 2.680(32) | 2.779(13) | 2.692(35) | 2.722(25) | 2.786(25) | 2.895(41) | 2.775(31) | 2.779(24) | 2.822(34)
O1a-O2 |  | 2.730(14) | 2.774(20) | 2.867(26) | 2.837(19) | 2.838(17) | 2.747(25) | 2.820(11) | 2.868(24) | 2.778(9) | 2.886(24) | 2.874(18) | 2.877(17) | 2.916(22) | 2.870(21) | 2.900(16) | 2.907(21)
<[4]Obas-Obas> |  | 2.716 | 2.735 | 2.775 | 2.781 | 2.828 | 2.73 | 2.754 | 2.789 | 2.778 | 2.805 | 2.81 | 2.84 | 2.908 | 2.83 | 2.85 | 2.872
M1-O3a | x4 | 2.147(18) | 2.169(28) | 2.115(35) | 2.072(28) | 2.080(28) | 2.026(27) | 2.055(13) | 2.097(36) | 2.110(13) | 2.193(28) | 2.130(27) | 2.103(33) | 2.101(49) | 2.101(35) | 2.133(25) | 2.125(31)
M1-O4a | x2 | 1.944(33) | 1.918(51) | 1.915(60) | 1.960(46) | 1.961(55) | 2.138(45) | 2.025(26) | 1.940(63) | 1.956(23) | 1.857(40) | 2.051(50) | 2.035(58) | 2.015(84) | 2.051(62) | 2.036(42) | 1.993(57)
<M1-O> |  | 2.079 | 2.085 | 2.048 | 2.035 | 2.04 | 2.063 | 2.045 | 2.045 | 2.059 | 2.081 | 2.104 | 2.08 | 2.072 | 2.084 | 2.102 | 2.081
M2-O3a | x2 | 2.064(19) | 2.072(29) | 2.082(32) | 2.064(26) | 2.065(27) | 1.941(23) | 2.009(14) | 2.062(35) | 2.079(13) | 2.159(27) | 2.098(27) | 2.100(31) | 2.071(44) | 2.066(34) | 2.080(24) | 2.104(31)
M2-O3b | x2 | 1.991(29) | 2.042(45) | 2.128(54) | 2.049(44) | 2.066(52) | 2.347(39) | 2.176(23) | 2.064(58) | 2.040(22) | 1.987(38) | 2.035(46) | 2.036(59) | 2.058(88) | 2.048(61) | 2.023(43) | 1.981(49)
M2-O4c | x2 | 2.034(19) | 1.985(28) | 1.993(33) | 2.072(28) | 2.048(29) | 1.839(22) | 1.964(14) | 2.006(36) | 2.142(14) | 2.119(28) | 2.129(28) | 2.122(32) | 2.139(49) | 2.128(31) | 2.148(25) | 2.109(33)
<M2-O> |  | 2.03 | 2.033 | 2.068 | 2.062 | 2.058 | 2.042 | 2.05 | 2.044 | 2.087 | 2.088 | 2.087 | 2.086 | 2.089 | 2.081 | 2.084 | 2.065
<M1,2-O> |  | 2.046 | 2.05 | 2.061 | 2.053 | 2.052 | 2.049 | 2.048 | 2.044 | 2.078 | 2.086 | 2.093 | 2.084 | 2.083 | 2.083 | 2.09 | 2.07
A-O1e | x4 | 2.780(12) | 2.738(16) | 2.696(19) | 2.740(15) | 2.720(13) | 2.721(23) | 2.725(10) | 2.701(19) | 2.753(7) | 2.711(18) | 2.678(14) | 2.690(13) | 2.600(28) | 2.663(17) | 2.634(13) | 2.626(20)
A-O2 | x2 | 2.837(17) | 2.809(22) | 2.777(26) | 2.806(20) | 2.787(17) | 2.767(31) | 2.771(13) | 2.768(26) | 2.749(10) | 2.762(26) | 2.859(19) | 2.770(18) | 2.813(30) | 2.781(23) | 2.789(18) | 2.799(25)
<A-Oinner> |  | 2.799 | 2.762 | 2.723 | 2.762 | 2.742 | 2.736 | 2.74 | 2.723 | 2.752 | 2.728 | 2.738 | 2.717 | 2.671 | 2.702 | 2.686 | 2.684
A-O1d | x4 | 3.331(11) | 3.346(15) | 3.460(18) | 3.488(14) | 3.601(14) | 3.324(22) | 3.397(9) | 3.483(19) | 3.483(7) | 3.537(17) | 3.539(13) | 3.595(13) | 3.776(30) | 3.563(17) | 3.594(13) | 3.644(20)
A-O2f | x2 | 3.340(15) | 3.359(21) | 3.402(27) | 3.441(20) | 3.558(18) | 3.321(30) | 3.403(13) | 3.510(28) | 3.490(10) | 3.501(26) | 3.481(19) | 3.550(19) | 3.573(33) | 3.530(24) | 3.561(18) | 3.596(27)
<A-Oouter> |  | 3.334 | 3.35 | 3.441 | 3.472 | 3.587 | 3.323 | 3.399 | 3.492 | 3.485 | 3.525 | 3.52 | 3.58 | 3.708 | 3.552 | 3.583 | 3.628
Selected bond-angles (°)
O1-T-O3 |  | 112.7(13) | 115.9(20) | 114.3(24) | 113.0(17) | 112.3(20) | 125.3(17) | 118.8(10) | 113.0(23) | 110.6(9) | 109.7(16) | 114.7(18) | 113.0(21) | 111.5(32) | 115.7(23) | 115.0(16) | 112.5(19)
O1a-T-O3 |  | 114.8(11) | 114.0(16) | 112.8(17) | 113.6(13) | 110.6(13) | 107.2(14) | 111.0(8) | 113.0(18) | 114.1(7) | 114.4(13) | 115.9(14) | 115.4(15) | 114.1(18) | 114.9(16) | 116.1(11) | 117.1(13)
O2-T-O3 |  | 115.1(8) | 116.3(10) | 115.5(12) | 113.3(9) | 112.2(9) | 116.6(13) | 114.6(7) | 112.2(12) | 113.9(5) | 115.3(11) | 112.7(8) | 114.1(9) | 112.9(13) | 113.8(11) | 113.4(8) | 112.5(10)
mean |  | 114.2 | 115.4 | 114.2 | 113.3 | 111.7 | 116.4 | 114.8 | 112.7 | 112.9 | 113.1 | 114.4 | 114.2 | 112.8 | 114.8 | 114.8 | 114.1
O2-O1a-O1 | x2 | 97.2(7) | 95.0(9) | 89.4(10) | 89.8(8) | 84.6(7) | 95.5(15) | 91.9(5) | 87.2(10) | 89.1(4) | 86.1(9) | 87.1(7) | 84.0(6) | 77.3(13) | 84.7(8) | 82.8(6) | 81.0(10)
O1-O2-O1 |  | 97.6(8) | 96.0(10) | 91.6(11) | 91.2(9) | 84.8(7) | 95.8(16) | 93.6(6) | 88.9(11) | 89.1(4) | 87.9(10) | 88.3(8) | 84.8(7) | 77.3(14) | 85.4(9) | 83.6(7) | 81.6(11)
mean |  | 97.3 | 95.3 | 90.1 | 90.3 | 84.7 | 95.6 | 92.5 | 87.8 | 89.1 | 86.7 | 87.5 | 84.3 | 77.3 | 84.9 | 83.1 | 81.2
O1a-O1-O2 | x2 | 142.8(7) | 145.2(10) | 151.7(11) | 150.8(9) | 155.5(7) | 144.8(16) | 148.8(6) | 153.7(11) | 150.9(4) | 155.0(10) | 153.6(7) | 156.5(7) | 162.9(13) | 155.8(9) | 157.8(7) | 159.4(10)
O1a-O2-O1 |  | 142.1(9) | 143.1(12) | 146.2(14) | 147.5(11) | 154.9(10) | 143.6(17) | 144.9(7) | 148.7(14) | 151.0(6) | 150.0(14) | 149.4(11) | 154.1(10) | 162.2(20) | 153.1(13) | 154.2(10) | 156.7(15)
mean |  | 142.6 | 144.5 | 149.9 | 149.7 | 155.3 | 144.4 | 147.5 | 152 | 150.9 | 153.3 | 152.2 | 155.7 | 162.7 | 154.9 | 156.6 | 158.5
Calculated parameters
a(°)** |  | 11.3 | 12.3 | 15 | 14.9 | 17.7 | 12.2 | 13.8 | 16.1 | 15.5 | 16.7 | 16.2 | 17.9 | 21.4 | 17.5 | 18.4 | 19.3
t(°)† |  | 114.2 | 115.4 | 114.2 | 113.3 | 111.7 | 116.4 | 114.8 | 112.7 | 112.9 | 113.1 | 114.4 | 114.2 | 112.8 | 114.8 | 114.8 | 114.1
yM1(°)‡ |  | 60.8 | 61.1 | 60.1 | 60.6 | 61 | 61.5 | 60.7 | 60.9 | 59 | 59.4 | 59.4 | 59.8 | 59.9 | 60 | 59.8 | 60.9
yM2(°) |  | 60 | 60.3 | 60.4 | 61 | 61.2 | 61.2 | 60.7 | 60.9 | 59.5 | 59.5 | 59.1 | 59.9 | 60.2 | 59.9 | 59.5 | 60.6
tetrahedral tt (Å)§ |  | 2.289 | 2.316 | 2.327 | 2.347 | 2.361 | 2.348 | 2.335 | 2.335 | 2.315 | 2.336 | 2.364 | 2.392 | 2.428 | 2.393 | 2.404 | 2.423
octahedral to (Å) |  | 2.027 | 2.016 | 2.042 | 2.001 | 1.981 | 1.97 | 2.004 | 1.99 | 2.121 | 2.118 | 2.144 | 2.093 | 2.077 | 2.086 | 2.114 | 2.025
interlayer separation ti (Å)
|  | 3.333 | 3.36 | 3.379 | 3.443 | 3.501 | 3.318 | 3.37 | 3.426 | 3.361 | 3.38 | 3.366 | 3.429 | 3.443 | 3.372 | 3.359 | 3.462
D(Å)¶ |  | 0.728 | 0.777 | 0.869 | 0.924 | 1.091 | 0.764 | 0.851 | 0.989 | 0.807 | 0.867 | 0.854 | 0.996 | 1.236 | 0.966 | 1.003 | 1.167
* Nominal ionic radius of tetrahedron.
** a(tetrahedral rotation angle) = Sj-16¦120˚ -fj¦/2, where fj is the angles between basal oxygens.
† Tetrahedral flattening angle = mean Obasal-T-Oapical.
‡ cosy= to/(2do), to = 2{0.5-[2zO3+zO4]/3}csinb, do = <M-O> (Hazen and Burnham 1973).
§ Sheet thickness tt = 4dt/3, ti = csinb-2docosy -(8/3)dt , dt = <T-O> (Donnay et al. 1964).
¶ Dimensional misfit between tetrahedral and octahedral sheets defined as D = {2√3<Obas-Obas> - 3√2[(<M1-O>+ 2<M2-O>)/3]} (Toraya 1981).