## apatite Gg
American Mineralogist: August 2016 Deposit AM-16-85655
Jonsson et al.: Apatite-iron ores of Grängesberg
Appendix A: EMP analyses of fluorapatite
Sample KES090053
Analytical point | Zone | P2O5 | SiO2 | SO3 | Y2O3 | La2O3 | Ce2O3 | Pr2O3 | Nd2O3 | CaO | MnO | FeO | Na2O | SrO | F | Cl | H2Ob | sum | O=(F+Cl) | total | (Y+LREE)2O3
KES09053-p1 |  | 42.097 | 0.144 | 0.016 | 0.054 | 0 | 0.042 | 0 | 0 | 55.464 | 0 | 0.196 | 0 | 0 | 4.59 | 0 |  | 102.603 | 1.93239 | 100.67061 | 0.096
|  | 2.963445 | 0.01197438 | 0.001248565 | 0.002389467 | 0 | 0.001278522 | 0 | 0 | 4.941101 | 0 | 0.01362856 | 0 | 0
KES09053-p2 |  | 41.702 | 0.344 | 0.017 | 0.229 | 0.128 | 0.152 | 0.017 | 0.173 | 54.81 | 0.045 | 0.046 | 0.015 | 0 | 4.359 | 0.037 |  | 102.074 | 1.8434862 | 100.2305138 | 0.699
|  | 2.957867 | 0.02882207 | 0.001336646 | 0.01020984 | 0.003955234 | 0.004662069 | 0.0005189335 | 0.005176229 | 4.919811 | 0.00319314 | 0.003222758 | 0.002436893 | 0
KES09053-p3 |  | 41.683 | 0.445 | 0.03 | 0.202 | 0.139 | 0.364 | 0.067 | 0.23 | 54.862 | 0 | 0.196 | 0.024 | 0 | 4.433 | 0.027 |  | 102.702 | 1.8723842 | 100.8296158 | 1.002
|  | 2.944883 | 0.03713761 | 0.002349503 | 0.008970613 | 0.004278232 | 0.01112049 | 0.002037159 | 0.006854606 | 4.905096 | 0 | 0.0136777 | 0.003883682 | 0
KES09053-p4 |  | 42.551 | 0.444 | 0.04 | 0.238 | 0.144 | 0.212 | 0 | 0.264 | 55.273 | 0.021 | 0.119 | 0.018 | 0 | 4.481 | 0.014 |  | 103.819 | 1.8896594 | 101.9293406 | 0.858
|  | 2.963431 | 0.03652691 | 0.003088095 | 0.01041894 | 0.00436906 | 0.006384608 | 0 | 0.007755942 | 4.871525 | 0.001463147 | 0.008186157 | 0.002871315 | 0
KES09053-p5 |  | 42.071 | 0.033 | 0.013 | 0.027 | 0 | 0.037 | 0.067 | 0.12 | 55.607 | 0.082 | 0.049 | 0.027 | 0 | 4.376 | 0.001 |  | 102.51 | 1.8425216 | 100.6674784 | 0.251
|  | 2.969867 | 0.002751776 | 0.001017286 | 0.001198063 | 0 | 0.001129456 | 0.002035495 | 0.003573395 | 4.967644 | 0.005790975 | 0.003416633 | 0.004365573 | 0
KES09053-p6 |  | 41.995 | 0.403 | 0 | 0.235 | 0.048 | 0.24 | 0.208 | 0.019 | 54.684 | 0.027 | 0.021 | 0.036 | 0 | 4.311 | 0.01 |  | 102.237 | 1.817187 | 100.419813 | 0.75
|  | 2.969821 | 0.03366531 | 0 | 0.01044629 | 0.001478817 | 0.007339343 | 0.006330485 | 0.0005668026 | 4.893952 | 0.001910205 | 0.001466898 | 0.005831207 | 0
KES09053-p7 |  | 42.941 | 0.257 | 0.007 | 0.175 | 0.037 | 0.139 | 0 | 0.254 | 55 | 0 | 0.086 | 0.006 | 0 | 4.182 | 0.01 |  | 103.094 | 1.762878 | 101.331122 | 0.605
|  | 3.002301 | 0.0212256 | 0.0005425323 | 0.00769098 | 0.001127001 | 0.004202523 | 0 | 0.00749137 | 4.866441 | 0 | 0.005939207 | 0.0009608522 | 0
KES09053-p8 |  | 42.222 | 0.06 | 0.003 | 0.011 | 0 | 0.111 | 0.056 | 0 | 55.646 | 0.034 | 0.04 | 0.057 | 0 | 4.33 | 0.015 |  | 102.585 | 1.826314 | 100.758686 | 0.178
|  | 2.975733 | 0.004995182 | 0.0002343808 | 0.0004873147 | 0 | 0.003382918 | 0.001698573 | 0 | 4.963133 | 0.002397274 | 0.002784602 | 0.009201388 | 0
KES09053-p9 |  | 40.949 | 0.225 | 0.007 | 0.163 | 0.123 | 0.176 | 0 | 0.024 | 55.674 | 0.007 | 0.064 | 0.051 | 0 | 4.653 | 0.011 |  | 102.127 | 1.9613946 | 100.1656054 | 0.486
|  | 2.916332 | 0.01892871 | 0.0005526336 | 0.007296976 | 0.003816271 | 0.005420254 | 0 | 0.0007210253 | 5.017795 | 0.0004987413 | 0.004502168 | 0.008319308 | 0
KES09053-p10 |  | 41.255 | 0.256 | 0.013 | 0.124 | 0 | 0.314 | 0.191 | 0.106 | 55.122 | 0.069 | 0.034 | 0 | 0 | 4.59 | 0.005 |  | 102.079 | 1.933518 | 100.145482 | 0.735
|  | 2.934946 | 0.02151337 | 0.001025209 | 0.005545068 | 0 | 0.009659764 | 0.005847873 | 0.003181083 | 4.962669 | 0.004910845 | 0.002389189 | 0 | 0
KES09053-p11 |  | 42.14 | 0.115 | 0.007 | 0.005 | 0 | 0.023 | 0.006 | 0 | 55.285 | 0.052 | 0.267 | 0 | 0 | 4.493 | 0 |  | 102.393 | 1.891553 | 100.501447 | 0.034
|  | 2.971801 | 0.009580052 | 0.0005472286 | 0.0002216444 | 0 | 0.0007014008 | 0.0001821031 | 0 | 4.934001 | 0.003668699 | 0.01859878 | 0 | 0
KES09053-p12 |  | 42.431 | 0.311 | 0 | 0.215 | 0.171 | 0.194 | 0.135 | 0.029 | 54.945 | 0 | 0.074 | 0.024 | 0 | 3.807 | 0.009 |  | 102.345 | 1.6047774 | 100.7402226 | 0.744
|  | 2.996253 | 0.02594182 | 0 | 0.009543228 | 0.005260557 | 0.005923934 | 0.004102702 | 0.0008638508 | 4.910098 | 0 | 0.005161489 | 0.00388177 | 0
KES09053-p13 |  | 42.053 | 0.354 | 0 | 0.212 | 0.112 | 0.194 | 0.095 | 0.259 | 54.829 | 0.072 | 0.098 | 0.009 | 0 | 3.763 | 0.017 |  | 102.067 | 1.5880582 | 100.4789418 | 0.872
|  | 2.984409 | 0.02967628 | 0 | 0.009457118 | 0.003462739 | 0.005953555 | 0.002901522 | 0.007753658 | 4.924231 | 0.005111842 | 0.006869663 | 0.001462942 | 0
KES09053-p14 |  | 42.112 | 0.074 | 0 | 0.028 | 0 | 0.032 | 0 | 0 | 55.289 | 0.062 | 0 | 0.024 | 0 | 3.788 | 0.007 |  | 101.416 | 1.5963272 | 99.8196728 | 0.06
|  | 2.997651 | 0.006222312 | 0 | 0.001252838 | 0 | 0.0009850051 | 0 | 0 | 4.980589 | 0.004415201 | 0 | 0.003912999 | 0
KES09053-p15 |  | 42.481 | 0.07 | 0 | 0.07 | 0.016 | 0.106 | 0.039 | 0.077 | 55.534 | 0.021 | 0.12 | 0.009 | 0 | 3.737 | 0 | 0.02191374 | 102.3019 | 1.573277 | 100.7286 | 0.308
|  | 3.001537 | 0.005842409 | 0 | 0.003108914 | 0.0004925036 | 0.003238681 | 0.001185918 | 0.002295014 | 4.965635 | 0.001484403 | 0.008374874 | 0.001456515 | 0
KES09053-p16 |  | 42.413 | 0.068 | 0 | 0 | 0.021 | 0.009 | 0.079 | 0.087 | 55.917 | 0.052 | 0.107 | 0 | 0 | 4.458 | 0.015 |  | 103.226 | 1.880202 | 101.345798 | 0.196
|  | 2.971041 | 0.005626825 | 0 | 0 | 0.000640869 | 0.0002726248 | 0.002381648 | 0.002570836 | 4.957015 | 0.003644153 | 0.007403574 | 0 | 0
KES09053-p17 |  | 41.832 | 0.088 | 0.033 | 0.02 | 0.075 | 0 | 0 | 0.072 | 55.135 | 0.017 | 0.046 | 0 | 0 | 4.668 | 0.011 |  | 101.997 | 1.9677096 | 100.0292904 | 0.167
|  | 2.962514 | 0.007361721 | 0.002590665 | 0.0008903144 | 0.002313947 | 0 | 0 | 0.002150948 | 4.941354 | 0.001204438 | 0.00321779 | 0 | 0
KES09053-p18 |  | 39.569 | 1.001 | 0 | 0.315 | 0.187 | 0.337 | 0.011 | 0.249 | 53.616 | 0.065 | 0.533 | 0.015 | 0 | 3.615 | 0.009 | 0.01326039 | 99.53526 | 1.5239454 | 98.01131 | 1.099
|  | 2.901244 | 0.08669782 | 0 | 0.01451782 | 0.005973258 | 0.01068495 | 0.0003471066 | 0.007701479 | 4.97497 | 0.00476789 | 0.03860153 | 0.002519091 | 0
KES09053-p19 |  | 41.986 | 0.366 | 0.013 | 0.198 | 0.102 | 0.277 | 0.107 | 0.072 | 54.98 | 0.069 | 0.126 | 0.036 | 0 | 3.689 | 0 | 0.03442648 | 102.0554 | 1.553069 | 100.5024 | 0.756
|  | 2.980946 | 0.03069556 | 0.001023148 | 0.008836421 | 0.003154933 | 0.00850438 | 0.003269447 | 0.002156392 | 4.939934 | 0.004900973 | 0.008836253 | 0.005854305 | 0
KES09053-p20 |  | 40.928 | 0.445 | 0.017 | 0.271 | 0.038 | 0.254 | 0.09 | 0.163 | 54.97 | 0.041 | 0.043 | 0.033 | 0 | 3.634 | 0 | 0.03492299 | 100.9619 | 1.529914 | 99.43201 | 0.816
|  | 2.947905 | 0.03786151 | 0.001357336 | 0.01226942 | 0.001192386 | 0.007911157 | 0.002789822 | 0.004952519 | 5.010552 | 0.00295434 | 0.003059211 | 0.005444152 | 0
KES09053-p21 |  | 41.902 | 0.464 | 0.017 | 0.247 | 0.102 | 0.301 | 0.028 | 0.168 | 55.015 | 0.041 | 0.003 | 0.024 | 0 | 3.856 | 0.014 |  | 102.182 | 1.6265344 | 100.5554656 | 0.846
|  | 2.970016 | 0.03884963 | 0.001335729 | 0.01100481 | 0.003149667 | 0.009225795 | 0.0008541282 | 0.005023181 | 4.934827 | 0.002907311 | 0.0002100358 | 0.003896355 | 0
KES09053-p22 |  | 42.2 | 0.063 | 0.013 | 0.008 | 0.005 | 0.028 | 0.039 | 0.005 | 55.134 | 0.045 | 0.068 | 0.015 | 0 | 3.769 | 0.009 |  | 101.401 | 1.5887794 | 99.8122206 | 0.085
|  | 3.002883 | 0.005295554 | 0.001025451 | 0.0003578307 | 0.0001550017 | 0.0008615834 | 0.00119435 | 0.0001500865 | 4.96492 | 0.003203481 | 0.004779505 | 0.002444784 | 0
KES09053-p23 |  | 39.805 | 1 | 0.01 | 0.176 | 0.112 | 0.217 | 0.039 | 0.072 | 53.587 | 0 | 0.841 | 0 | 0 | 3.741 | 0 |  | 99.6 | 1.574961 | 98.025039 | 0.616
|  | 2.907246 | 0.0862758 | 0.0008096358 | 0.008080132 | 0.003563712 | 0.006853575 | 0.001225885 | 0.00221831 | 4.953023 | 0 | 0.06067198 | 0 | 0
KES09053-p24 |  | 42.467 | 0.05 | 0.013 | 0.054 | 0 | 0.12 | 0.152 | 0.058 | 55.26 | 0.017 | 0.009 | 0 | 0 | 4.499 | 0.019 |  | 102.718 | 1.8983654 | 100.8196346 | 0.384
|  | 2.984618 | 0.004150993 | 0.001012805 | 0.002385572 | 0 | 0.003646966 | 0.004597499 | 0.001719534 | 4.914901 | 0.00119528 | 0.0006247808 | 0 | 0
KES09053-p25 |  | 41.082 | 0.174 | 0.016 | 0.022 | 0.113 | 0.028 | 0.107 | 0.183 | 55.25 | 0.038 | 0.068 | 0.003 | 0 | 4.4 | 0 |  | 101.484 | 1.8524 | 99.6316 | 0.453
|  | 2.939095 | 0.0147047 | 0.001268901 | 0.000989342 | 0.003521932 | 0.0008662304 | 0.00329448 | 0.005522793 | 5.002202 | 0.002719752 | 0.004805284 | 0.0004915941 | 0
Sample KES090065
Analytical point | Zone | P2O5 | SiO2 | SO3 | Y2O3 | La2O3 | Ce2O3 | Pr2O3 | Nd2O3 | CaO | MnO | FeO | Na2O | SrO | F | Cl | H2Ob | sum | O=(F+Cl) | total | (Y+LREE)2O3
KES09065-p1 |  | 41.077 | 0.08 | 0.038 | 0.182 | 0.032 | 0.034 | 0.07 | 0.191 | 54.52 | 0.02 | 0 | 0.129 | 0 | 4.03 | 0.017 |  | 100.42 | 1.7004652 | 98.7195348 | 0.509
|  | 2.966594 | 0.006824869 | 0.003042206 | 0.008262139 | 0.001006815 | 0.001061822 | 0.002175697 | 0.005818866 | 4.982899 | 0.001445017 | 0 | 0.02133892 | 0
KES09065-p2 |  | 42.03 | 0.107 | 0 | 0.205 | 0.079 | 0.137 | 0.116 | 0.17 | 54.994 | 0.047 | 0.051 | 0.162 | 0 | 3.883 | 0.009 |  | 101.99 | 1.6367734 | 100.3532266 | 0.707
|  | 2.98752 | 0.008984213 | 0 | 0.009159396 | 0.002446351 | 0.004211 | 0.003548545 | 0.005097366 | 4.946904 | 0.003342203 | 0.003580714 | 0.02637483 | 0
KES09065-p11 |  | 42.14 | 0.189 | 0.063 | 0.311 | 0.08 | 0.133 | 0.179 | 0.215 | 54.844 | 0.055 | 0.037 | 0.137 | 0 | 4.314 | 0.001 |  | 102.698 | 1.8164196 | 100.8815804 | 0.918
|  | 2.972078 | 0.01574608 | 0.004925517 | 0.01378757 | 0.00245808 | 0.004056305 | 0.00543325 | 0.006396607 | 4.8951 | 0.003880717 | 0.002577599 | 0.02213143 | 0
KES09065-p12 |  | 41.675 | 0.138 | 0 | 0.255 | 0 | 0.143 | 0.067 | 0.225 | 55.144 | 0.031 | 0 | 0.158 | 0 | 4.331 | 0 |  | 102.167 | 1.823351 | 100.343649 | 0.69
|  | 2.960066 | 0.01157843 | 0 | 0.01138486 | 0 | 0.004392129 | 0.002048055 | 0.006741458 | 4.95668 | 0.00220278 | 0 | 0.02570432 | 0
KES09065-p13 |  | 42.345 | 0.093 | 0.066 | 0.234 | 0.08 | 0.046 | 0 | 0.105 | 54.931 | 0.031 | 0.08 | 0.098 | 0 | 4.405 | 0.017 |  | 102.531 | 1.8583402 | 100.6726598 | 0.465
|  | 2.982092 | 0.00773654 | 0.005152387 | 0.01035849 | 0.002454423 | 0.001400845 | 0 | 0.003119276 | 4.89557 | 0.002184059 | 0.005564895 | 0.01580769 | 0
KES09065-p14 |  | 41.804 | 0.11 | 0.046 | 0.225 | 0.059 | 0.097 | 0.011 | 0.163 | 55.443 | 0.062 | 0.034 | 0.068 | 0 | 4.401 | 0.005 |  | 102.528 | 1.853949 | 100.674051 | 0.555
|  | 2.955638 | 0.009186943 | 0.003605262 | 0.009999485 | 0.001817297 | 0.00296564 | 0.0003347088 | 0.004861459 | 4.960746 | 0.004385396 | 0.002374436 | 0.01101199 | 0
KES09065-p15 |  | 41.879 | 0.116 | 0.069 | 0.245 | 0.048 | 0.005 | 0.084 | 0 | 55.314 | 0 | 0 | 0.134 | 0 | 4.33 | 0.01 |  | 102.234 | 1.825186 | 100.408814 | 0.382
|  | 2.963916 | 0.009697782 | 0.005413326 | 0.01089927 | 0.001479964 | 0.0001530216 | 0.002558526 | 0 | 4.954176 | 0 | 0 | 0.02172189 | 0
KES09065-p16 |  | 43.034 | 0.169 | 0.036 | 0.212 | 0.005 | 0.009 | 0 | 0 | 55.202 | 0.041 | 0 | 0.116 | 0 | 4.504 | 0.001 |  | 103.329 | 1.8964096 | 101.4325904 | 0.226
|  | 2.996602 | 0.01390109 | 0.002778852 | 0.009279293 | 0.0001516798 | 0.0002710024 | 0 | 0 | 4.864509 | 0.002856175 | 0 | 0.01850115 | 0
KES09065-p17 |  | 42.652 | 0.135 | 0.063 | 0.246 | 0 | 0.065 | 0.062 | 0.038 | 55.079 | 0.065 | 0 | 0.131 | 0 | 4.501 | 0 |  | 103.037 | 1.894921 | 101.142079 | 0.411
|  | 2.985129 | 0.01116098 | 0.004887759 | 0.01082232 | 0 | 0.001967208 | 0.001867482 | 0.001121896 | 4.87839 | 0.004551145 | 0 | 0.02099995 | 0
KES09065-p18 |  | 42.147 | 0.13 | 0.007 | 0.251 | 0.085 | 0.014 | 0.107 | 0.163 | 55.255 | 0 | 0.095 | 0.14 | 0 | 4.356 | 0 |  | 102.75 | 1.833876 | 100.916124 | 0.62
|  | 2.971209 | 0.01082567 | 0.0005470287 | 0.01112249 | 0.002610513 | 0.0004267837 | 0.00324632 | 0.004847297 | 4.929523 | 0 | 0.006615126 | 0.02260569 | 0
KES09065-p19 |  | 42.125 | 0.118 | 0.013 | 0.207 | 0 | 0.111 | 0.067 | 0.182 | 55.221 | 0.062 | 0.009 | 0.122 | 0 | 4.297 | 0.011 |  | 102.545 | 1.8115186 | 100.7334814 | 0.567
|  | 2.974461 | 0.009842268 | 0.001017553 | 0.009187562 | 0 | 0.003389258 | 0.00203603 | 0.005421073 | 4.934457 | 0.004379693 | 0.0006277097 | 0.01973111 | 0
KES09065-p20 |  | 42.095 | 0.162 | 0.003 | 0.225 | 0.016 | 0 | 0.073 | 0.067 | 55.19 | 0.007 | 0.015 | 0.06 | 0 | 4.448 | 0.005 |  | 102.366 | 1.873736 | 100.492264 | 0.381
|  | 2.971609 | 0.01350893 | 0.0002347621 | 0.009984018 | 0.000492064 | 0 | 0.002217814 | 0.001995178 | 4.930471 | 0.0004943595 | 0.001045925 | 0.00970143 | 0
KES09065-p21 |  | 41.372 | 0.065 | 0.059 | 0.208 | 0 | 0.143 | 0.084 | 0.053 | 55.181 | 0 | 0 | 0.167 | 0 | 4.36 | 0 |  | 101.692 | 1.83556 | 99.85644 | 0.488
|  | 2.951458 | 0.005477575 | 0.004665817 | 0.009327282 | 0 | 0.004411431 | 0.002578994 | 0.001594966 | 4.981802 | 0 | 0 | 0.02728789 | 0
KES09065-p22 |  | 42.935 | 0.198 | 0.013 | 0.313 | 0.053 | 0.088 | 0.067 | 0.139 | 54.942 | 0.021 | 0.061 | 0.14 | 0 | 4.561 | 0.005 |  | 103.536 | 1.921309 | 101.614691 | 0.66
|  | 2.991487 | 0.01629618 | 0.001004071 | 0.01370824 | 0.001608763 | 0.002651378 | 0.002009053 | 0.004085414 | 4.844478 | 0.00146379 | 0.004198108 | 0.02234226 | 0
KES09065-p23 |  | 41.372 | 0.154 | 0.03 | 0.226 | 0 | 0.115 | 0.056 | 0.096 | 54.626 | 0.038 | 0.015 | 0.113 | 0 | 4.339 | 0.007 |  | 101.187 | 1.8282982 | 99.3587018 | 0.493
|  | 2.961174 | 0.01302036 | 0.002380259 | 0.01016781 | 0 | 0.003559333 | 0.001724989 | 0.002898506 | 4.947931 | 0.002720976 | 0.001060466 | 0.01852504 | 0
KES09065-p24 |  | 41.961 | 0.086 | 0.046 | 0.206 | 0.016 | 0.097 | 0 | 0.091 | 54.927 | 0.01 | 0.028 | 0.116 | 0 | 4.47 | 0.001 |  | 102.055 | 1.8820956 | 100.1729044 | 0.41
|  | 2.971935 | 0.007195099 | 0.003611577 | 0.009171119 | 0.0004936894 | 0.002970835 | 0 | 0.00271882 | 4.923185 | 0.0007085607 | 0.001958843 | 0.01881806 | 0
KES09065-p25 |  | 42.278 | 0.078 | 0.04 | 0.189 | 0.016 | 0.212 | 0.095 | 0.134 | 54.835 | 0.01 | 0.061 | 0.17 | 0 | 4.495 | 0 |  | 102.613 | 1.892395 | 100.720605 | 0.646
|  | 2.97988 | 0.006494174 | 0.003125287 | 0.008373516 | 0.0004912978 | 0.006461503 | 0.002881701 | 0.003984141 | 4.891128 | 0.0007051281 | 0.004246805 | 0.02744458 | 0
KES09065-p26 |  | 42.116 | 0.103 | 0.043 | 0.227 | 0.059 | 0.065 | 0.157 | 0.038 | 55.043 | 0.003 | 0.021 | 0.066 | 0 | 4.587 | 0 |  | 102.528 | 1.931127 | 100.596873 | 0.546
|  | 2.969414 | 0.008578389 | 0.003360761 | 0.0100603 | 0.001812241 | 0.001981756 | 0.004763918 | 0.001130193 | 4.911255 | 0.0002116063 | 0.001462483 | 0.01065837 | 0
KES09065-p27 |  | 41.297 | 0.223 | 0.053 | 0.237 | 0 | 0.046 | 0.067 | 0 | 54.892 | 0.038 | 0.046 | 0.119 | 0 | 4.523 | 0.017 |  | 101.558 | 1.9080182 | 99.6499818 | 0.35
|  | 2.944809 | 0.01878401 | 0.004189479 | 0.01062303 | 0 | 0.001418436 | 0.002056148 | 0 | 4.953526 | 0.002710852 | 0.003239996 | 0.01943609 | 0
KES09065-p28 |  | 41.494 | 0.133 | 0.066 | 0.22 | 0.102 | 0.028 | 0.062 | 0.086 | 55.345 | 0.045 | 0.037 | 0.149 | 0 | 4.456 | 0 |  | 102.223 | 1.875976 | 100.347024 | 0.498
|  | 2.944696 | 0.0111494 | 0.005192119 | 0.00981385 | 0.003153521 | 0.0008592637 | 0.001893598 | 0.002574537 | 4.970503 | 0.003194856 | 0.002593611 | 0.02421947 | 0
KES09065-p29 |  | 41.517 | 0.089 | 0 | 0.213 | 0.027 | 0.051 | 0.062 | 0.096 | 55.281 | 0.041 | 0.034 | 0.158 | 0 | 4.227 | 0.021 |  | 101.817 | 1.7843046 | 100.0326954 | 0.449
|  | 2.959086 | 0.007493185 | 0 | 0.009542734 | 0.00083837 | 0.001571864 | 0.001901797 | 0.002886346 | 4.986252 | 0.002923473 | 0.002393638 | 0.0257936 | 0
KES09065-p30 |  | 41.704 | 0.044 | 0.03 | 0.223 | 0 | 0.092 | 0.051 | 0.105 | 54.759 | 0.072 | 0 | 0.197 | 0 | 4.499 | 0.005 |  | 101.781 | 1.895207 | 99.885793 | 0.471
|  | 2.967061 | 0.003697824 | 0.002366004 | 0.009972757 | 0 | 0.002830413 | 0.001561564 | 0.003151255 | 4.930274 | 0.005124658 | 0 | 0.03210246 | 0
KES09065-p31 |  | 42.172 | 0.103 | 0.066 | 0.226 | 0 | 0.111 | 0.174 | 0.12 | 54.94 | 0.038 | 0.064 | 0.167 | 0 | 4.119 | 0.009 |  | 102.309 | 1.7361294 | 100.5728706 | 0.631
|  | 2.98306 | 0.008606367 | 0.005175201 | 0.01004865 | 0 | 0.003395268 | 0.005296975 | 0.003580672 | 4.918053 | 0.002689088 | 0.004471629 | 0.02705687 | 0
KES09065-p32 |  | 41.866 | 0.151 | 0.02 | 0.207 | 0.064 | 0.092 | 0 | 0.24 | 54.705 | 0.014 | 0 | 0.173 | 0 | 3.982 | 0.02 |  | 101.534 | 1.680934 | 99.853066 | 0.603
|  | 2.984906 | 0.01271719 | 0.001580683 | 0.009276865 | 0.001987878 | 0.002836419 | 0 | 0.007218152 | 4.935863 | 0.0009985755 | 0 | 0.02825131 | 0
KES09065-p33 |  | 41.978 | 0.057 | 0.03 | 0.214 | 0 | 0 | 0.118 | 0.235 | 54.933 | 0.048 | 0 | 0.155 | 0 | 4.458 | 0 |  | 102.226 | 1.876818 | 100.349182 | 0.567
|  | 2.972506 | 0.004767829 | 0.002354874 | 0.009525249 | 0 | 0 | 0.003596035 | 0.007019632 | 4.922674 | 0.003400367 | 0 | 0.02513946 | 0
KES09065-p34 |  | 42.148 | 0.122 | 0.036 | 0.241 | 0.032 | 0 | 0 | 0.01 | 55.251 | 0.062 | 0.025 | 0.042 | 0 | 4.546 | 0.006 |  | 102.521 | 1.9152196 | 100.6057804 | 0.283
|  | 2.968807 | 0.01015102 | 0.00281095 | 0.01067047 | 0.0009819635 | 0 | 0 | 0.0002971328 | 4.925064 | 0.004368982 | 0.001739374 | 0.006776065 | 0
KES09065-p35 |  | 41.282 | 0.169 | 0.063 | 0.3 | 0.021 | 0.074 | 0 | 0.158 | 54.45 | 0 | 0.015 | 0.051 | 0 | 3.826 | 0.016 |  | 100.425 | 1.6143556 | 98.8106444 | 0.553
|  | 2.975607 | 0.01438952 | 0.005033858 | 0.01359245 | 0.0006594389 | 0.002306534 | 0 | 0.00480416 | 4.966833 | 0 | 0.001067958 | 0.008419927 | 0
Sample KES090070
Analytical point | Zone | P2O5 | SiO2 | SO3 | Y2O3 | La2O3 | Ce2O3 | Pr2O3 | Nd2O3 | CaO | MnO | FeO | Na2O | SrO | F | Cl | H2Ob | sum | O=(F+Cl) | total | (Y+LREE)2O3
KES09070-p1 |  | 42.207 | 0.12 | 0 | 0.118 | 0 | 0.152 | 0 | 0.077 | 54.901 | 0.031 | 0.031 | 0.089 | 0 | 3.516 | 0.046 | 0.08920897 | 101.3772 | 1.4906136 | 99.8866 | 0.347
|  | 3.0112 | 0.01011303 | 0 | 0.005291743 | 0 | 0.004689343 | 0 | 0.002317349 | 4.956809 | 0.002212587 | 0.002184564 | 0.01454348 | 0
KES09070-p2 |  | 41.998 | 0.04 | 0.013 | 0.149 | 0.064 | 0.097 | 0.039 | 0.043 | 54.606 | 0 | 0.021 | 0.08 | 0.149 | 3.124 | 0.122 | 0.2236138 | 100.7686 | 1.3427272 | 99.42589 | 0.392
|  | 3.022105 | 0.003400054 | 0.001036979 | 0.006739517 | 0.002006325 | 0.003018325 | 0.001207776 | 0.001305254 | 4.972652 | 0 | 0.001492616 | 0.01318543 | 0.00734342
KES09070-p3 |  | 41.588 | 0.06 | 0.039 | 0.115 | 0.032 | 0.161 | 0 | 0.043 | 54.791 | 0.01 | 0.073 | 0.086 | 0 | 3.665 | 0.066 | 0.01039803 | 100.7394 | 1.5578546 | 99.18154 | 0.351
|  | 2.988908 | 0.005093785 | 0.003107096 | 0.00519522 | 0.001001924 | 0.005003612 | 0 | 0.001303642 | 4.98334 | 0.0007189987 | 0.005182214 | 0.01415684 | 0
KES09070-p4 |  | 41.475 | 0.049 | 0.013 | 0.178 | 0 | 0.065 | 0.123 | 0.072 | 54.713 | 0 | 0.098 | 0.08 | 0 | 3.378 | 0.096 | 0.1165411 | 100.4565 | 1.4437956 | 99.01275 | 0.438
|  | 2.995932 | 0.004181061 | 0.001040961 | 0.008082154 | 0 | 0.002030356 | 0.003823769 | 0.002193934 | 5.00153 | 0 | 0.006992293 | 0.01323606 | 0
KES09070-p5 |  | 41.581 | 0.263 | 0.063 | 0.207 | 0.005 | 0.088 | 0 | 0.134 | 54.454 | 0 | 0.11 | 0.107 | 0 | 3.022 | 0.118 | 0.2604374 | 100.4124 | 1.2988828 | 99.11355 | 0.434
|  | 3.005579 | 0.02245608 | 0.005048001 | 0.00940514 | 0.0001574504 | 0.002750611 | 0 | 0.004085861 | 4.981153 | 0 | 0.007853694 | 0.01771497 | 0
KES09070-p6 |  | 41.643 | 0.065 | 0.069 | 0.226 | 0.043 | 0 | 0.067 | 0 | 54.879 | 0.048 | 0.064 | 0.056 | 0 | 3.286 | 0.136 | 0.1520825 | 100.7341 | 1.4140876 | 99.31999 | 0.336
|  | 2.996868 | 0.005525657 | 0.005504531 | 0.01022341 | 0.001348139 | 0 | 0.002075112 | 0 | 4.998028 | 0.003455815 | 0.004549395 | 0.00923075 | 0
KES09070-p8 |  | 41.28 | 0.099 | 0.016 | 0.179 | 0 | 0 | 0.028 | 0 | 55.503 | 0.021 | 0.126 | 0.163 | 0 | 3.095 | 0.111 | 0.2329636 | 100.854 | 1.3280366 | 99.52593 | 0.207
|  | 2.980605 | 0.008443934 | 0.00128065 | 0.008124178 | 0 | 0 | 0.0008700892 | 0 | 5.071635 | 0.001516937 | 0.00898635 | 0.02695725 | 0
KES09070-p9 |  | 41.302 | 0.07 | 0.02 | 0.167 | 0.016 | 0.069 | 0 | 0.072 | 54.594 | 0.062 | 0.15 | 0.08 | 0 | 2.978 | 0.122 | 0.2676777 | 99.96968 | 1.2812612 | 98.68842 | 0.324
|  | 3.005423 | 0.006016965 | 0.001613281 | 0.007638581 | 0.0005072183 | 0.002171186 | 0 | 0.002210104 | 5.027433 | 0.004513463 | 0.01078137 | 0.01333361 | 0
KES09070-p11 |  | 41.941 | 0.066 | 0.02 | 0.177 | 0 | 0.12 | 0 | 0 | 54.873 | 0 | 0.514 | 0.122 | 0 | 3.059 | 0.117 | 0.2565308 | 101.2655 | 1.3142342 | 99.9513 | 0.297
|  | 3.009511 | 0.005594303 | 0.001590863 | 0.007983477 | 0 | 0.003723503 | 0 | 0 | 4.982906 | 0 | 0.03643077 | 0.0200512 | 0
KES09070-p12 |  | 40.922 | 0.039 | 0.023 | 0.154 | 0.027 | 0.055 | 0.168 | 0.082 | 54.791 | 0 | 0 | 0.122 | 0 | 3.306 | 0.151 | 0.1222846 | 99.96228 | 1.4258916 | 98.53639 | 0.486
|  | 2.979202 | 0.003353919 | 0.001856164 | 0.007047343 | 0.0008563419 | 0.001731486 | 0.005263726 | 0.002518271 | 5.047997 | 0 | 0 | 0.02034352 | 0
KES09070-p13 |  | 41.61 | 0.209 | 0.023 | 0.131 | 0 | 0 | 0.084 | 0.139 | 54.874 | 0.038 | 0.637 | 0.14 | 0 | 3.167 | 0.113 | 0.2101992 | 101.3752 | 1.3587998 | 100.0164 | 0.354
|  | 2.98911 | 0.01773517 | 0.001831545 | 0.005915305 | 0 | 0 | 0.002596955 | 0.004212157 | 4.988588 | 0.002730935 | 0.04519929 | 0.02303539 | 0
KES09070-p15 |  | 41.243 | 0.045 | 0.02 | 0.195 | 0 | 0.074 | 0.112 | 0.101 | 54.539 | 0.062 | 0.141 | 0.054 | 0 | 3.075 | 0.159 | 0.2197883 | 100.0398 | 1.3304454 | 98.70934 | 0.482
|  | 2.998609 | 0.003864799 | 0.001611926 | 0.008911808 | 0 | 0.002326562 | 0.00350452 | 0.00309768 | 5.018149 | 0.004509671 | 0.01012597 | 0.008992628 | 0
KES09070-p16 |  | 41.621 | 0.044 | 0.04 | 0.116 | 0 | 0.102 | 0.09 | 0 | 55.086 | 0.017 | 0.083 | 0.166 | 0 | 3.483 | 0.051 | 0.09129712 | 100.9903 | 1.4778486 | 99.51245 | 0.308
|  | 2.989597 | 0.003733342 | 0.003184973 | 0.005237449 | 0 | 0.003168208 | 0.00278217 | 0 | 5.007353 | 0.00122161 | 0.005888793 | 0.02731062 | 0
KES09070-p17 |  | 40.988 | 0.035 | 0.026 | 0.18 | 0.059 | 0.009 | 0.011 | 0.115 | 54.946 | 0.058 | 0.018 | 0.092 | 0 | 3.188 | 0.107 | 0.1826873 | 100.0147 | 1.3662872 | 98.6484 | 0.374
|  | 2.982487 | 0.003008394 | 0.002097204 | 0.008232958 | 0.001870312 | 0.0002831898 | 0.0003444732 | 0.003529922 | 5.059699 | 0.004222147 | 0.001293726 | 0.0153332 | 0
KES09070-p17 |  | 41.665 | 0.286 | 0.056 | 0.152 | 0 | 0.139 | 0 | 0.067 | 54.638 | 0 | 0.129 | 0.056 | 0 | 3.207 | 0.113 | 0.190127 | 100.6981 | 1.3756398 | 99.32249 | 0.358
|  | 2.999235 | 0.02431924 | 0.004468612 | 0.006877717 | 0 | 0.004326804 | 0 | 0.002034508 | 4.977379 | 0 | 0.00917227 | 0.009233161 | 0
KES09070-p18 |  | 40.928 | 0.105 | 0.013 | 0.187 | 0 | 0 | 0 | 0.072 | 54.577 | 0.024 | 0.037 | 0.101 | 0 | 3.273 | 0.12 | 0.1404501 | 99.57745 | 1.405005 | 98.17245 | 0.259
|  | 2.984892 | 0.009045701 | 0.001050986 | 0.008572575 | 0 | 0 | 0 | 0.002215063 | 5.037145 | 0.001751068 | 0.002665372 | 0.01687146 | 0
KES09070-p20 |  | 41.163 | 0.074 | 0.013 | 0.095 | 0.086 | 0.023 | 0.079 | 0.197 | 54.834 | 0.021 | 0.003 | 0.074 | 0 | 3.1 | 0.128 | 0.2165752 | 100.1066 | 1.3339768 | 98.7726 | 0.48
|  | 2.99218 | 0.006354147 | 0.001047537 | 0.004340761 | 0.00272345 | 0.0007229725 | 0.002471432 | 0.006040771 | 5.044259 | 0.001527157 | 0.0002154021 | 0.01232071 | 0
KES09070-p21 |  | 41.559 | 0.104 | 0.01 | 0.199 | 0.037 | 0.097 | 0 | 0.168 | 54.577 | 0.041 | 0.126 | 0.101 | 0 | 2.985 | 0.143 | 0.2666787 | 100.4137 | 1.2889458 | 99.12473 | 0.501
|  | 3.011125 | 0.008901065 | 0.0008031734 | 0.009063135 | 0.001167901 | 0.003039127 | 0 | 0.005134742 | 5.004264 | 0.00297188 | 0.009017421 | 0.01676133 | 0
KES09070-p22 |  | 42.128 | 0.076 | 0.02 | 0.168 | 0 | 0.083 | 0.017 | 0.139 | 54.642 | 0.003 | 0.138 | 0.065 | 0 | 3.255 | 0.12 | 0.1753501 | 101.0294 | 1.397427 | 99.63192 | 0.407
|  | 3.019042 | 0.006433641 | 0.001588817 | 0.007567794 | 0 | 0.002572111 | 0.0005243102 | 0.004202026 | 4.955549 | 0.0002150816 | 0.009768446 | 0.01066928 | 0
KES09070-p23 |  | 42.547 | 0.051 | 0.04 | 0.184 | 0 | 0.074 | 0 | 0.067 | 54.811 | 0.031 | 0.209 | 0.119 | 0 | 3.158 | 0.12 | 0.2263325 | 101.6373 | 1.35659 | 100.2807 | 0.325
|  | 3.029539 | 0.004289658 | 0.003157281 | 0.008235445 | 0 | 0.002278519 | 0 | 0.002012463 | 4.939036 | 0.002208274 | 0.01469948 | 0.01940787 | 0
KES09070-p25 |  | 41.754 | 0.043 | 0.03 | 0.23 | 0.086 | 0.005 | 0.062 | 0.038 | 54.941 | 0 | 0.08 | 0.104 | 0 | 3.123 | 0.162 | 0.2143878 | 100.8724 | 1.3513302 | 99.52106 | 0.421
|  | 3.005737 | 0.003656505 | 0.002393976 | 0.0104074 | 0.002697067 | 0.0001556454 | 0.001920815 | 0.001153937 | 5.00514 | 0 | 0.00568841 | 0.01714784 | 0
KES09070-p26 |  | 41.059 | 0.051 | 0.016 | 0.174 | 0.054 | 0.079 | 0 | 0.038 | 54.566 | 0.055 | 0.251 | 0.119 | 0 | 3.203 | 0.106 | 0.175256 | 99.94626 | 1.3723766 | 98.57388 | 0.345
|  | 2.990242 | 0.004387458 | 0.001291705 | 0.007965422 | 0.001713295 | 0.002487931 | 0 | 0.00116742 | 5.02906 | 0.00400723 | 0.01805592 | 0.01985035 | 0
Sample KES090073
Analytical point | Zone | P2O5 | SiO2 | SO3 | Y2O3 | La2O3 | Ce2O3 | Pr2O3 | Nd2O3 | CaO | MnO | FeO | Na2O | SrO | F | Cl | H2Ob | sum | O=(F+Cl) | total | (Y+LREE)2O3
KES09073-p1 | dark core | 41.88 | 0.153 | 0.026 | 0.139 | 0.064 | 0.216 | 0.101 | 0.196 | 54.871 | 0.014 | 0.186 | 0.146 | 0 | 4.974 | 0.016 |  | 102.982 | 2.0976636 | 100.8843364 | 0.716
|  | 2.948321 | 0.01272343 | 0.002029023 | 0.006150982 | 0.001962856 | 0.006575595 | 0.003060063 | 0.005820625 | 4.888523 | 0.0009860063 | 0.01293389 | 0.02354204 | 0
KES09073-p2 | light inter | 39.182 | 0.871 | 0.171 | 0.56 | 0.196 | 0.728 | 0.022 | 0.514 | 53.746 | 0.041 | 0.088 | 0.087 | 0 | 4.493 | 0.006 |  | 100.705 | 1.8929066 | 98.8120934 | 2.02
|  | 2.851347 | 0.07487322 | 0.01379447 | 0.02561611 | 0.006213838 | 0.02290911 | 0.0006890125 | 0.01577873 | 4.949672 | 0.002984908 | 0.00632549 | 0.01450127 | 0
KES09073-p3 | dark rim | 40.85 | 0.123 | 0.049 | 0.069 | 0.122 | 0.216 | 0 | 0.005 | 55.085 | 0.024 | 0.79 | 0.057 | 0 | 4.931 | 0.019 |  | 102.34 | 2.0802374 | 100.2597626 | 0.412
|  | 2.90759 | 0.01034168 | 0.003866186 | 0.003087108 | 0.003783043 | 0.006648262 | 0 | 0.0001501262 | 4.961822 | 0.001708976 | 0.05554132 | 0.009292642 | 0
KES09073-p4 | dark core | 40.646 | 0.143 | 0.029 | 0.048 | 0.133 | 0.243 | 0.073 | 0.143 | 54.81 | 0.02 | 0.738 | 0.069 | 0 | 5.072 | 0.02 |  | 102.187 | 2.139824 | 100.047176 | 0.64
|  | 2.901363 | 0.01205772 | 0.00229471 | 0.00215371 | 0.00413596 | 0.007500735 | 0.002242581 | 0.004305919 | 4.951205 | 0.001428229 | 0.05203417 | 0.01128124 | 0
KES09073-p5 | light rim | 39.071 | 0.721 | 0.141 | 0.486 | 0.175 | 0.672 | 0.195 | 0.485 | 53.816 | 0.068 | 1.057 | 0.066 | 0 | 4.575 | 0.022 |  | 101.55 | 1.9310382 | 99.6189618 | 2.013
|  | 2.83613 | 0.06182323 | 0.01134583 | 0.0221753 | 0.005534138 | 0.02109376 | 0.006091821 | 0.01485111 | 4.943673 | 0.004938148 | 0.07578697 | 0.01097334 | 0
KES09073-p6 | dark core | 40.701 | 0.066 | 0.043 | 0.067 | 0.021 | 0.041 | 0.022 | 0.206 | 55.038 | 0 | 0.04 | 0.077 | 0 | 4.94 | 0.026 |  | 101.288 | 2.0856056 | 99.2023944 | 0.357
|  | 2.918656 | 0.005590706 | 0.003418156 | 0.003020051 | 0.0006560509 | 0.001271379 | 0.0006789558 | 0.006231471 | 4.994675 | 0 | 0.002833256 | 0.01264713 | 0
KES09073-p7 | light inter | 38.496 | 0.872 | 0.131 | 0.445 | 0.212 | 0.728 | 0.128 | 0.367 | 53.1 | 0.034 | 0 | 0.092 | 0 | 4.5 | 0.026 |  | 99.131 | 1.9003656 | 97.2306344 | 1.88
|  | 2.846742 | 0.07617173 | 0.01073864 | 0.02068493 | 0.006829811 | 0.02327969 | 0.004073647 | 0.01144838 | 4.969283 | 0.00251533 | 0 | 0.01558273 | 0
KES09073-p8 | dark rim | 39.454 | 0.088 | 0.01 | 0.122 | 0.027 | 0.018 | 0 | 0.124 | 55.386 | 0.014 | 0.076 | 0.009 | 0 | 4.742 | 0.014 |  | 100.084 | 1.9995404 | 98.0844596 | 0.291
|  | 2.878961 | 0.007585291 | 0.0008088915 | 0.005595851 | 0.0008583193 | 0.0005679767 | 0 | 0.00381691 | 5.114598 | 0.001022013 | 0.005477802 | 0.001504217 | 0
KES09073-p9 | light rim | 38.844 | 0.687 | 0.105 | 0.466 | 0.08 | 0.317 | 0.045 | 0.348 | 54.198 | 0 | 0.049 | 0.03 | 0 | 4.302 | 0.02 |  | 99.491 | 1.815654 | 97.675346 | 1.256
|  | 2.857515 | 0.05969888 | 0.008562477 | 0.02154825 | 0.002563864 | 0.0100841 | 0.001424682 | 0.01079914 | 5.045621 | 0 | 0.003560481 | 0.00505486 | 0
KES09073-p10 | dark core | 39.972 | 0.09 | 0.046 | 0.043 | 0.149 | 0.133 | 0 | 0.057 | 55.25 | 0 | 0.101 | 0.054 | 0 | 4.366 | 0.002 |  | 100.263 | 1.8385372 | 98.4244628 | 0.382
|  | 2.906855 | 0.007731343 | 0.003708267 | 0.001965611 | 0.004720568 | 0.004182467 | 0 | 0.00174859 | 5.084715 | 0 | 0.007254993 | 0.008994657 | 0
KES09073-p11 | dark core | 39.889 | 0.151 | 0.052 | 0.121 | 0.032 | 0.134 | 0.039 | 0 | 55.014 | 0.058 | 0.079 | 0.045 | 0 | 4.013 | 0 |  | 99.627 | 1.689473 | 97.937527 | 0.326
|  | 2.916898 | 0.01304337 | 0.004215189 | 0.005561797 | 0.001019433 | 0.004237271 | 0.001227365 | 0 | 5.091059 | 0.004243066 | 0.005706151 | 0.007537094 | 0
KES09073-p12 | light rim | 39.377 | 0.175 | 0.036 | 0.148 | 0.144 | 0.221 | 0.039 | 0.158 | 54.954 | 0 | 0.131 | 0.021 | 0 | 3.796 | 0 |  | 99.2 | 1.598116 | 97.601884 | 0.71
|  | 2.90434 | 0.01524712 | 0.002943425 | 0.006861645 | 0.004627088 | 0.007048723 | 0.001237971 | 0.004915951 | 5.129452 | 0 | 0.009543863 | 0.003547705 | 0
KES09073-p13 | dark core | 39.39 | 0.046 | 0.016 | 0.074 | 0.091 | 0.166 | 0.123 | 0.019 | 55.671 | 0 | 0.067 | 0.057 | 0 | 3.947 | 0.022 |  | 99.689 | 1.6666502 | 98.0223498 | 0.473
|  | 2.894883 | 0.003993445 | 0.001303499 | 0.003418522 | 0.002913579 | 0.005275534 | 0.003890372 | 0.0005890391 | 5.177747 | 0 | 0.004863712 | 0.00959496 | 0
KES09073-p14 | light rim | 37.234 | 0.856 | 0.105 | 0.509 | 0.144 | 0.455 | 0.056 | 0.334 | 54.335 | 0 | 0.094 | 0.146 | 0 | 3.8 | 0.011 |  | 98.079 | 1.6022816 | 96.4767184 | 1.498
|  | 2.804101 | 0.07615049 | 0.008765746 | 0.02409536 | 0.004724512 | 0.01481763 | 0.001815027 | 0.01061075 | 5.178459 | 0 | 0.006992459 | 0.02518432 | 0
KES09073-p15 | dark rim | 40.245 | 0.167 | 0.069 | 0.089 | 0 | 0.249 | 0.05 | 0.024 | 55.67 | 0 | 0.144 | 0.095 | 0 | 4.445 | 0.02 |  | 101.267 | 1.875857 | 99.391143 | 0.412
|  | 2.898551 | 0.01420792 | 0.005508884 | 0.004029217 | 0 | 0.007754997 | 0.001549815 | 0.000729165 | 5.074077 | 0 | 0.01024423 | 0.01567169 | 0
KES09073-p16 | light core | 38.017 | 0.785 | 0.072 | 0.433 | 0.058 | 0.601 | 0.212 | 0.472 | 54.255 | 0 | 0.128 | 0.072 | 0 | 4.03 | 0.001 |  | 99.136 | 1.6968556 | 97.4391444 | 1.776
|  | 2.827939 | 0.06897738 | 0.005937043 | 0.02024611 | 0.001879579 | 0.01933214 | 0.006786862 | 0.01481084 | 5.107386 | 0 | 0.009404813 | 0.01226727 | 0
KES09073-p17 | dark core | 39.046 | 0.074 | 0 | 0.064 | 0.048 | 0.18 | 0 | 0 | 55.41 | 0 | 0 | 0.098 | 0 | 3.84 | 0 |  | 98.76 | 1.61664 | 97.14336 | 0.292
|  | 2.8948 | 0.00648065 | 0 | 0.002982522 | 0.001550328 | 0.005770691 | 0 | 0 | 5.198726 | 0 | 0 | 0.01664146 | 0
KES09073-p18 | light rim | 36.244 | 0.866 | 0.082 | 0.501 | 0.223 | 0.542 | 0.084 | 0.396 | 53.811 | 0 | 0.043 | 0.09 | 0 | 3.725 | 0.011 |  | 96.618 | 1.5707066 | 95.0472934 | 1.746
|  | 2.782015 | 0.07852104 | 0.006977224 | 0.02417256 | 0.007457075 | 0.01799019 | 0.002774876 | 0.01282224 | 5.227104 | 0 | 0.003260166 | 0.01582301 | 0
KES09073-p19 | dark core | 38.999 | 0.118 | 0 | 0.107 | 0.005 | 0.133 | 0.151 | 0.096 | 55.547 | 0.021 | 0.046 | 0.027 | 0 | 4.736 | 0.006 |  | 99.992 | 1.9952096 | 97.9967904 | 0.492
|  | 2.858625 | 0.01021717 | 0 | 0.004930026 | 0.0001596666 | 0.004215691 | 0.004763451 | 0.002968387 | 5.152657 | 0.00153995 | 0.003330502 | 0.004533054 | 0
KES09073-p20 | light rim | 37.862 | 0.813 | 0.056 | 0.416 | 0.319 | 0.716 | 0 | 0.41 | 53.783 | 0.099 | 0 | 0.102 | 0 | 4.143 | 0.029 |  | 98.748 | 1.7507454 | 96.9972546 | 1.861
|  | 2.827572 | 0.07172088 | 0.004636004 | 0.01952833 | 0.01037866 | 0.02312259 | 0 | 0.01291634 | 5.083022 | 0.007396547 | 0 | 0.01744752 | 0
KES09073-p21 | dark core | 38.198 | 0.197 | 0.056 | 0.131 | 0 | 0.157 | 0 | 0.043 | 54.581 | 0.038 | 0.079 | 0.057 | 0 | 4.687 | 0.021 |  | 98.245 | 1.9779646 | 96.2670354 | 0.331
|  | 2.847745 | 0.01734888 | 0.004628007 | 0.006138939 | 0 | 0.005061432 | 0 | 0.001352304 | 5.149543 | 0.002834181 | 0.005817489 | 0.009733266 | 0
KES09073-p22 | light rim | 36.501 | 0.86 | 0.101 | 0.543 | 0.037 | 0.546 | 0.179 | 0.434 | 53.753 | 0.014 | 0.03 | 0.093 | 0 | 4.132 | 0.01 |  | 97.233 | 1.741828 | 95.491172 | 1.739
|  | 2.778997 | 0.077344 | 0.008524134 | 0.02598632 | 0.001227228 | 0.01797584 | 0.005865126 | 0.01393858 | 5.179082 | 0.001066338 | 0.00225607 | 0.01621771 | 0
KES09073-p23 | dark core | 37.707 | 0.275 | 0.046 | 0.177 | 0.085 | 0.295 | 0.123 | 0.038 | 54.692 | 0 | 0.177 | 0.114 | 0 | 4.77 | 0.01 |  | 98.509 | 2.010426 | 96.498574 | 0.718
|  | 2.817844 | 0.02427574 | 0.003810644 | 0.00831438 | 0.002767288 | 0.009533015 | 0.003955861 | 0.00119791 | 5.172322 | 0 | 0.01306521 | 0.01951296 | 0
KES09073-p24 | inter light | 37.292 | 0.274 | 0.075 | 0.154 | 0.176 | 0.281 | 0.039 | 0.268 | 54.854 | 0 | 0.085 | 0.096 | 0 | 4.71 | 0.002 |  | 98.306 | 1.9833612 | 96.3226388 | 0.918
|  | 2.800348 | 0.02430478 | 0.00624314 | 0.007269066 | 0.005757704 | 0.009124643 | 0.001260381 | 0.008489392 | 5.212803 | 0 | 0.006304682 | 0.01651166 | 0
KES09073-p25 | dark rim | 37.627 | 0.383 | 0.033 | 0.279 | 0 | 0.244 | 0.212 | 0.267 | 54.597 | 0 | 0.223 | 0.021 | 0 | 4.87 | 0.01 |  | 98.766 | 2.052526 | 96.713474 | 1.002
|  | 2.8075 | 0.03375699 | 0.002729478 | 0.01308537 | 0 | 0.007872691 | 0.006807646 | 0.008403823 | 5.155321 | 0 | 0.01643512 | 0.003588911 | 0
KES09073-p26 | dark core | 38.192 | 0.159 | 0.052 | 0.114 | 0.171 | 0.212 | 0.263 | 0.067 | 55.356 | 0 | 0.07 | 0.087 | 0 | 3.936 | 0.017 |  | 98.696 | 1.6608912 | 97.0351088 | 0.827
|  | 2.85116 | 0.0140214 | 0.004303265 | 0.005349531 | 0.00556142 | 0.006843817 | 0.008449791 | 0.002109937 | 5.229747 | 0 | 0.00516173 | 0.01487619 | 0
KES09073-p27 | light rim | 36.991 | 0.896 | 0.131 | 0.473 | 0.388 | 0.889 | 0.201 | 0.348 | 53.869 | 0 | 0 | 0.194 | 0 | 3.993 | 0.037 |  | 98.41 | 1.6894002 | 96.7205998 | 2.299
|  | 2.788801 | 0.07979475 | 0.01094809 | 0.02241528 | 0.01274364 | 0.02898254 | 0.006521664 | 0.01106742 | 5.139574 | 0 | 0 | 0.03350013 | 0
KES09073-p28 | dark core | 37.598 | 0.16 | 0.039 | 0.089 | 0.139 | 0.239 | 0.062 | 0.21 | 54.673 | 0 | 0.055 | 0.042 | 0 | 4.585 | 0.007 |  | 97.898 | 1.9318642 | 95.9661358 | 0.739
|  | 2.827845 | 0.01421529 | 0.003251629 | 0.004207678 | 0.004554556 | 0.00777324 | 0.00200689 | 0.006662784 | 5.20392 | 0 | 0.00408603 | 0.007235415 | 0
KES09073-p29 | light rim | 35.708 | 0.893 | 0.15 | 0.473 | 0.292 | 0.784 | 0.128 | 0.357 | 53.874 | 0.037 | 0.012 | 0.135 | 0 | 4.597 | 0 |  | 97.44 | 1.935337 | 95.504663 | 2.034
|  | 2.727045 | 0.08056067 | 0.01269883 | 0.02270646 | 0.00971516 | 0.02589143 | 0.00420705 | 0.01150113 | 5.206822 | 0.002826911 | 0.0009052239 | 0.02361477 | 0
KES09073-p30 | dark core | 37.239 | 0.16 | 0 | 0.083 | 0.069 | 0.115 | 0 | 0.201 | 55.548 | 0.034 | 0.052 | 0.111 | 0 | 4.982 | 0.006 |  | 98.6 | 2.0987756 | 96.5012244 | 0.468
|  | 2.789328 | 0.01415684 | 0 | 0.003907881 | 0.002251599 | 0.003724884 | 0 | 0.006351015 | 5.265466 | 0.002547793 | 0.003847272 | 0.01904355 | 0
KES09073-p31 | light rim | 36.188 | 0.814 | 0.092 | 0.495 | 0.17 | 0.436 | 0.19 | 0.586 | 53.931 | 0.031 | 0 | 0.033 | 0 | 4.498 | 0.028 |  | 97.492 | 1.8999748 | 95.5920252 | 1.877
|  | 2.754645 | 0.07319314 | 0.007763087 | 0.0236847 | 0.00563755 | 0.01435162 | 0.006224374 | 0.01881673 | 5.195249 | 0.00236073 | 0 | 0.005753582 | 0
KES09073-p32 | dark core | 37.384 | 0.111 | 0.052 | 0.105 | 0.203 | 0.258 | 0.039 | 0 | 55.141 | 0.01 | 0.058 | 0.081 | 0 | 4.919 | 0 |  | 98.361 | 2.070899 | 96.290101 | 0.605
|  | 2.802696 | 0.009830104 | 0.004321546 | 0.004948131 | 0.006630201 | 0.008364178 | 0.001258334 | 0 | 5.231566 | 0.0007500218 | 0.004295031 | 0.01390909 | 0
KES09073-p33 | light rim | 36.777 | 0.661 | 0.151 | 0.357 | 0.16 | 0.739 | 0.234 | 0.467 | 54 | 0.01 | 0.107 | 0.12 | 0 | 4.577 | 0 |  | 98.36 | 1.926917 | 96.433083 | 1.957
|  | 2.772506 | 0.05886302 | 0.01261882 | 0.0169171 | 0.005254804 | 0.02409095 | 0.007591944 | 0.0148511 | 5.151773 | 0.0007541883 | 0.007967608 | 0.02072052 | 0
KES09073-p34 | dark core | 37.715 | 0.077 | 0.01 | 0.077 | 0.043 | 0.134 | 0 | 0.263 | 55.077 | 0.014 | 0 | 0.066 | 0 | 4.887 | 0.009 |  | 98.372 | 2.0594574 | 96.3125426 | 0.517
|  | 2.821918 | 0.006805591 | 0.0008294225 | 0.003621451 | 0.001401648 | 0.004335591 | 0 | 0.008301022 | 5.215156 | 0.001047953 | 0 | 0.01131091 | 0
KES09073-p35 | light rim | 36.02 | 0.881 | 0.131 | 0.442 | 0.186 | 0.89 | 0.262 | 0.305 | 53.322 | 0 | 0.085 | 0.129 | 0 | 4.409 | 0.04 |  | 97.102 | 1.865213 | 95.236787 | 2.085
|  | 2.755172 | 0.07960234 | 0.01110764 | 0.02125147 | 0.006198097 | 0.029438 | 0.008624766 | 0.009841254 | 5.161528 | 0 | 0.006422025 | 0.0226005 | 0
Sample KES090074
Analytical point | Zone | P2O5 | SiO2 | SO3 | Y2O3 | La2O3 | Ce2O3 | Pr2O3 | Nd2O3 | CaO | MnO | FeO | Na2O | SrO | F | Cl | H2Ob | sum | O=(F+Cl) | total | (Y+LREE)2O3
KES09074-p1 |  | 41.41 | 0.076 | 0.025 | 0.105 | 0 | 0.011 | 0 | 0.043 | 55.871 | 0 | 0 | 0.003 | 0.023 | 4.354 | 0.006 |  | 101.927 | 1.8343876 | 100.0926124 | 0.159
|  | 2.945304 | 0.006385331 | 0.001971108 | 0.004694354 | 0 | 0.0003383225 | 0 | 0.001290146 | 5.02896 | 0 | 0 | 0.0004887306 | 0.001120428
KES09074-p2 |  | 41.541 | 0.048 | 0.031 | 0.117 | 0.003 | 0 | 0 | 0 | 56.07 | 0 | 0.016 | 0.03 | 0.035 | 4.175 | 0.008 |  | 102.074 | 1.7594798 | 100.3145202 | 0.12
|  | 2.950985 | 0.004027877 | 0.002441166 | 0.005224413 | 9.284354e-05 | 0 | 0 | 0 | 5.04066 | 0 | 0.001122685 | 0.00488129 | 0.001702901
KES09074-p3 |  | 41.804 | 0.063 | 0.028 | 0.085 | 0 | 0.022 | 0 | 0.012 | 56.199 | 0.01 | 0 | 0.024 | 0.032 | 4.17 | 0.016 |  | 102.465 | 1.7591796 | 100.7058204 | 0.119
|  | 2.956367 | 0.00526291 | 0.002195049 | 0.003778514 | 0 | 0.0006727853 | 0 | 0.000357987 | 5.029629 | 0.0007074963 | 0 | 0.003887542 | 0.001549964
KES09074-p4 |  | 41.879 | 0.074 | 0.043 | 0.098 | 0 | 0.025 | 0.098 | 0.096 | 55.953 | 0.052 | 0.012 | 0.054 | 0.012 | 4.162 | 0 |  | 102.558 | 1.752202 | 100.805798 | 0.317
|  | 2.959915 | 0.006178165 | 0.003368968 | 0.004353822 | 0 | 0.0007640754 | 0.002980918 | 0.002862198 | 5.004643 | 0.003676799 | 0.0008377457 | 0.008741782 | 0.000580892
KES09074-p5 |  | 41.59 | 0.088 | 0.045 | 0.141 | 0 | 0.006 | 0.051 | 0 | 56.531 | 0 | 0.078 | 0.054 | 0.032 | 4.146 | 0.004 |  | 102.766 | 1.7463684 | 101.0196316 | 0.198
|  | 2.939764 | 0.007347694 | 0.003525994 | 0.006264757 | 0 | 0.0001833952 | 0.001551439 | 0 | 5.056814 | 0 | 0.005445856 | 0.008742599 | 0.00154919
KES09074-p6 |  | 40.246 | 0.823 | 0.043 | 0.084 | 0.055 | 0 | 0.058 | 0 | 55.11 | 0.031 | 0.413 | 0.018 | 0.029 | 3.948 | 0.006 |  | 100.864 | 1.6634616 | 99.2005384 | 0.197
|  | 2.899472 | 0.07003917 | 0.003434079 | 0.003803971 | 0.001726233 | 0 | 0.001798313 | 0 | 5.024507 | 0.002234301 | 0.02938965 | 0.002970244 | 0.001430953
KES09074-p7 |  | 41.808 | 0.079 | 0.045 | 0.082 | 0 | 0 | 0 | 0.075 | 56.248 | 0 | 0.048 | 0.063 | 0.031 | 4.074 | 0 |  | 102.553 | 1.715154 | 100.837846 | 0.157
|  | 2.9558 | 0.006597625 | 0.003526742 | 0.003644107 | 0 | 0 | 0 | 0.002236776 | 5.032567 | 0 | 0.003352007 | 0.01020186 | 0.001501096
KES09074-p8 |  | 40.625 | 0.978 | 0.043 | 0.077 | 0.013 | 0.022 | 0 | 0 | 54.494 | 0.012 | 0.529 | 0.009 | 0.009 | 4.332 | 0.004 |  | 101.147 | 1.8246744 | 99.3223256 | 0.112
|  | 2.906341 | 0.08264888 | 0.003410101 | 0.003462626 | 0.0004051697 | 0.0006805957 | 0 | 0 | 4.933654 | 0.0008588515 | 0.03738152 | 0.001474752 | 0.0004409882
KES09074-p9 |  | 41.631 | 0.072 | 0.005 | 0.114 | 0.078 | 0.011 | 0 | 0 | 55.535 | 0 | 0 | 0.008 | 0.039 | 4.252 | 0.014 |  | 101.759 | 1.7932504 | 99.9657496 | 0.203
|  | 2.962532 | 0.006052344 | 0.0003944226 | 0.005099325 | 0.002418139 | 0.000338495 | 0 | 0 | 5.001264 | 0 | 0 | 0.001303946 | 0.001900825
KES09074-p10 |  | 42.021 | 0.095 | 0.028 | 0.117 | 0.019 | 0 | 0 | 0.058 | 55.977 | 0 | 0.061 | 0 | 0.043 | 4.21 | 0.012 |  | 102.641 | 1.7751172 | 100.8658828 | 0.194
|  | 2.963502 | 0.007914206 | 0.002188983 | 0.005186643 | 0.000583758 | 0 | 0 | 0.00172549 | 4.995918 | 0 | 0.004249294 | 0 | 0.00207701
KES09074-p11 |  | 41.01 | 0.094 | 0.015 | 0.115 | 0 | 0 | 0 | 0 | 56.261 | 0 | 0.031 | 0.011 | 0.018 | 4.173 | 0.004 |  | 101.732 | 1.7577354 | 99.9742646 | 0.115
|  | 2.930069 | 0.007933428 | 0.001188023 | 0.00516473 | 0 | 0 | 0 | 0 | 5.087007 | 0 | 0.002187751 | 0.001800131 | 0.0008808295
KES09074-p12 |  | 41.944 | 0.108 | 0.031 | 0.117 | 0 | 0.025 | 0 | 0.038 | 56.387 | 0 | 0.069 | 0.047 | 0.036 | 4.01 | 0.006 |  | 102.818 | 1.6895636 | 101.1284364 | 0.18
|  | 2.957933 | 0.008996779 | 0.002423403 | 0.005186399 | 0 | 0.0007623804 | 0 | 0.00113044 | 5.032273 | 0 | 0.004806352 | 0.00759171 | 0.00173881
KES09074-p13 |  | 41.939 | 0.113 | 0.028 | 0.131 | 0 | 0.089 | 0 | 0 | 56.295 | 0 | 0.076 | 0.002 | 0.048 | 4.274 | 0.001 |  | 102.996 | 1.7995796 | 101.1964204 | 0.22
|  | 2.951496 | 0.009393933 | 0.002184378 | 0.005795048 | 0 | 0.002708491 | 0 | 0 | 5.013728 | 0 | 0.005283062 | 0.0003223869 | 0.002313644
KES09074-p14 |  | 41.903 | 0.123 | 0.035 | 0.131 | 0 | 0.02 | 0 | 0.067 | 56.118 | 0.029 | 0.041 | 0.002 | 0.043 | 4.368 | 0 |  | 102.88 | 1.838928 | 101.041072 | 0.218
|  | 2.950606 | 0.01023095 | 0.002731994 | 0.005798277 | 0 | 0.0006089889 | 0 | 0.001990153 | 5.000749 | 0.002042903 | 0.002851661 | 0.0003225666 | 0.002073795
KES09074-p15 |  | 41.624 | 0.129 | 0.035 | 0.096 | 0 | 0 | 0 | 0.041 | 55.575 | 0.009 | 0.042 | 0.012 | 0.023 | 3.885 | 0.026 |  | 101.497 | 1.6414506 | 99.8555494 | 0.137
|  | 2.96852 | 0.01086753 | 0.002767004 | 0.004303572 | 0 | 0 | 0 | 0.001233461 | 5.015826 | 0.000642129 | 0.002958649 | 0.001960202 | 0.001123454
KES09074-p16 |  | 41.356 | 0.107 | 0.025 | 0.11 | 0.019 | 0.05 | 0.071 | 0.067 | 55.514 | 0.01 | 0.03 | 0.008 | 0.055 | 3.956 | 0.001 |  | 101.379 | 1.6657016 | 99.7132984 | 0.317
|  | 2.959078 | 0.009043708 | 0.001982912 | 0.004947345 | 0.0005922593 | 0.001547039 | 0.002186337 | 0.002022266 | 5.026749 | 0.0007158162 | 0.00212025 | 0.001311086 | 0.002695329
KES09074-p17 |  | 42.121 | 0.105 | 0.041 | 0.112 | 0 | 0 | 0 | 0.003 | 55.8 | 0 | 0.005 | 0.022 | 0.011 | 3.99 | 0.029 |  | 102.239 | 1.6863324 | 100.5526676 | 0.115
|  | 2.977769 | 0.008768525 | 0.003213082 | 0.00497705 | 0 | 0 | 0 | 8.946623e-05 | 4.992216 | 0 | 0.0003491487 | 0.003562364 | 0.0005326185
KES09074-p18 |  | 41.941 | 0.074 | 0.015 | 0.118 | 0 | 0 | 0.017 | 0.009 | 55.698 | 0 | 0.033 | 0.023 | 0.036 | 4.055 | 0.013 |  | 102.032 | 1.7100878 | 100.3219122 | 0.144
|  | 2.973754 | 0.006197875 | 0.001178971 | 0.005259081 | 0 | 0 | 0.0005187477 | 0.0002691871 | 4.997728 | 0 | 0.00231115 | 0.00373523 | 0.001748236
KES09074-p19 |  | 41.642 | 0.092 | 0.003 | 0.112 | 0.032 | 0.025 | 0.048 | 0 | 55.484 | 0 | 0.037 | 0.007 | 0.006 | 3.962 | 0.012 |  | 101.462 | 1.6707092 | 99.7912908 | 0.217
|  | 2.971522 | 0.007754969 | 0.000237309 | 0.005023738 | 0.0009948044 | 0.0007714373 | 0.001474109 | 0 | 5.01051 | 0 | 0.002607937 | 0.001144112 | 0.0002932445
KES09074-p20 |  | 41.731 | 0.099 | 0.048 | 0.104 | 0.049 | 0.017 | 0.02 | 0 | 55.608 | 0.04 | 0 | 0.026 | 0.059 | 4.123 | 0.02 |  | 101.944 | 1.740295 | 100.203705 | 0.19
|  | 2.963472 | 0.008304666 | 0.003778582 | 0.004642341 | 0.001515928 | 0.0005220406 | 0.0006112418 | 0 | 4.997424 | 0.002841749 | 0 | 0.00422901 | 0.002869626
KES09074-p21 |  | 41.985 | 0.063 | 0.022 | 0.109 | 0.11 | 0.014 | 0 | 0 | 55.533 | 0.007 | 0.016 | 0 | 0.047 | 4.076 | 0.011 |  | 101.993 | 1.7184776 | 100.2745224 | 0.233
|  | 2.977441 | 0.005277575 | 0.001729487 | 0.00485889 | 0.003398459 | 0.0004293291 | 0 | 0 | 4.983872 | 0.0004966274 | 0.001120771 | 0 | 0.002282854
KES09074-p22 |  | 42.11 | 0.16 | 0.032 | 0.165 | 0 | 0 | 0.082 | 0 | 56.018 | 0 | 0 | 0.042 | 0.058 | 3.897 | 0.013 |  | 102.577 | 1.6435698 | 100.9334302 | 0.247
|  | 2.9717 | 0.01333781 | 0.002503314 | 0.007319229 | 0 | 0 | 0.002490431 | 0 | 5.002811 | 0 | 0 | 0.006788789 | 0.00280336
KES09074-p23 |  | 42.828 | 0.089 | 0.042 | 0.079 | 0.019 | 0 | 0 | 0 | 56.046 | 0.041 | 0.016 | 0.036 | 0.052 | 4.461 | 0.006 |  | 103.715 | 1.8794346 | 101.8355654 | 0.098
|  | 2.97919 | 0.007313163 | 0.003238659 | 0.003454292 | 0.0005757903 | 0 | 0 | 0 | 4.933803 | 0.002853237 | 0.001099356 | 0.005735829 | 0.00247745
KES09074-p24 |  | 41.891 | 0.126 | 0.022 | 0.145 | 0 | 0 | 0.003 | 0.133 | 55.646 | 0 | 0.1 | 0.063 | 0.036 | 4.296 | 0.007 |  | 102.468 | 1.8101952 | 100.6578048 | 0.281
|  | 2.960788 | 0.01051967 | 0.001723673 | 0.006441933 | 0 | 0 | 9.125335e-05 | 0.003965371 | 4.977226 | 0 | 0.006981273 | 0.01019883 | 0.001742691
KES09074-p25 |  | 42.09 | 0.104 | 0.076 | 0.099 | 0 | 0.028 | 0 | 0.099 | 55.855 | 0 | 0 | 0.027 | 0.043 | 4.04 | 0.017 |  | 102.478 | 1.7046752 | 100.7733248 | 0.226
|  | 2.970957 | 0.008671528 | 0.005946707 | 0.004392525 | 0 | 0.0008546508 | 0 | 0.002947801 | 4.989376 | 0 | 0 | 0.004365203 | 0.002078821
Sample KES090076
Analytical point | Zone | P2O5 | SiO2 | SO3 | Y2O3 | La2O3 | Ce2O3 | Pr2O3 | Nd2O3 | CaO | MnO | FeO | Na2O | SrO | F | Cl | H2Ob | sum | O=(F+Cl) | total | (Y+LREE)2O3
KES09076-p1 |  | 40.917 | 0.536 | 0.033 | 0.082 | 0.016 | 0.106 | 0.028 | 0.082 | 54.072 | 0 | 0.93 | 0.027 | 0 | 3.302 | 0.006 | 0.1641849 | 100.3012 | 1.3914956 | 98.90969 | 0.314
|  | 2.96449 | 0.04587286 | 0.002650365 | 0.003734407 | 0.0005050176 | 0.003320973 | 0.0008730622 | 0.002506141 | 4.957759 | 0 | 0.06655446 | 0.00448057 | 0
KES09076-p2 |  | 41.239 | 0.161 | 0 | 0.133 | 0.059 | 0.12 | 0 | 0.163 | 54.587 | 0.007 | 0.501 | 0.063 | 0 | 3.696 | 0.017 |  | 100.746 | 1.5598512 | 99.1861488 | 0.475
|  | 2.972409 | 0.01370791 | 0 | 0.006025786 | 0.001852648 | 0.003740201 | 0 | 0.004956026 | 4.979165 | 0.0005047567 | 0.03566861 | 0.01040074 | 0
KES09076-p4 |  | 40.83 | 0.122 | 0.003 | 0.124 | 0.005 | 0.046 | 0.101 | 0.043 | 54.634 | 0.038 | 0.163 | 0.081 | 0 | 3.56 | 0.019 | 0.04601228 | 99.81501 | 1.5030464 | 98.31197 | 0.319
|  | 2.970803 | 0.01048574 | 0.0002419698 | 0.005671236 | 0.0001584911 | 0.001447323 | 0.003162691 | 0.001319801 | 5.030651 | 0.00276606 | 0.01171467 | 0.01349904 | 0
KES09076-p5 |  | 31.045 | 0.75 | 0.02 | 0.067 | 0.066 | 0.088 | 0.157 | 0.009 | 37.425 | 0.05 | 23.926 | 0.058 | 0 | 2.536 | 0.035 | 0.273274 | 96.50527 | 1.075552 | 95.42972 | 0.387
|  | 2.594222 | 0.07403237 | 0.00185264 | 0.003519265 | 0.002402702 | 0.003179885 | 0.005646198 | 0.0003172514 | 3.957711 | 0.004179931 | 1.974848 | 0.01110112 | 0
KES09076-p6 |  | 41.066 | 0.136 | 0.043 | 0.117 | 0.038 | 0.074 | 0 | 0.005 | 53.747 | 0.01 | 0 | 0.089 | 0 | 3.606 | 0.013 | 0.02342771 | 98.96743 | 1.5210588 | 97.44637 | 0.234
|  | 2.996814 | 0.01172361 | 0.003478496 | 0.005366918 | 0.001208096 | 0.002335191 | 0 | 0.0001539193 | 4.963619 | 0.0007300642 | 0 | 0.01487616 | 0
KES09076-p7 |  | 40.931 | 0.209 | 0.063 | 0.168 | 0 | 0.116 | 0.045 | 0.12 | 54.872 | 0 | 0.651 | 0.069 | 0 | 4.143 | 0 |  | 101.387 | 1.744203 | 99.642797 | 0.449
|  | 2.936052 | 0.01770935 | 0.005009536 | 0.007574993 | 0 | 0.003598178 | 0.0013892 | 0.003631099 | 4.981142 | 0 | 0.04612542 | 0.01133662 | 0
KES09076-p8 |  | 41.764 | 0.22 | 0 | 0.183 | 0 | 0.093 | 0 | 0.111 | 54.306 | 0 | 0.206 | 0.054 | 0 | 4.103 | 0.01 |  | 101.05 | 1.729619 | 99.320381 | 0.387
|  | 2.985355 | 0.0185764 | 0 | 0.008222552 | 0 | 0.002874684 | 0 | 0.003347052 | 4.912567 | 0 | 0.01454485 | 0.008841195 | 0
KES09076-p9 |  | 41.669 | 0.158 | 0.106 | 0.13 | 0.096 | 0.032 | 0.084 | 0 | 54.41 | 0 | 1.057 | 0.051 | 0 | 3.807 | 0.024 |  | 101.624 | 1.6081614 | 100.0158386 | 0.342
|  | 2.972722 | 0.01331506 | 0.00838287 | 0.005829701 | 0.002983685 | 0.0009871987 | 0.002579061 | 0 | 4.912322 | 0 | 0.07448423 | 0.008333641 | 0
KES09076-p10 |  | 42.246 | 0.069 | 0.096 | 0.157 | 0 | 0.032 | 0.219 | 0.125 | 54.706 | 0.01 | 1.019 | 0.033 | 0 | 3.733 | 0.028 | 0.01522397 | 102.4882 | 1.5779098 | 100.9103 | 0.533
|  | 2.988783 | 0.005766374 | 0.007528798 | 0.006981844 | 0 | 0.0009789762 | 0.006667975 | 0.003730477 | 4.897908 | 0.0007077705 | 0.07120837 | 0.005347442 | 0
KES09076-p11 |  | 41.425 | 0.115 | 0.02 | 0.16 | 0.027 | 0.019 | 0.208 | 0.01 | 54.53 | 0.055 | 0.827 | 0.03 | 0 | 4.362 | 0.016 |  | 101.804 | 1.8400116 | 99.9639884 | 0.424
|  | 2.954606 | 0.009689018 | 0.001581294 | 0.007173295 | 0.0008389599 | 0.0005860085 | 0.006384713 | 0.0003008726 | 4.921974 | 0.003924491 | 0.0582627 | 0.004900965 | 0
KES09076-p12 |  | 41.91 | 0.135 | 0.003 | 0.135 | 0 | 0 | 0.152 | 0.159 | 54.879 | 0.052 | 0.24 | 0.096 | 0 | 4.572 | 0.043 |  | 102.376 | 1.9345128 | 100.4414872 | 0.446
|  | 2.964158 | 0.01127879 | 0.0002352072 | 0.006001767 | 0 | 0 | 0.004626668 | 0.004743801 | 4.911982 | 0.003679347 | 0.01676652 | 0.01555172 | 0
KES09076-p13 |  | 41.575 | 0.115 | 0.043 | 0.116 | 0.038 | 0.111 | 0.017 | 0.173 | 54.865 | 0 | 0.08 | 0.057 | 0 | 4.289 | 0.014 |  | 101.493 | 1.8088274 | 99.6841726 | 0.455
|  | 2.965615 | 0.009690033 | 0.003400138 | 0.005201183 | 0.001180882 | 0.003423882 | 0.0005218821 | 0.005205641 | 4.952731 | 0 | 0.005636643 | 0.009312809 | 0
KES09076-p14 |  | 41.742 | 0.232 | 0.026 | 0.216 | 0.129 | 0 | 0 | 0 | 54.709 | 0 | 0.062 | 0.075 | 0 | 4.271 | 0.031 |  | 101.493 | 1.8050846 | 99.6879154 | 0.345
|  | 2.971378 | 0.01950821 | 0.002051651 | 0.009664958 | 0.004000504 | 0 | 0 | 0 | 4.928448 | 0 | 0.004359376 | 0.01222839 | 0
KES09076-p15 |  | 41.101 | 0.112 | 0.017 | 0.167 | 0 | 0.148 | 0 | 0.13 | 54.938 | 0 | 0.071 | 0.051 | 0 | 4.099 | 0.029 |  | 100.863 | 1.7322214 | 99.1307786 | 0.445
|  | 2.957088 | 0.009518638 | 0.001355834 | 0.007552487 | 0 | 0.004604547 | 0 | 0.003945489 | 5.00209 | 0 | 0.005045663 | 0.008404374 | 0
KES09076-p16 |  | 41.106 | 0.169 | 0.043 | 0.157 | 0.054 | 0.241 | 0.006 | 0.053 | 55.067 | 0.028 | 0.357 | 0.051 | 0 | 4.223 | 0.062 |  | 101.617 | 1.7918702 | 99.8251298 | 0.511
|  | 2.940485 | 0.01428056 | 0.003409791 | 0.007059517 | 0.00168286 | 0.007454938 | 0.0001847166 | 0.001599319 | 4.985078 | 0.002003805 | 0.02522493 | 0.008356168 | 0
KES09076-p17 |  | 42.221 | 0.185 | 0.043 | 0.213 | 0 | 0.088 | 0 | 0.144 | 55.027 | 0.062 | 0.305 | 0.105 | 0 | 3.861 | 0.034 |  | 102.288 | 1.6331514 | 100.6548486 | 0.445
|  | 2.986456 | 0.01545768 | 0.003371644 | 0.009470412 | 0 | 0.002691681 | 0 | 0.004296707 | 4.925727 | 0.004387357 | 0.02130961 | 0.01701141 | 0
KES09076-p18 |  | 41.053 | 0.146 | 0.007 | 0.153 | 0.059 | 0.065 | 0.051 | 0.145 | 55.037 | 0.034 | 0.055 | 0.072 | 0 | 4.199 | 0.028 |  | 101.104 | 1.7740958 | 99.3299042 | 0.473
|  | 2.948555 | 0.01238688 | 0.0005573242 | 0.006907444 | 0.001846106 | 0.002018789 | 0.001576433 | 0.004393168 | 5.002485 | 0.002443019 | 0.00390189 | 0.01184459 | 0
KES09076-p19 |  | 41.247 | 0.29 | 0.06 | 0.312 | 0.038 | 0.259 | 0.163 | 0.106 | 54.691 | 0.007 | 0.043 | 0.045 | 0 | 4.13 | 0.043 |  | 101.434 | 1.7484308 | 99.6855692 | 0.878
|  | 2.951692 | 0.02451442 | 0.004759656 | 0.01403443 | 0.001184684 | 0.008014783 | 0.005020041 | 0.003199854 | 4.952921 | 0.0005011415 | 0.003039451 | 0.007375892 | 0
KES09076-p20 |  | 41.667 | 0.173 | 0.116 | 0.206 | 0.075 | 0.209 | 0.124 | 0.164 | 54.622 | 0.024 | 0 | 0.111 | 0 | 4.112 | 0.016 |  | 101.619 | 1.7347616 | 99.8842384 | 0.778
|  | 2.969154 | 0.01456235 | 0.009163134 | 0.009227187 | 0.002328317 | 0.00644021 | 0.003802797 | 0.004929806 | 4.925778 | 0.001710942 | 0 | 0.01811702 | 0
KES09076-p21 |  | 9.284 | 0.223 | 0.006 | 0.086 | 0 | 0.054 | 0.062 | 0.129 | 22.189 | 0.013 | 33.868 | 0.067 | 0 | 2.288 | 0.004 |  | 68.273 | 0.9641504 | 67.3088496 | 0.331
|  | 1.34316 | 0.0381103 | 0.0009622534 | 0.007820828 | 0 | 0.003378312 | 0.003860338 | 0.007872776 | 4.062536 | 0.001881567 | 4.839831 | 0.02220193 | 0
KES09076-p22 |  | 41.458 | 0.097 | 0.043 | 0.113 | 0 | 0 | 0 | 0.092 | 54.885 | 0 | 0.449 | 0.069 | 0 | 4.452 | 0 |  | 101.658 | 1.874292 | 99.783708 | 0.205
|  | 2.954187 | 0.008164813 | 0.003396594 | 0.005061389 | 0 | 0 | 0 | 0.002765432 | 4.949372 | 0 | 0.03160269 | 0.01126165 | 0
KES09076-p23 |  | 40.651 | 0.09 | 0.02 | 0.159 | 0.021 | 0.097 | 0.124 | 0.106 | 54.213 | 0 | 0.197 | 0.051 | 0 | 4.034 | 0.011 |  | 99.774 | 1.7007956 | 98.0732044 | 0.507
|  | 2.958167 | 0.007736399 | 0.001613344 | 0.007272944 | 0.00066575 | 0.003052365 | 0.003883418 | 0.00325389 | 4.992542 | 0 | 0.01416008 | 0.008500509 | 0
KES09076-p24 |  | 41.078 | 0.131 | 0.046 | 0.168 | 0 | 0.153 | 0 | 0.058 | 54.977 | 0.055 | 0.012 | 0.072 | 0 | 4.089 | 0.015 |  | 100.854 | 1.724853 | 99.129147 | 0.379
|  | 2.953849 | 0.01112744 | 0.003666759 | 0.007593638 | 0 | 0.004757554 | 0 | 0.001759351 | 5.002958 | 0.003956629 | 0.000852331 | 0.01185864 | 0
KES09076-p25 |  | 41.04 | 0.675 | 0.043 | 0.149 | 0.086 | 0.083 | 0 | 0.019 | 53.864 | 0 | 0.53 | 0.045 | 0 | 4.034 | 0.014 |  | 100.582 | 1.7014724 | 98.8805276 | 0.337
|  | 2.949854 | 0.05731151 | 0.003426157 | 0.006731953 | 0.002692973 | 0.002579791 | 0 | 0.0005760926 | 4.899577 | 0 | 0.03762852 | 0.007408478 | 0
Sample KES090077
Analytical point | Zone | P2O5 | SiO2 | SO3 | Y2O3 | La2O3 | Ce2O3 | Pr2O3 | Nd2O3 | CaO | MnO | FeO | Na2O | SrO | F | Cl | H2Ob | sum | O=(F+Cl) | total | (Y+LREE)2O3
KES09077-p1 |  | 42.511 | 0 | 0.03 | 0.108 | 0.053 | 0.092 | 0.022 | 0.168 | 55.307 | 0 | 0.38 | 0.084 | 0 | 4.263 | 0.007 |  | 103.025 | 1.7963022 | 101.2286978 | 0.443
|  | 2.986003 | 0 | 0.002335908 | 0.004768418 | 0.00162183 | 0.00279441 | 0.0006650474 | 0.004977872 | 4.916271 | 0 | 0.02636456 | 0.01351424 | 0
KES09077-p2 |  | 41.316 | 0.079 | 0 | 0.116 | 0.096 | 0.078 | 0.039 | 0 | 54.936 | 0.027 | 0.395 | 0.09 | 0 | 4.46 | 0 |  | 101.632 | 1.87766 | 99.75434 | 0.329
|  | 2.950411 | 0.00666402 | 0 | 0.005206956 | 0.002986592 | 0.002408642 | 0.001198588 | 0 | 4.964645 | 0.001928909 | 0.02786182 | 0.01472076 | 0
KES09077-p3 |  | 41.806 | 0.124 | 0.017 | 0.129 | 0 | 0.055 | 0.045 | 0.062 | 54.795 | 0.007 | 0.236 | 0.099 | 0 | 4.243 | 0.015 |  | 101.633 | 1.789687 | 99.843313 | 0.291
|  | 2.975189 | 0.0104242 | 0.001341129 | 0.005770684 | 0 | 0.001692591 | 0.001378255 | 0.001861286 | 4.934961 | 0.0004983766 | 0.0165896 | 0.01613743 | 0
KES09077-p4 |  | 40.303 | 0.045 | 0.043 | 0.132 | 0 | 0.069 | 0 | 0.12 | 54.825 | 0 | 0.193 | 0.057 | 0 | 4.32 | 0.012 |  | 100.119 | 1.8214272 | 98.2975728 | 0.321
|  | 2.928257 | 0.003862151 | 0.003463266 | 0.006028475 | 0 | 0.002167875 | 0 | 0.003677889 | 5.041007 | 0 | 0.01385088 | 0.009485714 | 0
KES09077-p6 |  | 41.911 | 0.044 | 0.017 | 0.159 | 0.032 | 0.088 | 0.034 | 0 | 54.887 | 0 | 0.347 | 0.149 | 0 | 4.439 | 0.024 |  | 102.131 | 1.8742334 | 100.2567666 | 0.313
|  | 2.970943 | 0.003684375 | 0.001335859 | 0.007084758 | 0.0009882269 | 0.002697505 | 0.001037257 | 0 | 4.923825 | 0 | 0.0242965 | 0.02419223 | 0
KES09077-p7 |  | 41.686 | 0.073 | 0.043 | 0.132 | 0.048 | 0.083 | 0 | 0.12 | 55.067 | 0.055 | 1.295 | 0.141 | 0 | 4.022 | 0.026 |  | 102.791 | 1.6991276 | 101.0918724 | 0.383
|  | 2.95393 | 0.006110513 | 0.003377722 | 0.005879569 | 0.001481807 | 0.002543322 | 0 | 0.003587044 | 4.938194 | 0.003899027 | 0.09064164 | 0.02288508 | 0
KES09077-p8 |  | 39.596 | 2.422 | 0.026 | 0.114 | 0 | 0 | 0.084 | 0.154 | 52.955 | 0.003 | 0.507 | 0.122 | 0 | 3.399 | 0.04 | 0.1118873 | 99.53389 | 1.440003 | 98.09388 | 0.352
|  | 2.875773 | 0.2077889 | 0.002093256 | 0.00520439 | 0 | 0 | 0.00262557 | 0.004718127 | 4.867177 | 0.0002179758 | 0.03637134 | 0.02029488 | 0
KES09077-p10 |  | 41.273 | 0.07 | 0.043 | 0.158 | 0 | 0.171 | 0.039 | 0.154 | 54.823 | 0.003 | 0.583 | 0.126 | 0 | 3.716 | 0.031 |  | 101.19 | 1.5714296 | 99.6185704 | 0.522
|  | 2.966411 | 0.005943034 | 0.003425937 | 0.007138123 | 0 | 0.00531465 | 0.001206343 | 0.004669083 | 4.986489 | 0.0002157099 | 0.04138871 | 0.02074241 | 0
KES09077-p11 |  | 42.042 | 0.063 | 0.083 | 0.183 | 0 | 0.083 | 0.073 | 0.106 | 55.037 | 0.003 | 0.224 | 0.048 | 0 | 4.367 | 0.012 |  | 102.324 | 1.8412142 | 100.4827858 | 0.445
|  | 2.971324 | 0.005259592 | 0.006502649 | 0.008129791 | 0 | 0.002536635 | 0.002220396 | 0.003160226 | 4.922528 | 0.0002121151 | 0.01563733 | 0.007770182 | 0
KES09077-p12 |  | 42.475 | 0.063 | 0.017 | 0.163 | 0 | 0.014 | 0.045 | 0.163 | 55.049 | 0.038 | 0.055 | 0.075 | 0 | 4.423 | 0.018 |  | 102.598 | 1.8661438 | 100.7318562 | 0.385
|  | 2.988786 | 0.00523657 | 0.001326038 | 0.007209592 | 0 | 0.0004259933 | 0.001362746 | 0.00483832 | 4.90205 | 0.00267503 | 0.003822717 | 0.01208777 | 0
KES09077-p13 |  | 41.642 | 0.054 | 0.03 | 0.16 | 0 | 0.046 | 0 | 0 | 54.76 | 0 | 0.15 | 0.152 | 0 | 4.311 | 0.021 |  | 101.326 | 1.8196686 | 99.5063314 | 0.206
|  | 2.972466 | 0.004553276 | 0.002373844 | 0.00717905 | 0 | 0.001419896 | 0 | 0 | 4.9467 | 0 | 0.01057608 | 0.02485148 | 0
KES09077-p14 |  | 40.976 | 0.062 | 0.043 | 0.14 | 0 | 0 | 0.056 | 0.014 | 54.834 | 0.034 | 0.089 | 0.057 | 0 | 4.284 | 0.004 |  | 100.593 | 1.8044664 | 98.7885336 | 0.21
|  | 2.951848 | 0.005275954 | 0.003433827 | 0.006339487 | 0 | 0 | 0.001736175 | 0.0004254397 | 4.998977 | 0.002450343 | 0.006332898 | 0.009405082 | 0
KES09077-p15 |  | 41.334 | 0.083 | 0.059 | 0.141 | 0 | 0.083 | 0 | 0.139 | 55.04 | 0.021 | 0.267 | 0.072 | 0 | 3.707 | 0.006 | 0.006494285 | 100.9585 | 1.5620006 | 99.39649 | 0.363
|  | 2.970198 | 0.007045323 | 0.004699758 | 0.006368816 | 0 | 0.002579107 | 0 | 0.004213454 | 5.00522 | 0.001509666 | 0.01895122 | 0.01185042 | 0
KES09077-p16 |  | 40.871 | 0.07 | 0.056 | 0.099 | 0.043 | 0.102 | 0.101 | 0.125 | 54.739 | 0 | 0.043 | 0.06 | 0 | 3.883 | 0.024 |  | 100.216 | 1.6401574 | 98.5758426 | 0.47
|  | 2.96063 | 0.005989793 | 0.004496789 | 0.004507811 | 0.001356993 | 0.003195085 | 0.0031487 | 0.003819658 | 5.018022 | 0 | 0.003076702 | 0.009955051 | 0
KES09077-p17 |  | 42.127 | 0.052 | 0.033 | 0.142 | 0 | 0.162 | 0.084 | 0.168 | 55.005 | 0.062 | 0.009 | 0.089 | 0 | 3.707 | 0 | 0.02252989 | 101.6625 | 1.560647 | 100.1019 | 0.556
|  | 2.999112 | 0.00437301 | 0.002604304 | 0.006354512 | 0 | 0.004987243 | 0.002573668 | 0.005045301 | 4.955656 | 0.004415781 | 0.000632882 | 0.01451261 | 0
KES09077-p18 |  | 41.724 | 0.03 | 0.04 | 0.151 | 0 | 0.106 | 0.051 | 0.067 | 54.946 | 0.003 | 0.098 | 0.072 | 0 | 3.768 | 0.025 |  | 101.081 | 1.591968 | 99.489032 | 0.375
|  | 2.987861 | 0.002537702 | 0.003175266 | 0.006796934 | 0 | 0.003282416 | 0.001571758 | 0.002023927 | 4.979404 | 0.0002149213 | 0.006931841 | 0.01180947 | 0
KES09077-p20 |  | 41.726 | 0.043 | 0.04 | 0.137 | 0.064 | 0 | 0 | 0.072 | 54.733 | 0.045 | 0.046 | 0.081 | 0 | 3.817 | 0.017 |  | 100.821 | 1.6107922 | 99.2102078 | 0.273
|  | 2.991984 | 0.003642217 | 0.003179494 | 0.006174968 | 0.001999276 | 0 | 0 | 0.002177863 | 4.966707 | 0.003228112 | 0.003258054 | 0.01330334 | 0
KES09077-p21 |  | 42.545 | 0.062 | 0.04 | 0.164 | 0.118 | 0.199 | 0 | 0.293 | 54.507 | 0 | 0.114 | 0.167 | 0 | 4.021 | 0.049 |  | 102.279 | 1.7038954 | 100.5751046 | 0.774
|  | 3.006966 | 0.005176265 | 0.003133903 | 0.007285937 | 0.003633309 | 0.006081999 | 0 | 0.008735607 | 4.875274 | 0 | 0.007958529 | 0.02703459 | 0
KES09077-p22 |  | 42.48 | 0.025 | 0.003 | 0.141 | 0 | 0.199 | 0.073 | 0.058 | 54.708 | 0 | 0.074 | 0.084 | 0 | 3.984 | 0.04 |  | 101.869 | 1.686288 | 100.182712 | 0.471
|  | 3.010295 | 0.002092712 | 0.000235663 | 0.006280659 | 0 | 0.006098048 | 0.002226324 | 0.001733796 | 4.906165 | 0 | 0.005179696 | 0.01363412 | 0
KES09077-p23 |  | 42.193 | 0.102 | 0.03 | 0.164 | 0.016 | 0.056 | 0 | 0.12 | 54.822 | 0.007 | 0.089 | 0.102 | 0 | 4.198 | 0.004 |  | 101.903 | 1.7682604 | 100.1347396 | 0.356
|  | 2.989537 | 0.008537066 | 0.002356299 | 0.00730414 | 0.0004938829 | 0.001715793 | 0 | 0.003586661 | 4.915699 | 0.0004961869 | 0.00622876 | 0.01655339 | 0
KES09077-p24 |  | 41.616 | 0.073 | 0.026 | 0.181 | 0.021 | 0.236 | 0.045 | 0.082 | 54.992 | 0.041 | 0.018 | 0.2 | 0 | 4.212 | 0.051 |  | 101.794 | 1.7847576 | 100.0092424 | 0.565
|  | 2.966862 | 0.006147588 | 0.002054736 | 0.008111053 | 0.0006522239 | 0.007275491 | 0.001380672 | 0.002466019 | 4.96139 | 0.002924183 | 0.001267528 | 0.03265806 | 0
KES09077-p25 |  | 41.677 | 0.054 | 0.076 | 0.118 | 0 | 0.083 | 0 | 0.115 | 55.051 | 0.007 | 0.034 | 0.084 | 0 | 4.325 | 0.006 |  | 101.63 | 1.8221786 | 99.8078214 | 0.316
|  | 2.966324 | 0.004540051 | 0.005996271 | 0.005279171 | 0 | 0.002554545 | 0 | 0.003452753 | 4.958543 | 0.0004984295 | 0.002390281 | 0.01369382 | 0
Sample KES090078
Analytical point | Zone | P2O5 | SiO2 | SO3 | Y2O3 | La2O3 | Ce2O3 | Pr2O3 | Nd2O3 | CaO | MnO | FeO | Na2O | SrO | F | Cl | H2Ob | sum | O=(F+Cl) | total | (Y+LREE)2O3
KES09078-p1 |  | 41.44 | 0.094 | 0.036 | 0.173 | 0 | 0.014 | 0 | 0.134 | 54.882 | 0.014 | 0.046 | 0.099 | 0 | 4.501 | 0.005 |  | 101.438 | 1.896367 | 99.54163 | 0.321
|  | 2.957448 | 0.007922555 | 0.002847348 | 0.007758902 | 0 | 0.0004319504 | 0 | 0.004033136 | 4.95552 | 0.0009993191 | 0.003312367 | 0.01617898
KES09078-p2 |  | 41.45 | 0.078 | 0.01 | 0.16 | 0 | 0.046 | 0 | 0.125 | 55.362 | 0.024 | 0 | 0.135 | 0 | 4.026 | 0.002 |  | 101.418 | 1.695682 | 99.72232 | 0.331
|  | 2.966933 | 0.006580832 | 0.0007917478 | 0.007183282 | 0 | 0.001420733 | 0 | 0.003766144 | 5.00403 | 0.00171489 | 0 | 0.02208505 | 0
KES09078-p3 |  | 41.37 | 0.128 | 0.042 | 0.185 | 0.005 | 0.06 | 0.09 | 0.192 | 54.734 | 0 | 0.024 | 0.129 | 0 | 4.224 | 0 |  | 101.183 | 1.778602 | 99.4044 | 0.532
|  | 2.962818 | 0.01082865 | 0.003334373 | 0.008328231 | 0.0001560019 | 0.001858164 | 0.002773977 | 0.00580051 | 4.960705 | 0 | 0.001697769 | 0.02214504 | 0
KES09078-p4 |  | 40.87 | 0.092 | 0.069 | 0.184 | 0.011 | 0.088 | 0.017 | 0.096 | 54.538 | 0.014 | 0 | 0.069 | 0 | 4.27 | 0.025 |  | 100.343 | 1.803613 | 98.53939 | 0.396
|  | 2.95167 | 0.007848666 | 0.005524052 | 0.008353002 | 0.0003460957 | 0.002748268 | 0.0005283881 | 0.00292469 | 4.984587 | 0.001011521 | 0 | 0.01141394 | 0
KES09078-p5 |  | 41.68 | 0.108 | 0.046 | 0.219 | 0.005 | 0.235 | 0.101 | 0.11 | 54.599 | 0.031 | 0 | 0.093 | 0 | 3.728 | 0.005 |  | 100.96 | 1.57088 | 99.38912 | 0.67
|  | 2.9895 | 0.009150388 | 0.003657415 | 0.009873625 | 0.0001562361 | 0.007288733 | 0.003117692 | 0.003328198 | 4.955898 | 0.002224417 | 0 | 0.01527837 | 0
KES09078-p6 |  | 41.387 | 0.072 | 0.026 | 0.171 | 0.064 | 0.023 | 0 | 0.23 | 54.828 | 0.048 | 0.015 | 0.105 | 0 | 3.746 | 0 |  | 100.715 | 1.577331 | 99.13767 | 0.488
|  | 2.979229 | 0.006122339 | 0.002074717 | 0.007737448 | 0.00200706 | 0.0007159474 | 0 | 0.006984147 | 4.994698 | 0.003456725 | 0.001066545 | 0.01731221 | 0
KES09078-p7 |  | 41.113 | 0.08 | 0.046 | 0.177 | 0.096 | 0.051 | 0 | 0.239 | 55.186 | 0 | 0.024 | 0.111 | 0 | 4.042 | 0.002 |  | 101.167 | 1.702419 | 99.46458 | 0.563
|  | 2.952618 | 0.006786768 | 0.003662111 | 0.007990299 | 0.003003584 | 0.001583841 | 0 | 0.00724055 | 5.015611 | 0 | 0.001702501 | 0.01825889 | 0
KES09078-p8 |  | 40.962 | 0.114 | 0.049 | 0.201 | 0 | 0.014 | 0 | 0.129 | 55.468 | 0 | 0.015 | 0.084 | 0 | 4.119 | 0.009 |  | 101.164 | 1.736421 | 99.42758 | 0.344
|  | 2.94076 | 0.00966781 | 0.0038996 | 0.009070601 | 0 | 0.00043463 | 0 | 0.003906732 | 5.039503 | 0 | 0.001063696 | 0.01381278 | 0
KES09078-p9 |  | 40.912 | 0.036 | 0.029 | 0.199 | 0.032 | 0.148 | 0.039 | 0.014 | 55.32 | 0.003 | 0 | 0.129 | 0 | 4.204 | 0 |  | 101.065 | 1.770181 | 99.29482 | 0.432
|  | 2.942712 | 0.003058753 | 0.002312281 | 0.008997291 | 0.001002738 | 0.00460333 | 0.001207265 | 0.0004247865 | 5.03554 | 0.0002158748 | 0 | 0.0212525 | 0
KES09078-p10 |  | 41.284 | 0.064 | 0.02 | 0.164 | 0.048 | 0 | 0 | 0.105 | 55.001 | 0.014 | 0 | 0.111 | 0 | 4.181 | 0.015 |  | 101.007 | 1.763881 | 99.24312 | 0.317
|  | 2.962108 | 0.005424304 | 0.001590724 | 0.007396473 | 0.001500378 | 0 | 0 | 0.003178001 | 4.994092 | 0.001004918 | 0 | 0.01824171 | 0
KES09078-p11 |  | 41.41 | 0.058 | 0.033 | 0.191 | 0.005 | 0.083 | 0 | 0.029 | 55.127 | 0 | 0 | 0.093 | 0 | 4.066 | 0.01 |  | 101.105 | 1.71433 | 99.39067 | 0.308
|  | 2.96685 | 0.004908663 | 0.002620897 | 0.008601721 | 0.0001560633 | 0.002571472 | 0 | 0.0008764637 | 4.998291 | 0 | 0 | 0.01526148 | 0
KES09078-p12 |  | 41.011 | 0.083 | 0.003 | 0.197 | 0.091 | 0.171 | 0.045 | 0.125 | 55.576 | 0.024 | 0.049 | 0.129 | 0 | 4.002 | 0.005 |  | 101.511 | 1.686253 | 99.82475 | 0.629
|  | 2.943012 | 0.007035819 | 0.0002386484 | 0.00888627 | 0.002844942 | 0.005306413 | 0.001389777 | 0.003783966 | 5.047145 | 0.001723005 | 0.003473248 | 0.02120336 | 0
KES09078-p13 |  | 42.093 | 0.103 | 0.049 | 0.199 | 0 | 0.023 | 0.185 | 0 | 54.626 | 0 | 0.052 | 0.15 | 0 | 4.053 | 0 |  | 101.533 | 1.706599 | 99.8264 | 0.407
|  | 2.993526 | 0.008652772 | 0.003862912 | 0.008895858 | 0 | 0.0007073173 | 0.005662209 | 0 | 4.916311 | 0 | 0.003652788 | 0.02443361 | 0
KES09078-p14 |  | 41.332 | 0.087 | 0.013 | 0.159 | 0.054 | 0.014 | 0 | 0.163 | 54.916 | 0 | 0.049 | 0.123 | 0 | 4.039 | 0.006 |  | 100.955 | 1.702058 | 99.25294 | 0.39
|  | 2.967919 | 0.007379547 | 0.001034795 | 0.007176693 | 0.001689273 | 0.0004347173 | 0 | 0.004937405 | 4.990353 | 0 | 0.003475439 | 0.02022991 | 0
KES09078-p15 |  | 41.416 | 0.113 | 0.059 | 0.204 | 0.064 | 0.046 | 0 | 0.048 | 55.182 | 0 | 0.046 | 0.114 | 0 | 3.959 | 0 |  | 101.251 | 1.667019 | 99.58398 | 0.362
|  | 2.964218 | 0.00955356 | 0.004681009 | 0.009177697 | 0.001995549 | 0.001423682 | 0 | 0.001449201 | 4.998114 | 0 | 0.003251979 | 0.01868831 | 0
KES09078-p16 |  | 41.651 | 0.106 | 0.069 | 0.16 | 0 | 0.12 | 0.079 | 0.024 | 54.29 | 0.031 | 0.006 | 0.105 | 0 | 4.278 | 0.02 |  | 100.939 | 1.805853 | 99.13315 | 0.383
|  | 2.979757 | 0.008957899 | 0.00547205 | 0.007195103 | 0 | 0.003712359 | 0.002432335 | 0.0007242895 | 4.91521 | 0.002218711 | 0.0004239891 | 0.01720553 | 0
KES09078-p17 |  | 41.642 | 0.094 | 0.082 | 0.192 | 0.171 | 0.023 | 0 | 0 | 54.706 | 0 | 0 | 0.069 | 0 | 3.833 | 0.02 |  | 100.832 | 1.618477 | 99.21352 | 0.386
|  | 2.985307 | 0.007960313 | 0.006516537 | 0.008652075 | 0.005340648 | 0.0007130148 | 0 | 0 | 4.96317 | 0 | 0 | 0.01133 | 0
KES09078-p18 |  | 41.196 | 0.054 | 0.033 | 0.165 | 0.043 | 0.014 | 0 | 0.192 | 55.234 | 0.007 | 0 | 0.078 | 0 | 4.017 | 0.004 |  | 101.037 | 1.692343 | 99.34466 | 0.414
|  | 2.958847 | 0.004581483 | 0.002627405 | 0.007449258 | 0.001345477 | 0.0004348193 | 0 | 0.005817203 | 5.020428 | 0.0005029781 | 0 | 0.01283173 | 0
KES09078-p19 |  | 41.603 | 0.045 | 0.069 | 0.195 | 0.048 | 0.189 | 0 | 0.197 | 54.201 | 0.062 | 0 | 0.111 | 0 | 4.219 | 0.005 |  | 100.944 | 1.777625 | 99.16637 | 0.629
|  | 2.981341 | 0.003809293 | 0.005481275 | 0.008783816 | 0.001498541 | 0.005856823 | 0 | 0.005955233 | 4.915425 | 0.004444903 | 0 | 0.01821937 | 0
KES09078-p20 |  | 41.724 | 0.171 | 0.075 | 0.237 | 0.054 | 0.148 | 0 | 0.072 | 54.405 | 0.014 | 0.028 | 0.156 | 0 | 4.278 | 0.019 |  | 101.381 | 1.805627 | 99.57537 | 0.511
|  | 2.974505 | 0.01440024 | 0.005927009 | 0.01062035 | 0.001677115 | 0.004562509 | 0 | 0.002165244 | 4.908337 | 0.0009984823 | 0.001971673 | 0.0254728 | 0
Sample KES090078
Analytical point | Zone | P2O5 | SiO2 | SO3 | Y2O3 | La2O3 | Ce2O3 | Pr2O3 | Nd2O3 | CaO | MnO | FeO | Na2O | SrO | F | Cl | H2Ob | sum | O=(F+Cl) | total | (Y+LREE)2O3
KES09079-p1 |  | 41.639 | 0.148 | 0 | 0.232 | 0.005 | 0.134 | 0.09 | 0 | 54.991 | 0.11 | 0.411 | 0.051 | 0 | 3.998 | 0 |  | 101.809 | 1.683158 | 100.125842 | 0.461
|  | 2.967398 | 0.01245897 | 0 | 0.01039262 | 0.0001552337 | 0.004129464 | 0.002760318 | 0 | 4.959455 | 0.007842452 | 0.02893113 | 0.008324708 | 0
KES09079-p2 |  | 41.585 | 0.168 | 0.03 | 0.284 | 0 | 0.079 | 0 | 0.091 | 54.598 | 0.024 | 0.313 | 0.092 | 0 | 4.006 | 0.009 |  | 101.279 | 1.6885564 | 101.279 | 0.454
|  | 2.97366 | 0.01419086 | 0.002378052 | 0.0127654 | 0 | 0.00244284 | 0 | 0.002744995 | 4.940809 | 0.001716918 | 0.02210787 | 0.01506835 | 0
KES09079-p3 |  | 42.083 | 0.117 | 0.043 | 0.179 | 0 | 0.014 | 0.107 | 0 | 54.907 | 0.154 | 0.218 | 0.11 | 0 | 4.034 | 0 |  | 101.966 | 1.698314 | 100.267686 | 0.3
|  | 2.98419 | 0.009800551 | 0.003380133 | 0.007978742 | 0 | 0.0004293002 | 0.003265461 | 0 | 4.92736 | 0.01092507 | 0.01526948 | 0.01786635 | 0
KES09079-p4 |  | 41.132 | 0.106 | 0.063 | 0.223 | 0.059 | 0 | 0.034 | 0.072 | 55.224 | 0.065 | 0.255 | 0.122 | 0 | 4.116 | 0.012 |  | 101.483 | 1.7355432 | 101.483 | 0.388
|  | 2.944813 | 0.008964553 | 0.004999931 | 0.01003562 | 0.001840222 | 0 | 0.001047606 | 0.002174483 | 5.003485 | 0.004655592 | 0.01803292 | 0.02000604 | 0
KES09079-p5 |  | 40.509 | 0.758 | 0.139 | 0.826 | 0 | 0.355 | 0 | 0.278 | 53.554 | 0.058 | 0.116 | 0.113 | 0 | 3.953 | 0.014 |  | 100.673 | 1.6673714 | 99.0056286 | 1.459
|  | 2.923735 | 0.064625 | 0.01112108 | 0.03747383 | 0 | 0.0110797 | 0 | 0.008464022 | 4.891535 | 0.004187917 | 0.008269752 | 0.01868049 | 0
KES09079-p6 |  | 41.891 | 0.193 | 0.05 | 0.287 | 0.091 | 0.162 | 0.034 | 0.13 | 55.016 | 0.093 | 0.034 | 0.119 | 0 | 4.239 | 0.002 |  | 102.341 | 1.7850702 | 102.341 | 0.704
|  | 2.965747 | 0.01614045 | 0.003923999 | 0.01277194 | 0.002806694 | 0.004959543 | 0.001035937 | 0.003882417 | 4.929117 | 0.006586882 | 0.002377608 | 0.01929672 | 0
KES09079-p7 |  | 41.155 | 0.239 | 0.069 | 0.296 | 0.091 | 0.097 | 0.107 | 0.082 | 54.415 | 0.093 | 0.181 | 0.14 | 0 | 3.899 | 0.007 |  | 100.871 | 1.6430582 | 99.2279418 | 0.673
|  | 2.960663 | 0.02030996 | 0.005502512 | 0.01338504 | 0.002851991 | 0.003017528 | 0.003312768 | 0.002488432 | 4.953952 | 0.006693186 | 0.01286154 | 0.02306841 | 0
KES09079-p8 |  | 42.551 | 0.077 | 0.086 | 0.169 | 0 | 0.093 | 0 | 0 | 54.999 | 0.038 | 0.15 | 0.057 | 0 | 3.741 | 0.006 | 0.01790996 | 101.967 | 1.5763146 | 101.967 | 0.262
|  | 3.008304 | 0.006430541 | 0.006739939 | 0.007510352 | 0 | 0.002843205 | 0 | 0 | 4.920775 | 0.00268769 | 0.01047493 | 0.009230178 | 0
KES09079-p9 |  | 42.173 | 0.445 | 0.142 | 0.548 | 0.043 | 0.12 | 0.129 | 0.269 | 54.219 | 0.075 | 0.395 | 0.098 | 0 | 3.718 | 0.015 | 0.02598397 | 102.415 | 1.568662 | 100.8463 | 1.109
|  | 2.980793 | 0.03715371 | 0.0111258 | 0.02434667 | 0.001324055 | 0.003667684 | 0.003923991 | 0.008020384 | 4.849708 | 0.005303251 | 0.02757671 | 0.01586524 | 0
KES09079-p10 |  | 41.374 | 0.3 | 0.04 | 0.367 | 0 | 0.014 | 0.202 | 0.12 | 54.403 | 0.079 | 0.889 | 0.081 | 0 | 3.974 | 0.017 |  | 101.86 | 1.6768892 | 101.86 | 0.703
|  | 2.953477 | 0.02529719 | 0.003165276 | 0.01646773 | 0 | 0.0004321628 | 0.00620581 | 0.00361354 | 4.914686 | 0.005641789 | 0.06268388 | 0.01324385 | 0
KES09079-p11 |  | 40.31 | 0.684 | 0.145 | 0.809 | 0.032 | 0.428 | 0.168 | 0.268 | 53.838 | 0.034 | 0.606 | 0.2 | 0 | 3.97 | 0.023 |  | 101.515 | 1.6765588 | 99.8384412 | 1.705
|  | 2.902733 | 0.05818289 | 0.01157465 | 0.03661883 | 0.001003887 | 0.01332758 | 0.005206484 | 0.008140941 | 4.906254 | 0.002449384 | 0.04310374 | 0.03298736 | 0
KES09079-p12 |  | 41.782 | 0.14 | 0.04 | 0.205 | 0.011 | 0.12 | 0 | 0.163 | 55.112 | 0.052 | 0.178 | 0.087 | 0 | 4.594 | 0.002 |  | 102.486 | 1.9345252 | 102.486 | 0.499
|  | 2.953518 | 0.01169024 | 0.003134411 | 0.009108898 | 0.0003387532 | 0.003668131 | 0 | 0.004860529 | 4.930186 | 0.00367737 | 0.01242849 | 0.01408617 | 0
KES09079-p13 |  | 42.133 | 0.118 | 0.05 | 0.202 | 0.118 | 0.032 | 0.157 | 0.13 | 55.329 | 0.031 | 0.055 | 0.111 | 0 | 4.475 | 0.009 |  | 102.95 | 1.8860054 | 101.0639946 | 0.639
|  | 2.964148 | 0.009806281 | 0.003899357 | 0.008932858 | 0.003616595 | 0.0009735107 | 0.00475355 | 0.003858037 | 4.92603 | 0.002181839 | 0.003821978 | 0.01788643 | 0
KES09079-p14 |  | 41.127 | 0.145 | 0 | 0.229 | 0 | 0.097 | 0.174 | 0.082 | 54.963 | 0.007 | 0 | 0.036 | 0 | 4.424 | 0.005 |  | 101.289 | 1.863632 | 101.289 | 0.582
|  | 2.946555 | 0.01227158 | 0 | 0.01031299 | 0 | 0.003005194 | 0.005365098 | 0.00247826 | 4.983388 | 0.0005017289 | 0 | 0.00590763 | 0
KES09079-p15 |  | 42.443 | 0.117 | 0.02 | 0.194 | 0.096 | 0.134 | 0.056 | 0.178 | 55.134 | 0.076 | 0.028 | 0.075 | 0 | 4.438 | 0.03 |  | 103.019 | 1.875166 | 101.143834 | 0.658
|  | 2.979746 | 0.009702952 | 0.001556499 | 0.008561237 | 0.002936194 | 0.004068097 | 0.001692007 | 0.005271555 | 4.898459 | 0.005337899 | 0.001941687 | 0.01206029 | 0
KES09079-p16 |  | 41.349 | 0.172 | 0.036 | 0.276 | 0 | 0.088 | 0.073 | 0.12 | 55.421 | 0 | 0.074 | 0.03 | 0 | 4.682 | 0.009 |  | 102.33 | 1.9731524 | 102.33 | 0.557
|  | 2.932257 | 0.01440822 | 0.002829991 | 0.01230291 | 0 | 0.002698566 | 0.002227927 | 0.003589747 | 4.973684 | 0 | 0.005183425 | 0.004872834 | 0
KES09079-p17 |  | 40.571 | 0.164 | 0.043 | 0.255 | 0.059 | 0.13 | 0 | 0.053 | 54.986 | 0.048 | 0.15 | 0.135 | 0 | 4.355 | 0.006 |  | 100.955 | 1.8348086 | 99.1201914 | 0.497
|  | 2.924387 | 0.01396394 | 0.003435842 | 0.0115537 | 0.001852727 | 0.004052059 | 0 | 0.001611538 | 5.015775 | 0.003461338 | 0.01067968 | 0.02228826 | 0
KES09079-p18 |  | 41.38 | 0.243 | 0.112 | 0.307 | 0 | 0.143 | 0.068 | 0.029 | 55.059 | 0.086 | 0 | 0.093 | 0 | 4.548 | 0.004 |  | 102.072 | 1.9156104 | 102.072 | 0.547
|  | 2.93712 | 0.02037428 | 0.008812412 | 0.01369718 | 0 | 0.004389151 | 0.002077213 | 0.0008683099 | 4.945683 | 0.006106794 | 0 | 0.0151195 | 0
KES09079-p19 |  | 36.65 | 10.872 | 0.128 | 0.796 | 0.005 | 0.134 | 0 | 0.106 | 48.378 | 0.038 | 0.015 | 0.167 | 0 | 3.693 | 0.022 | 0.06100592 | 101.065 | 1.5597162 | 99.50529 | 1.041
|  | 2.548755 | 0.8931172 | 0.009867558 | 0.03479596 | 0.0001514832 | 0.004029695 | 0 | 0.003109607 | 4.257639 | 0.002643756 | 0.001030371 | 0.02660075 | 0
KES09079-p20 |  | 41.026 | 0.443 | 0.083 | 0.554 | 0.123 | 0.203 | 0.124 | 0.202 | 54.393 | 0.117 | 0.052 | 0.09 | 0 | 4.411 | 0.041 |  | 101.862 | 1.8662806 | 101.862 | 1.206
|  | 2.927789 | 0.03734472 | 0.006566051 | 0.02485147 | 0.003824073 | 0.006264551 | 0.003808406 | 0.006081035 | 4.912363 | 0.008353147 | 0.00366549 | 0.01471114 | 0
KES09079-p21 |  | 41.468 | 0.222 | 0.083 | 0.32 | 0 | 0.231 | 0.062 | 0.235 | 54.967 | 0.052 | 0.04 | 0.147 | 0 | 4.553 | 0.015 |  | 102.395 | 1.920197 | 100.474803 | 0.848
|  | 2.939929 | 0.01859181 | 0.006523001 | 0.01426052 | 0 | 0.007081888 | 0.001891718 | 0.007028088 | 4.931654 | 0.003688169 | 0.002801121 | 0.02387066 | 0
KES09079-p22 |  | 41.583 | 0.133 | 0.02 | 0.24 | 0.102 | 0.088 | 0 | 0 | 55.046 | 0.12 | 0 | 0.108 | 0 | 4.424 | 0.022 |  | 101.886 | 1.8674672 | 101.886 | 0.43
|  | 2.957313 | 0.01117321 | 0.001576729 | 0.01072888 | 0.003160254 | 0.002706309 | 0 | 0 | 4.954205 | 0.008537806 | 0 | 0.01759254 | 0
KES09079-p23 |  | 41.59 | 0.136 | 0.079 | 0.249 | 0.038 | 0.134 | 0.208 | 0.115 | 54.762 | 0.086 | 0 | 0.048 | 0 | 4.394 | 0 |  | 101.839 | 1.849874 | 99.989126 | 0.744
|  | 2.958773 | 0.01142895 | 0.006230105 | 0.01113483 | 0.001177733 | 0.004122312 | 0.006368352 | 0.003451168 | 4.930249 | 0.006120752 | 0 | 0.00782145 | 0
KES09079-p24 |  | 41.265 | 0.131 | 0.056 | 0.234 | 0 | 0.005 | 0 | 0.164 | 54.99 | 0.093 | 0.052 | 0.099 | 0 | 4.492 | 0 |  | 101.581 | 1.891132 | 101.581 | 0.403
|  | 2.944799 | 0.01104307 | 0.004430037 | 0.01049666 | 0 | 0.0001542969 | 0 | 0.004937 | 4.966201 | 0.006639576 | 0.003665432 | 0.016182 | 0
KES09079-p25 |  | 41.809 | 0.072 | 0 | 0.156 | 0 | 0 | 0 | 0.092 | 55.527 | 0.041 | 0 | 0.084 | 0 | 4.507 | 0.009 |  | 102.297 | 1.8994774 | 100.3975226 | 0.248
|  | 2.958985 | 0.00601936 | 0 | 0.006939995 | 0 | 0 | 0 | 0.002746669 | 4.973292 | 0.002902956 | 0 | 0.01361681 | 0
Sample KES090081
Analytical point | Zone | P2O5 | SiO2 | SO3 | Y2O3 | La2O3 | Ce2O3 | Pr2O3 | Nd2O3 | CaO | MnO | FeO | Na2O | SrO | F | Cl | H2Ob | sum | O=(F+Cl) | total | (Y+LREE)2O3
KES09081-p1 |  | 41.964 | 0.037 | 0.02 | 0.06 | 0.032 | 0.074 | 0 | 0 | 55.967 | 0.109 | 0.162 | 0.08 | 0 | 4.481 | 0 |  | 102.986 | 1.886501 | 101.099499 | 0.166
|  | 2.953609 | 0.003076258 | 0.001560457 | 0.002654538 | 0.0009812203 | 0.002252274 | 0 | 0 | 4.985113 | 0.007675139 | 0.01126261 | 0.01289702 | 0
KES09081-p2 |  | 41.849 | 0.137 | 0.026 | 0.103 | 0.043 | 0.115 | 0 | 0.119 | 55.615 | 0 | 0.119 | 0 | 0 | 4.799 | 0 |  | 102.925 | 2.020379 | 100.904621 | 0.38
|  | 2.944408 | 0.01138619 | 0.002027831 | 0.004555245 | 0.001318019 | 0.003498839 | 0 | 0.003531876 | 4.951897 | 0 | 0.008270045 | 0 | 0
KES09081-p3 |  | 40.683 | 0.054 | 0.013 | 0.086 | 0.027 | 0.032 | 0.05 | 0.158 | 55.406 | 0.079 | 0.052 | 0.039 | 0 | 4.727 | 0.002 |  | 101.408 | 1.9905182 | 99.4174818 | 0.353
|  | 2.918273 | 0.004575638 | 0.001033718 | 0.00387769 | 0.0008437565 | 0.0009926045 | 0.001543562 | 0.004780966 | 5.029636 | 0.005669225 | 0.003684379 | 0.006407681 | 0
KES09081-p4 |  | 42.408 | 0.119 | 0 | 0.067 | 0 | 0.018 | 0 | 0.024 | 55.507 | 0.007 | 0.061 | 0.065 | 0 | 4.732 | 0 |  | 103.008 | 1.992172 | 101.015828 | 0.109
|  | 2.970738 | 0.009847101 | 0 | 0.00295021 | 0 | 0.0005452584 | 0 | 0.0007092075 | 4.920748 | 0.0004905668 | 0.004220796 | 0.01042925 | 0
KES09081-p5 |  | 41.434 | 0.041 | 0.01 | 0.063 | 0.123 | 0.051 | 0.011 | 0 | 55.923 | 0.12 | 0.046 | 0.009 | 0 | 4.707 | 0 |  | 102.538 | 1.981647 | 100.556353 | 0.248
|  | 2.933333 | 0.00342873 | 0.0007847839 | 0.00280354 | 0.003793587 | 0.001561306 | 0.0003351492 | 0 | 5.010277 | 0.00849903 | 0.003216699 | 0.001459386 | 0
KES09081-p6 |  | 41.318 | 0.115 | 0 | 0.106 | 0.027 | 0.005 | 0 | 0.1 | 55.449 | 0.068 | 0 | 0.003 | 0 | 4.858 | 0 |  | 102.049 | 2.045218 | 100.003782 | 0.238
|  | 2.934117 | 0.009646746 | 0 | 0.004731574 | 0.0008352996 | 0.00015354 | 0 | 0.002995599 | 4.983089 | 0.004830929 | 0 | 0.0004879583 | 0
KES09081-p7 |  | 42.201 | 0.058 | 0.026 | 0.077 | 0.005 | 0.046 | 0.078 | 0.043 | 55.622 | 0.048 | 0.226 | 0.074 | 0 | 4.834 | 0.001 |  | 103.339 | 2.0353396 | 101.3036604 | 0.249
|  | 2.955214 | 0.004797766 | 0.002018297 | 0.003389366 | 0.0001525375 | 0.001392956 | 0.002350725 | 0.001270224 | 4.929235 | 0.003362722 | 0.01563229 | 0.01186919 | 0
KES09081-p8 |  | 42.741 | 0.028 | 0.059 | 0.101 | 0.032 | 0.055 | 0.078 | 0.153 | 55.524 | 0.003 | 0.089 | 0.068 | 0 | 5.13 | 0.017 |  | 104.078 | 2.1635652 | 101.9144348 | 0.419
|  | 2.96483 | 0.002294342 | 0.004536832 | 0.004403907 | 0.0009670424 | 0.001649799 | 0.002328578 | 0.004477052 | 4.874193 | 0.0002081901 | 0.006098081 | 0.01080407 | 0
KES09081-p9 |  | 41.099 | 0.14 | 0.039 | 0.226 | 0 | 0.221 | 0.045 | 0.153 | 54.91 | 0.109 | 0.269 | 0.131 | 0 | 4.47 | 0.007 |  | 101.819 | 1.8834492 | 99.9355508 | 0.645
|  | 2.936003 | 0.01181403 | 0.003088413 | 0.01014835 | 0 | 0.006827014 | 0.001383499 | 0.004610651 | 4.964134 | 0.007789962 | 0.01898128 | 0.02143482 | 0
KES09081-p10 |  | 40.909 | 0.09 | 0.059 | 0.297 | 0.048 | 0.23 | 0 | 0.072 | 54.977 | 0.075 | 0.076 | 0.223 | 0 | 4.306 | 0.019 |  | 101.381 | 1.8171124 | 99.5638876 | 0.647
|  | 2.936586 | 0.007631523 | 0.004694846 | 0.01340114 | 0.001501086 | 0.007139453 | 0 | 0.002180228 | 4.994266 | 0.005386029 | 0.005388718 | 0.03666502 | 0
KES09081-p11 |  | 40.75 | 0.128 | 0.033 | 0.151 | 0 | 0.124 | 0.039 | 0 | 54.731 | 0.092 | 0.281 | 0.072 | 0 | 4.632 | 0.02 |  | 101.053 | 1.954584 | 99.098416 | 0.314
|  | 2.928743 | 0.01086697 | 0.002629136 | 0.006821693 | 0 | 0.003853795 | 0.001206311 | 0 | 4.977987 | 0.006614927 | 0.0199484 | 0.01185248 | 0
KES09081-p12 |  | 41.66 | 0.099 | 0.066 | 0.16 | 0.016 | 0.028 | 0 | 0.038 | 54.781 | 0.038 | 0.043 | 0.08 | 0 | 4.638 | 0 |  | 101.647 | 1.952598 | 99.694402 | 0.242
|  | 2.960726 | 0.008311109 | 0.005199582 | 0.007147605 | 0.0004953809 | 0.0008604987 | 0 | 0.001139221 | 4.926922 | 0.002701756 | 0.003018529 | 0.01302243 | 0
KES09081-p13 |  | 42.176 | 0.099 | 0.016 | 0.161 | 0 | 0.06 | 0 | 0.005 | 54.816 | 0.027 | 0.083 | 0.054 | 0 | 4.595 | 0 |  | 102.092 | 1.934495 | 100.157505 | 0.226
|  | 2.979615 | 0.008261802 | 0.001253027 | 0.007149608 | 0 | 0.001832986 | 0 | 0.0001490082 | 4.900821 | 0.00190828 | 0.005791897 | 0.008737995 | 0
KES09081-p14 |  | 40.943 | 0.163 | 0.059 | 0.192 | 0.059 | 0.064 | 0.006 | 0.172 | 54.664 | 0 | 0.027 | 0.077 | 0 | 4.45 | 0.017 |  | 100.893 | 1.8772852 | 99.0157148 | 0.493
|  | 2.942456 | 0.01383766 | 0.004700325 | 0.008673475 | 0.001847237 | 0.001988949 | 0.0001855763 | 0.005214399 | 4.971627 | 0 | 0.001916647 | 0.01267489 | 0
KES09081-p15 |  | 41.318 | 0.435 | 0.066 | 0.418 | 0 | 0.078 | 0.09 | 0.215 | 53.977 | 0.075 | 0.168 | 0.134 | 0 | 4.607 | 0.01 |  | 101.591 | 1.941803 | 99.649197 | 0.801
|  | 2.944466 | 0.03661857 | 0.005213828 | 0.01872428 | 0 | 0.002403671 | 0.002760264 | 0.006463254 | 4.867912 | 0.005347023 | 0.01182564 | 0.02187234 | 0
KES09081-p16 |  | 41.588 | 0.185 | 0.059 | 0.148 | 0.059 | 0.055 | 0 | 0 | 54.336 | 0.024 | 0.006 | 0.053 | 0 | 4.566 | 0.011 |  | 101.09 | 1.9247676 | 99.1652324 | 0.262
|  | 2.967654 | 0.01559416 | 0.004667054 | 0.00663848 | 0.001834162 | 0.001697154 | 0 | 0 | 4.906816 | 0.001713327 | 0.0004229067 | 0.008662524 | 0
KES09081-p17 |  | 41.568 | 0.14 | 0.053 | 0.101 | 0.075 | 0.11 | 0.062 | 0.005 | 55.143 | 0.031 | 0.574 | 0.066 | 0 | 4.508 | 0.005 |  | 102.441 | 1.898996 | 100.542004 | 0.353
|  | 2.94447 | 0.01171442 | 0.004161687 | 0.004497084 | 0.00231446 | 0.003369411 | 0.001890082 | 0.0001494044 | 4.943166 | 0.002196814 | 0.04016131 | 0.01070817 | 0
KES09081-p18 |  | 40.551 | 0.223 | 0.062 | 0.244 | 0.219 | 0.041 | 0.078 | 0.096 | 54.311 | 0 | 0.082 | 0.083 | 0 | 4.516 | 0.014 |  | 100.52 | 1.9043944 | 98.6156056 | 0.678
|  | 2.929832 | 0.01903228 | 0.004965675 | 0.01108135 | 0.006893275 | 0.001280968 | 0.002425363 | 0.002925889 | 4.965874 | 0 | 0.005851982 | 0.01373544 | 0
KES09081-p19 |  | 41.93 | 0.148 | 0.046 | 0.09 | 0 | 0 | 0 | 0.072 | 54.447 | 0.044 | 0.498 | 0.057 | 0 | 4.676 | 0 |  | 102.008 | 1.968596 | 100.039404 | 0.162
|  | 2.96788 | 0.01237451 | 0.003609316 | 0.004004291 | 0 | 0 | 0 | 0.002149807 | 4.877107 | 0.003115716 | 0.03481761 | 0.009241015 | 0
KES09081-p20 |  | 41.363 | 0.086 | 0.043 | 0.107 | 0 | 0.041 | 0.162 | 0.048 | 54.316 | 0 | 0.241 | 0.018 | 0 | 4.549 | 0.027 |  | 101.001 | 1.9212202 | 99.0797798 | 0.358
|  | 2.962231 | 0.00727529 | 0.003413666 | 0.004816731 | 0 | 0.001269709 | 0.004993016 | 0.001450086 | 4.922679 | 0 | 0.01704794 | 0.002952587 | 0
KES09081-p21 |  | 41.001 | 0.12 | 0.112 | 0.13 | 0.021 | 0 | 0.034 | 0 | 54.6 | 0.12 | 0.229 | 0.077 | 0 | 4.037 | 0 |  | 100.481 | 1.699577 | 98.781423 | 0.185
|  | 2.95554 | 0.01021806 | 0.008949647 | 0.005890434 | 0.0006594806 | 0 | 0.001054781 | 0 | 4.980831 | 0.008653807 | 0.01630519 | 0.01271324 | 0
KES09081-p22 |  | 40.933 | 0.147 | 0.049 | 0.209 | 0 | 0.018 | 0.252 | 0.062 | 54.381 | 0.044 | 0.211 | 0.104 | 0 | 4.199 | 0.016 |  | 100.625 | 1.7713886 | 98.8536114 | 0.541
|  | 2.952279 | 0.01252409 | 0.003917648 | 0.009475273 | 0 | 0.0005613964 | 0.007822136 | 0.001886345 | 4.963612 | 0.003174827 | 0.01503191 | 0.01718068 | 0
KES09081-p23 |  | 41.979 | 0.144 | 0 | 0.233 | 0.075 | 0.12 | 0.039 | 0.143 | 54.054 | 0.024 | 0.226 | 0.206 | 0 | 5.01 | 0.011 |  | 102.264 | 2.1116916 | 100.1523084 | 0.61
|  | 2.967698 | 0.01202527 | 0 | 0.01035393 | 0.002309879 | 0.003668446 | 0.001186569 | 0.00426451 | 4.835954 | 0.001697393 | 0.01578135 | 0.03335632 | 0
KES09081-p24 |  | 41.728 | 0.107 | 0 | 0.198 | 0 | 0.184 | 0 | 0.215 | 54.19 | 0.044 | 0.131 | 0.167 | 0 | 4.996 | 0.011 |  | 101.971 | 2.1057976 | 99.8652024 | 0.597
|  | 2.960987 | 0.008968866 | 0 | 0.008831525 | 0 | 0.005645989 | 0 | 0.006435657 | 4.866255 | 0.003123527 | 0.009181808 | 0.02714243 | 0
KES09081-p25 |  | 41.499 | 0.16 | 0.049 | 0.259 | 0.064 | 0.124 | 0 | 0.057 | 53.85 | 0.007 | 0.272 | 0.155 | 0 | 4.307 | 0 |  | 100.803 | 1.813247 | 98.989753 | 0.504
|  | 2.976526 | 0.01355617 | 0.003895953 | 0.01167706 | 0.001999827 | 0.00384598 | 0 | 0.001724616 | 4.887925 | 0.000502289 | 0.01927032 | 0.02546402 | 0
KES09081-p26 |  | 41.632 | 0.113 | 0.033 | 0.213 | 0.101 | 0.23 | 0 | 0.187 | 54.061 | 0.072 | 0.278 | 0.155 | 0 | 4.194 | 0.006 |  | 101.275 | 1.7670276 | 99.5079724 | 0.731
|  | 2.978948 | 0.009551224 | 0.002617551 | 0.009580252 | 0.003148455 | 0.00711667 | 0 | 0.005644466 | 4.895382 | 0.005154088 | 0.01964846 | 0.02540333 | 0
KES09081-p27 |  | 41.291 | 0.133 | 0.049 | 0.163 | 0.075 | 0.064 | 0 | 0.048 | 53.877 | 0.007 | 0.508 | 0.108 | 0 | 4.998 | 0.005 |  | 101.326 | 2.105286 | 99.220714 | 0.35
|  | 2.948201 | 0.01121755 | 0.003878317 | 0.007315616 | 0.002332939 | 0.001976036 | 0 | 0.001445734 | 4.868239 | 0.0005000153 | 0.03582725 | 0.01766236 | 0
KES09081-p28 |  | 41.685 | 0.169 | 0.033 | 0.131 | 0.069 | 0 | 0 | 0.057 | 54.372 | 0.082 | 0.092 | 0.045 | 0 | 5.154 | 0 |  | 101.889 | 2.169834 | 99.719166 | 0.257
|  | 2.952209 | 0.01413836 | 0.002590758 | 0.005831769 | 0.002128908 | 0 | 0 | 0.001702895 | 4.873146 | 0.005809849 | 0.00643581 | 0.007299669 | 0
KES09081-p30 |  | 40.254 | 0.477 | 0.138 | 0.522 | 0.208 | 0.248 | 0 | 0.182 | 53.724 | 0.075 | 0.107 | 0.098 | 0 | 4.698 | 0.004 |  | 100.735 | 1.9787604 | 98.7562396 | 1.16
|  | 2.905161 | 0.04066534 | 0.01104043 | 0.02368063 | 0.006539806 | 0.007739736 | 0 | 0.005540872 | 4.906777 | 0.005415094 | 0.007627689 | 0.01619983 | 0
Sample KES090083
Analytical point | Zone | P2O5 | SiO2 | SO3 | Y2O3 | La2O3 | Ce2O3 | Pr2O3 | Nd2O3 | CaO | MnO | FeO | Na2O | SrO | F | Cl | H2Ob | sum | O=(F+Cl) | total | (Y+LREE)2O3
KES09083-p1 |  | 41.007 | 0.044 | 0.096 | 0.142 | 0.038 | 0.014 | 0 | 0.038 | 55.409 | 0.048 | 0.694 | 0.06 | 0 | 4.553 | 0.009 |  | 102.152 | 1.9188434 | 100.2331566 | 0.232
|  | 2.920509 | 0.003701673 | 0.007579095 | 0.006356975 | 0.001179029 | 0.0004311634 | 0 | 0.001141641 | 4.99399 | 0.003419994 | 0.04882115 | 0.009787574 | 0
KES09083-p2 |  | 41.363 | 0.091 | 0.023 | 0.115 | 0.054 | 0.102 | 0.011 | 0.058 | 55 | 0.024 | 0.141 | 0.039 | 0 | 5.062 | 0.01 |  | 102.093 | 2.133358 | 99.959642 | 0.34
|  | 2.93506 | 0.007627657 | 0.001809166 | 0.005129374 | 0.001669318 | 0.003129813 | 0.0003359221 | 0.001736115 | 4.938947 | 0.001703726 | 0.009882619 | 0.006338592 | 0
KES09083-p3 |  | 41.576 | 0.118 | 0.043 | 0.104 | 0 | 0.005 | 0 | 0 | 55.189 | 0.048 | 0.117 | 0.063 | 0 | 5.141 | 0 |  | 102.404 | 2.164361 | 100.239639 | 0.109
|  | 2.935733 | 0.009842394 | 0.003365797 | 0.004616032 | 0 | 0.0001526712 | 0 | 0 | 4.931661 | 0.003390773 | 0.00816033 | 0.01018914 | 0
KES09083-p4 |  | 41.263 | 0.094 | 0.017 | 0.099 | 0 | 0.125 | 0 | 0.139 | 55.124 | 0.003 | 0.117 | 0.057 | 0 | 5.073 | 0 |  | 102.111 | 2.135733 | 99.975267 | 0.363
|  | 2.929901 | 0.007884331 | 0.001338094 | 0.004418643 | 0 | 0.003838092 | 0 | 0.004163441 | 4.953357 | 0.0002131066 | 0.008205896 | 0.009270225 | 0
KES09083-p5 |  | 41.367 | 0.083 | 0.023 | 0.118 | 0.054 | 0.023 | 0.146 | 0.048 | 54.798 | 0 | 0.172 | 0.057 | 0 | 4.999 | 0.005 |  | 101.893 | 2.105707 | 99.787293 | 0.389
|  | 2.940767 | 0.006969948 | 0.001812508 | 0.005272908 | 0.001672402 | 0.0007070461 | 0.00446684 | 0.001439439 | 4.9299 | 0 | 0.01207767 | 0.009281213 | 0
KES09083-p6 |  | 40.838 | 0.068 | 0.007 | 0.189 | 0 | 0 | 0 | 0.077 | 54.911 | 0.028 | 0.553 | 0.006 | 0 | 4.635 | 0 |  | 101.312 | 1.951335 | 99.360665 | 0.266
|  | 2.929384 | 0.005761898 | 0.0005566156 | 0.008521876 | 0 | 0 | 0 | 0.002329958 | 4.984688 | 0.00200934 | 0.03918185 | 0.0009857944 | 0
KES09083-p7 |  | 41.458 | 0.018 | 0.02 | 0.136 | 0 | 0.014 | 0.118 | 0.005 | 54.79 | 0.031 | 0.835 | 0.018 | 0 | 4.653 | 0 |  | 102.096 | 1.958913 | 100.137087 | 0.273
|  | 2.947288 | 0.001511582 | 0.001576122 | 0.006077358 | 0 | 0.0004303835 | 0.00361025 | 0.0001499443 | 4.929268 | 0.002204751 | 0.0586339 | 0.002930961 | 0
KES09083-p8 |  | 41.316 | 0.093 | 0.069 | 0.119 | 0.054 | 0 | 0 | 0 | 54.774 | 0 | 0.879 | 0.027 | 0 | 4.651 | 0 |  | 101.982 | 1.958071 | 100.023929 | 0.173
|  | 2.938646 | 0.007813702 | 0.005440311 | 0.005320318 | 0.001673259 | 0 | 0 | 0 | 4.930265 | 0 | 0.06175412 | 0.004398617 | 0
KES09083-p9 |  | 42.12 | 0.112 | 0 | 0.21 | 0 | 0 | 0 | 0.034 | 55.843 | 0.069 | 0.615 | 0.051 | 0 | 4.968 | 0.017 |  | 104.039 | 2.0953632 | 101.9436368 | 0.244
|  | 2.936682 | 0.00922426 | 0 | 0.009203426 | 0 | 0 | 0 | 0.0009999841 | 4.927245 | 0.004812839 | 0.04235374 | 0.008144456 | 0
KES09083-p10 |  | 41.01 | 0.06 | 0.017 | 0.21 | 0 | 0 | 0.051 | 0 | 55.506 | 0.007 | 0.498 | 0.084 | 0 | 4.826 | 0.015 |  | 102.284 | 2.03513 | 100.24887 | 0.261
|  | 2.916897 | 0.005041124 | 0.001340373 | 0.009388846 | 0 | 0 | 0.001561142 | 0 | 4.996179 | 0.0004980959 | 0.03498716 | 0.01368466 | 0
KES09083-p11 |  | 42.182 | 0.081 | 0.003 | 0.162 | 0 | 0.088 | 0 | 0.053 | 55.366 | 0.072 | 1.351 | 0.03 | 0 | 4.706 | 0.01 |  | 104.104 | 1.983482 | 102.120518 | 0.303
|  | 2.945214 | 0.006680662 | 0.0002321969 | 0.007109946 | 0 | 0.002656964 | 0 | 0.001561029 | 4.892148 | 0.005029279 | 0.09317363 | 0.004797712 | 0
KES09083-p12 |  | 38.955 | 1.503 | 0.09 | 2.034 | 0.011 | 0.111 | 0 | 0.043 | 53.432 | 0 | 0.989 | 0.09 | 0 | 4.343 | 0.01 |  | 101.611 | 1.830659 | 99.780341 | 2.199
|  | 2.813099 | 0.1282111 | 0.0072046 | 0.0923282 | 0.0003460628 | 0.003466236 | 0 | 0.001309893 | 4.883037 | 0 | 0.07054498 | 0.01488633 | 0
KES09083-p13 |  | 41.574 | 0.055 | 0.007 | 0.199 | 0.005 | 0.028 | 0.023 | 0.01 | 54.73 | 0 | 0.385 | 0.069 | 0 | 3.664 | 0 | 0.02536069 | 100.7744 | 1.542544 | 99.23182 | 0.265
|  | 2.988573 | 0.004670353 | 0.0005578093 | 0.008992011 | 0.0001565858 | 0.0008703891 | 0.000711559 | 0.0003032408 | 4.978911 | 0 | 0.027337 | 0.01136095 | 0
KES09083-p14 |  | 41.479 | 0.119 | 0.03 | 0.194 | 0 | 0.037 | 0 | 0 | 54.579 | 0 | 0.412 | 0.048 | 0 | 3.697 | 0 | 0.0101831 | 100.6052 | 1.556437 | 99.04875 | 0.231
|  | 2.984186 | 0.01011322 | 0.002392568 | 0.008773258 | 0 | 0.001151099 | 0 | 0 | 4.969239 | 0 | 0.02927809 | 0.007909738 | 0
KES09083-p15 |  | 42.266 | 0.067 | 0 | 0.184 | 0.027 | 0 | 0.045 | 0 | 54.822 | 0.003 | 0.455 | 0.075 | 0 | 4.549 | 0.009 |  | 102.502 | 1.9171594 | 100.5848406 | 0.256
|  | 2.979357 | 0.005578931 | 0 | 0.008152875 | 0.0008291546 | 0 | 0.001365164 | 0 | 4.890497 | 0.0002115613 | 0.03168041 | 0.01210921 | 0
KES09083-p16 |  | 41.377 | 0.06 | 0.05 | 0.162 | 0 | 0 | 0.011 | 0 | 54.75 | 0.028 | 0.228 | 0 | 0 | 4.555 | 0.014 |  | 101.235 | 1.9208134 | 99.3141866 | 0.173
|  | 2.95619 | 0.005063717 | 0.003959943 | 0.007275284 | 0 | 0 | 0.000338226 | 0 | 4.950217 | 0.002001313 | 0.01609001 | 0 | 0
KES09083-p17 |  | 36.202 | 3.012 | 0.147 | 4.309 | 0 | 0 | 0.039 | 0.234 | 50.144 | 0 | 1.159 | 0.027 | 0 | 3.706 | 0.004 |  | 98.983 | 1.5611284 | 97.4218716 | 4.582
|  | 2.706466 | 0.2659928 | 0.0121824 | 0.2024922 | 0 | 0 | 0.001254803 | 0.007379577 | 4.744122 | 0 | 0.08558577 | 0.004623354 | 0
KES09083-p18 |  | 41.577 | 0.111 | 0.076 | 0.192 | 0 | 0.06 | 0 | 0.039 | 54.48 | 0 | 0.501 | 0.057 | 0 | 4.464 | 0.015 |  | 101.572 | 1.882728 | 99.689272 | 0.291
|  | 2.961213 | 0.009338654 | 0.006000336 | 0.008595661 | 0 | 0.001847911 | 0 | 0.001171727 | 4.910439 | 0 | 0.03524538 | 0.009298537 | 0
KES09083-p19 |  | 40.061 | 0.044 | 0 | 0.152 | 0.005 | 0.042 | 0.039 | 0.101 | 54.374 | 0.007 | 0.959 | 0.024 | 0 | 3.636 | 0 |  | 99.444 | 1.530756 | 97.913244 | 0.339
|  | 2.940853 | 0.003815479 | 0 | 0.007013854 | 0.0001599049 | 0.001333258 | 0.001232132 | 0.003127652 | 5.051375 | 0.0005140829 | 0.06953735 | 0.004035395 | 0
KES09083-p20 |  | 40.698 | 0.039 | 0.023 | 0.178 | 0 | 0.051 | 0 | 0 | 54.763 | 0.01 | 0.892 | 0.099 | 0 | 3.805 | 0.001 |  | 100.559 | 1.6021306 | 98.9568694 | 0.229
|  | 2.947948 | 0.003337 | 0.001846801 | 0.00810454 | 0 | 0.001597461 | 0 | 0 | 5.019966 | 0.0007246534 | 0.06382042 | 0.01642499 | 0
KES09083-p21 |  | 40.325 | 0.073 | 0.02 | 0.201 | 0.005 | 0 | 0 | 0.077 | 54.325 | 0 | 0.403 | 0.027 | 0 | 4.661 | 0 |  | 100.117 | 1.962281 | 98.154719 | 0.283
|  | 2.926007 | 0.006257036 | 0.001608705 | 0.009167663 | 0.0001580561 | 0 | 0 | 0.002356879 | 4.988471 | 0 | 0.02888378 | 0.00448733 | 0
KES09083-p22 |  | 40.477 | 0.618 | 0 | 0.18 | 0 | 0.06 | 0 | 0.053 | 53.661 | 0.045 | 0.723 | 0.126 | 0 | 4.579 | 0.019 |  | 100.541 | 1.9320454 | 98.6089546 | 0.293
|  | 2.920003 | 0.05266333 | 0 | 0.008162235 | 0 | 0.001871714 | 0 | 0.001612859 | 4.898922 | 0.003247664 | 0.05151827 | 0.02081943 | 0
KES09083-p23 |  | 41.359 | 0.081 | 0.076 | 0.152 | 0.065 | 0 | 0 | 0 | 56.064 | 0 | 0.083 | 0.057 | 0 | 4.868 | 0.012 |  | 102.817 | 2.0521352 | 100.7648648 | 0.217
|  | 2.919003 | 0.006752964 | 0.005945983 | 0.006743258 | 0.001998565 | 0 | 0 | 0 | 5.007436 | 0 | 0.005786163 | 0.009214307 | 0
KES09083-p24 |  | 41.939 | 0.082 | 0.036 | 0.139 | 0.016 | 0 | 0.051 | 0.048 | 55.478 | 0.021 | 0 | 0.069 | 0 | 4.822 | 0 |  | 102.701 | 2.030062 | 100.670938 | 0.254
|  | 2.952808 | 0.006819867 | 0.002809734 | 0.006151678 | 0.0004907695 | 0 | 0.001545355 | 0.001425621 | 4.943161 | 0.001479177 | 0 | 0.01112729 | 0
KES09083-p25 |  | 40.971 | 0.105 | 0.02 | 0.161 | 0 | 0 | 0 | 0.072 | 54.781 | 0.007 | 0.049 | 0.045 | 0 | 4.774 | 0 |  | 100.985 | 2.009854 | 98.975146 | 0.233
|  | 2.938402 | 0.00889547 | 0.001590048 | 0.007258088 | 0 | 0 | 0 | 0.002178275 | 4.972004 | 0.0005022459 | 0.003471194 | 0.007392146 | 0
Sample KES090084
Analytical point | Zone | P2O5 | SiO2 | SO3 | Y2O3 | La2O3 | Ce2O3 | Pr2O3 | Nd2O3 | CaO | MnO | FeO | Na2O | SrO | F | Cl | H2Ob | sum | O=(F+Cl) | total | (Y+LREE)2O3
KES09084-p9 |  | 41.415 | 0.053 | 0 | 0.15 | 0.038 | 0 | 0 | 0 | 55.07 | 0.003 | 0.133 | 0.114 | 0 | 4.261 | 0 |  | 101.237 | 1.793881 | 99.443119 | 0.188
|  | 2.96345 | 0.004479822 | 0 | 0.006746723 | 0.001184579 | 0 | 0 | 0 | 4.986799 | 0.0002147558 | 0.009400255 | 0.01868393 | 0
KES09084-p10 |  | 42.078 | 0.032 | 0.03 | 0.087 | 0.016 | 0.13 | 0 | 0 | 54.923 | 0 | 0.389 | 0.012 | 0 | 4.155 | 0.013 |  | 101.865 | 1.7521878 | 100.1128122 | 0.233
|  | 2.985605 | 0.002682083 | 0.002359631 | 0.003880237 | 0.0004945813 | 0.003988724 | 0 | 0 | 4.93172 | 0 | 0.02726308 | 0.001950212 | 0
KES09084-p11 |  | 41.199 | 0.076 | 0 | 0.163 | 0.037 | 0 | 0.028 | 0.014 | 55.268 | 0.065 | 0.343 | 0.024 | 0 | 4.306 | 0 |  | 101.523 | 1.812826 | 101.523 | 0.242
|  | 2.946285 | 0.00642017 | 0 | 0.007327187 | 0.001152737 | 0 | 0.0008617615 | 0.0004223394 | 5.001826 | 0.004650344 | 0.02422871 | 0.003931177 | 0
KES09084-p12 |  | 41.196 | 0.054 | 0.023 | 0.128 | 0.101 | 0 | 0.034 | 0 | 55.136 | 0.038 | 0.599 | 0.069 | 0 | 4.401 | 0.011 |  | 101.79 | 1.8553026 | 99.9346974 | 0.263
|  | 2.941316 | 0.004554338 | 0.001820371 | 0.005744579 | 0.003141582 | 0 | 0.001044736 | 0 | 4.981827 | 0.002714275 | 0.04224365 | 0.01128389 | 0
KES09084-p13 |  | 40.995 | 0.045 | 0.02 | 0.178 | 0.027 | 0.051 | 0 | 0.053 | 55.067 | 0 | 0.437 | 0.063 | 0 | 4.433 | 0 |  | 101.369 | 1.866293 | 101.369 | 0.309
|  | 2.938752 | 0.003810566 | 0.001589306 | 0.008020726 | 0.0008432109 | 0.001580941 | 0 | 0.001602705 | 4.99563 | 0 | 0.03094294 | 0.01034418 | 0
KES09084-p14 |  | 41.211 | 0.095 | 0.023 | 0.214 | 0.032 | 0.083 | 0 | 0.134 | 54.1 | 0 | 0.061 | 0.063 | 0 | 4.338 | 0.001 |  | 100.355 | 1.8265236 | 98.5284764 | 0.463
|  | 2.970522 | 0.008088875 | 0.001837778 | 0.009696055 | 0.00100487 | 0.002587087 | 0 | 0.004074459 | 4.934961 | 0 | 0.004343077 | 0.0104012 | 0
KES09084-p15 |  | 40.614 | 0.033 | 0.036 | 0.123 | 0.016 | 0 | 0 | 0.034 | 54.856 | 0 | 0.147 | 0.078 | 0 | 4.401 | 0.001 |  | 100.339 | 1.8530466 | 100.339 | 0.173
|  | 2.937951 | 0.002819861 | 0.002886801 | 0.005592881 | 0.0005042306 | 0 | 0 | 0.001037512 | 5.021804 | 0 | 0.0105035 | 0.0129237 | 0
KES09084-p16 |  | 40.742 | 0.045 | 0.003 | 0.166 | 0 | 0.032 | 0.011 | 0 | 54.537 | 0.01 | 0.147 | 0.084 | 0 | 4.844 | 0.014 |  | 100.635 | 2.0424824 | 98.5925176 | 0.209
|  | 2.93535 | 0.00382979 | 0.0002395986 | 0.007517739 | 0 | 0.000996967 | 0.000341076 | 0 | 4.972509 | 0.0007207774 | 0.01046123 | 0.01386182 | 0
KES09084-p17 |  | 40.856 | 0.071 | 0.033 | 0.166 | 0 | 0.046 | 0.118 | 0.029 | 54.185 | 0.017 | 0.067 | 0.036 | 0 | 4.352 | 0 |  | 99.976 | 1.832192 | 99.976 | 0.359
|  | 2.958898 | 0.006074037 | 0.002649316 | 0.007556904 | 0 | 0.001440606 | 0.003677877 | 0.0008859674 | 4.966153 | 0.001231705 | 0.004792885 | 0.005971728 | 0
KES09084-p18 |  | 40.492 | 0.083 | 0.059 | 0.191 | 0 | 0 | 0.101 | 0 | 53.866 | 0 | 0.22 | 0.045 | 0 | 4.462 | 0.014 |  | 99.533 | 1.8816604 | 97.6513396 | 0.292
|  | 2.946914 | 0.007135447 | 0.004759877 | 0.008737621 | 0 | 0 | 0.003163447 | 0 | 4.96112 | 0 | 0.01581499 | 0.007501256 | 0
KES09084-p19 |  | 39.898 | 0.602 | 0.01 | 0.937 | 0 | 0.009 | 0.118 | 0.182 | 53.821 | 0 | 0.468 | 0.078 | 0 | 4.283 | 0.001 |  | 100.407 | 1.8033686 | 100.407 | 1.246
|  | 2.899267 | 0.05167475 | 0.0008055317 | 0.04279946 | 0 | 0.0002828088 | 0.003690286 | 0.005578969 | 4.949435 | 0 | 0.03359162 | 0.0129824 | 0
KES09084-p20 |  | 40.083 | 0.646 | 0.073 | 0.946 | 0.005 | 0.097 | 0 | 0.158 | 54.179 | 0.044 | 0.211 | 0.042 | 0 | 4.247 | 0.009 |  | 100.74 | 1.7900174 | 98.9499826 | 1.206
|  | 2.897843 | 0.05516861 | 0.005850367 | 0.04299 | 0.0001574799 | 0.003032492 | 0 | 0.00481856 | 4.956926 | 0.003182372 | 0.01506764 | 0.006954842 | 0
KES09084-p21 |  | 41.458 | 0.074 | 0.059 | 0.204 | 0 | 0.078 | 0.039 | 0.058 | 54.694 | 0.003 | 0.211 | 0.069 | 0 | 4.291 | 0.019 |  | 101.257 | 1.8107974 | 101.257 | 0.379
|  | 2.964204 | 0.006249948 | 0.004676246 | 0.009168358 | 0 | 0.002411613 | 0.001200067 | 0.001749336 | 4.948873 | 0.0002145876 | 0.01490151 | 0.01129984 | 0
KES09084-p22 |  | 41.538 | 0.069 | 0.036 | 0.22 | 0 | 0.078 | 0 | 0 | 54.733 | 0 | 0.178 | 0.122 | 0 | 3.938 | 0.001 |  | 100.913 | 1.6581236 | 99.2548764 | 0.298
|  | 2.979236 | 0.005845925 | 0.002862249 | 0.009918445 | 0 | 0.002419174 | 0 | 0 | 4.967928 | 0 | 0.01261036 | 0.02004206 | 0
KES09084-p23 |  | 42.448 | 0.034 | 0.036 | 0.188 | 0 | 0.161 | 0 | 0.038 | 54.381 | 0.014 | 0.248 | 0.134 | 0 | 4.214 | 0 |  | 101.896 | 1.774094 | 101.896 | 0.387
|  | 3.004733 | 0.002842971 | 0.002824859 | 0.008365043 | 0 | 0.004928195 | 0 | 0.001134692 | 4.8715 | 0.0009914261 | 0.01733997 | 0.02172585 | 0
KES09084-p24 |  | 42.162 | 0.033 | 0 | 0.181 | 0 | 0.009 | 0.045 | 0.077 | 54.8 | 0.031 | 0.322 | 0.051 | 0 | 4.178 | 0 |  | 101.889 | 1.758938 | 100.130062 | 0.312
|  | 2.990725 | 0.002765121 | 0 | 0.008070408 | 0 | 0.0002760648 | 0.001373753 | 0.002304048 | 4.919292 | 0.002199888 | 0.02256104 | 0.008286073 | 0
KES09084-p25 |  | 41.288 | 0.059 | 0.066 | 0.136 | 0 | 0.032 | 0.067 | 0.01 | 55.273 | 0 | 0.165 | 0.069 | 0 | 4.432 | 0.021 |  | 101.618 | 1.8706096 | 101.618 | 0.245
|  | 2.945469 | 0.004971958 | 0.005219394 | 0.006098613 | 0 | 0.0009871743 | 0.002057057 | 0.0003009374 | 4.990113 | 0 | 0.01162686 | 0.01127465 | 0
KES09084-p26 |  | 41.61 | 0.056 | 0.026 | 0.214 | 0 | 0 | 0.051 | 0 | 54.631 | 0 | 0.429 | 0.054 | 0 | 4.241 | 0.021 |  | 101.333 | 1.7901986 | 99.5428014 | 0.265
|  | 2.971962 | 0.004724746 | 0.002058565 | 0.009607735 | 0 | 0 | 0.001567678 | 0 | 4.938005 | 0 | 0.03026571 | 0.008834107 | 0
KES09084-p27 |  | 41.289 | 0.161 | 0.026 | 0.228 | 0 | 0 | 0 | 0.01 | 54.674 | 0.048 | 0.426 | 0.054 | 0 | 4.418 | 0 |  | 101.334 | 1.859978 | 101.334 | 0.238
|  | 2.951611 | 0.01359551 | 0.002060362 | 0.01024522 | 0 | 0 | 0 | 0.0003015576 | 4.946208 | 0.003432808 | 0.03008031 | 0.008841822 | 0
KES09084-p28 |  | 41.23 | 0.103 | 0.02 | 0.091 | 0.021 | 0 | 0.185 | 0.062 | 54.38 | 0 | 0.288 | 0.072 | 0 | 4.772 | 0 |  | 101.224 | 2.009012 | 99.214988 | 0.359
|  | 2.949867 | 0.00870505 | 0.001586225 | 0.004092533 | 0.000654559 | 0 | 0.005696418 | 0.001871227 | 4.92374 | 0 | 0.02035306 | 0.01179899 | 0
KES09084-p29 |  | 41.524 | 0.113 | 0 | 0.141 | 0 | 0.023 | 0.118 | 0.029 | 54.006 | 0.003 | 0.19 | 0.054 | 0 | 4.388 | 0.006 |  | 100.595 | 1.8487016 | 100.595 | 0.311
|  | 2.980947 | 0.009582489 | 0 | 0.006362617 | 0 | 0.0007139966 | 0.003645675 | 0.0008782103 | 4.90641 | 0.0002154566 | 0.01347276 | 0.008879164 | 0
KES09084-p30 |  | 41.085 | 0.05 | 0.023 | 0.149 | 0 | 0.009 | 0.107 | 0 | 54.655 | 0 | 0.404 | 0.018 | 0 | 4.338 | 0.009 |  | 100.847 | 1.8283284 | 99.0186716 | 0.265
|  | 2.953968 | 0.004246562 | 0.001833141 | 0.006733959 | 0 | 0.0002798198 | 0.00331091 | 0 | 4.973009 | 0 | 0.02869141 | 0.002964274 | 0
KES09084-p31 |  | 41.794 | 0.048 | 0.023 | 0.223 | 0.123 | 0.06 | 0 | 0.12 | 54.846 | 0.014 | 0.505 | 0.057 | 0 | 4.2 | 0.005 |  | 102.018 | 1.769328 | 102.018 | 0.526
|  | 2.970949 | 0.004030579 | 0.001812403 | 0.009964323 | 0.003809139 | 0.001844361 | 0 | 0.003598389 | 4.933931 | 0.0009956185 | 0.03545853 | 0.009280673 | 0
KES09084-p32 |  | 41.272 | 0.04 | 0.007 | 0.164 | 0.053 | 0 | 0 | 0.029 | 54.723 | 0.089 | 0.49 | 0.06 | 0 | 4.336 | 0.004 |  | 101.267 | 1.8263584 | 99.4406416 | 0.246
|  | 2.95665 | 0.003384927 | 0.0005558889 | 0.007384989 | 0.001654096 | 0 | 0 | 0.0008763709 | 4.961136 | 0.006378492 | 0.03467277 | 0.009845073 | 0
KES09084-p33 |  | 40.85 | 0.069 | 0 | 0.165 | 0.032 | 0 | 0.051 | 0 | 55.1 | 0 | 0.319 | 0.063 | 0 | 4.485 | 0.022 |  | 101.156 | 1.8931482 | 101.156 | 0.248
|  | 2.934355 | 0.005854834 | 0 | 0.00745017 | 0.001001408 | 0 | 0.001576637 | 0 | 5.008861 | 0 | 0.0226339 | 0.01036536 | 0
Sample KES090088A
Analytical point | Zone | P2O5 | SiO2 | SO3 | Y2O3 | La2O3 | Ce2O3 | Pr2O3 | Nd2O3 | CaO | MnO | FeO | Na2O | SrO | F | Cl | H2Ob | sum | O=(F+Cl) | total | (Y+LREE)2O3
KES09088A-p1 |  | 42.891 | 0.105 | 0.026 | 0.086 | 0 | 0.161 | 0.247 | 0 | 55.438 | 0.017 | 0.226 | 0.024 | 0 | 4.315 | 0.052 |  | 103.588 | 1.8283462 | 101.7596538 | 0.494
|  | 2.990853 | 0.008648945 | 0.002009777 | 0.003769546 | 0 | 0.004854764 | 0.007412537 | 0 | 4.89219 | 0.001185937 | 0.0155663 | 0.003833218 | 0
KES09088A-p2 |  | 42.187 | 0.084 | 0.03 | 0.069 | 0.011 | 0.046 | 0.045 | 0.01 | 55.293 | 0.051 | 0.058 | 0.021 | 0 | 4.443 | 0.034 |  | 102.382 | 1.8781734 | 100.5038266 | 0.181
|  | 2.975276 | 0.00699798 | 0.002345392 | 0.003058858 | 0.0003379727 | 0.001402877 | 0.001365847 | 0.0002975049 | 4.934981 | 0.003598341 | 0.004040402 | 0.003392276 | 0
KES09088A-p3 |  | 40.917 | 0.198 | 0.102 | 0.129 | 0.123 | 0 | 0.039 | 0.053 | 55.948 | 0.041 | 0.251 | 0.102 | 0 | 4.792 | 0.009 |  | 102.704 | 2.0194624 | 100.6845376 | 0.344
|  | 2.899381 | 0.0165734 | 0.008012116 | 0.005745831 | 0.003797056 | 0 | 0.001189343 | 0.001584247 | 5.017101 | 0.002906491 | 0.01756804 | 0.01655484 | 0
KES09088A-p4 |  | 42.603 | 0.043 | 0 | 0.079 | 0.005 | 0 | 0 | 0.201 | 55.6 | 0.017 | 0.043 | 0.027 | 0 | 4.459 | 0.041 |  | 103.118 | 1.8864886 | 101.2315114 | 0.285
|  | 2.983719 | 0.003557387 | 0 | 0.003477815 | 0.0001525556 | 0 | 0 | 0.005938263 | 4.927872 | 0.001191106 | 0.002974639 | 0.004331166 | 0
KES09088A-p5 |  | 42.197 | 0.104 | 0.016 | 0.123 | 0.043 | 0 | 0 | 0.081 | 55.453 | 0.082 | 0.095 | 0.054 | 0 | 4.391 | 0.039 |  | 102.678 | 1.8574094 | 100.8205906 | 0.247
|  | 2.971461 | 0.008651007 | 0.001248976 | 0.005444465 | 0.001319159 | 0 | 0 | 0.00240613 | 4.941745 | 0.005776781 | 0.006607849 | 0.008709747 | 0
KES09088A-p6 |  | 42.281 | 0.099 | 0.066 | 0.076 | 0.005 | 0.018 | 0 | 0 | 55.573 | 0.065 | 0.135 | 0 | 0 | 4.335 | 0.022 |  | 102.675 | 1.8299982 | 100.8450018 | 0.099
|  | 2.972906 | 0.00822273 | 0.00514429 | 0.003359009 | 0.0001531603 | 0.0005472953 | 0 | 0 | 4.945003 | 0.004572281 | 0.009376003 | 0 | 0
KES09088A-p7 |  | 42.249 | 0.079 | 0.003 | 0.1 | 0.064 | 0.161 | 0.006 | 0 | 55.479 | 0.072 | 0.227 | 0.027 | 0 | 3.62 | 0.016 | 0.0619772 | 102.165 | 1.5276296 | 100.6373 | 0.331
|  | 2.995639 | 0.006616755 | 0.0002357979 | 0.004456919 | 0.00197694 | 0.004936422 | 0.0001830903 | 0 | 4.978156 | 0.005107275 | 0.01589817 | 0.004384905 | 0
KES09088A-p8 |  | 41.814 | 0.084 | 0.003 | 0.092 | 0 | 0.005 | 0 | 0.067 | 55.558 | 0.082 | 0.077 | 0 | 0 | 3.829 | 0.02 |  | 101.631 | 1.616521 | 100.014479 | 0.164
|  | 2.978295 | 0.007067571 | 0.0002368715 | 0.004119035 | 0 | 0.000154003 | 0 | 0.002013105 | 5.007943 | 0.005843102 | 0.005417324 | 0 | 0
KES09088A-p9 |  | 43.49 | 0.066 | 0.01 | 0.059 | 0.064 | 0 | 0 | 0.154 | 56.049 | 0.13 | 0.138 | 0.018 | 0 | 3.637 | 0.021 | 0.08650762 | 103.9225 | 1.5359146 | 102.3866 | 0.277
|  | 3.021267 | 0.005416123 | 0.0007700966 | 0.0025764 | 0.001936957 | 0 | 0 | 0.004513006 | 4.927587 | 0.009034968 | 0.009469494 | 0.002864148 | 0
KES09088A-p10 |  | 42.269 | 0.147 | 0 | 0.086 | 0 | 0.092 | 0 | 0.096 | 55.59 | 0.041 | 0.193 | 0 | 0 | 3.771 | 0.035 |  | 102.32 | 1.595487 | 100.724513 | 0.274
|  | 2.988334 | 0.01227635 | 0 | 0.003821794 | 0 | 0.002812602 | 0 | 0.002863017 | 4.973597 | 0.002899844 | 0.0134776 | 0 | 0
KES09088A-p11 |  | 42.709 | 0.146 | 0.036 | 0.177 | 0 | 0 | 0.062 | 0.029 | 55.754 | 0.017 | 0.674 | 0.069 | 0 | 4.265 | 0.021 |  | 103.959 | 1.8003026 | 102.1586974 | 0.268
|  | 2.973725 | 0.01200823 | 0.002778622 | 0.007746693 | 0 | 0 | 0.001857865 | 0.0008517752 | 4.912746 | 0.00118417 | 0.04635423 | 0.01100408 | 0
KES09088A-p12 |  | 42.179 | 0.228 | 0.069 | 0.152 | 0 | 0.046 | 0.095 | 0.067 | 55.443 | 0.01 | 0.221 | 0.057 | 0 | 4.57 | 0.057 |  | 103.194 | 1.9368292 | 101.2571708 | 0.36
|  | 2.95579 | 0.0188737 | 0.005360089 | 0.006695493 | 0 | 0.001393954 | 0.002865114 | 0.001980604 | 4.916894 | 0.0007010693 | 0.0152974 | 0.00914904 | 0
KES09088A-p13 |  | 42.565 | 0.051 | 0 | 0.065 | 0.096 | 0.046 | 0.062 | 0 | 55.276 | 0.027 | 0.107 | 0.006 | 0 | 3.826 | 0.015 |  | 102.142 | 1.61413 | 100.52787 | 0.269
|  | 3.0077 | 0.004256935 | 0 | 0.002887067 | 0.002955245 | 0.001405572 | 0.001885448 | 0 | 4.94294 | 0.001908663 | 0.007468162 | 0.0009710833 | 0
KES09088A-p14 |  | 42.251 | 0.048 | 0.036 | 0.048 | 0.043 | 0.042 | 0 | 0 | 55.335 | 0.062 | 0.129 | 0 | 0 | 4.02 | 0.025 |  | 102.039 | 1.69806 | 100.34094 | 0.133
|  | 2.989825 | 0.004012314 | 0.002823949 | 0.002135068 | 0.001325616 | 0.001285202 | 0 | 0 | 4.955363 | 0.004389187 | 0.009016677 | 0 | 0
KES09088A-p15 |  | 41.675 | 0.147 | 0.036 | 0.117 | 0 | 0.12 | 0 | 0.11 | 55.501 | 0.079 | 0.153 | 0.003 | 0 | 3.771 | 0.009 |  | 101.721 | 1.5896214 | 100.1313786 | 0.347
|  | 2.969863 | 0.01237437 | 0.002843864 | 0.005240929 | 0 | 0.003697901 | 0 | 0.003306732 | 5.00528 | 0.005632115 | 0.01076962 | 0.0004896721 | 0
KES09088A-p16 |  | 41.546 | 0.092 | 0.01 | 0.064 | 0 | 0.028 | 0.062 | 0.086 | 55.607 | 0.014 | 0.245 | 0.045 | 0 | 3.677 | 0.014 | 0.02522722 | 101.5152 | 1.5511754 | 99.96405 | 0.24
|  | 2.97046 | 0.00777011 | 0.0007925744 | 0.002876312 | 0 | 0.0008656967 | 0.001907775 | 0.002593812 | 5.031422 | 0.001001397 | 0.01730249 | 0.007369368 | 0
KES09088A-p17 |  | 41.274 | 0.154 | 0.076 | 0.121 | 0.075 | 0.023 | 0 | 0.072 | 55.191 | 0 | 0.3 | 0.024 | 0 | 4.014 | 0.036 |  | 101.36 | 1.6980156 | 99.6619844 | 0.291
|  | 2.952801 | 0.01301437 | 0.006027217 | 0.005441325 | 0.002337541 | 0.0007115391 | 0 | 0.00217288 | 4.996808 | 0 | 0.02119956 | 0.003932712 | 0
KES09088A-p18 |  | 41.892 | 0.04 | 0.01 | 0.059 | 0.043 | 0 | 0.051 | 0.154 | 55.537 | 0.031 | 0.138 | 0 | 0 | 3.745 | 0.051 |  | 101.751 | 1.5881506 | 100.1628494 | 0.307
|  | 2.982987 | 0.003364536 | 0.0007893432 | 0.00264079 | 0.001333918 | 0 | 0.001562901 | 0.004625797 | 5.004601 | 0.002208338 | 0.009706159 | 0 | 0
KES09088A-p19 |  | 42.469 | 0.172 | 0.013 | 0.074 | 0.123 | 0 | 0.028 | 0.048 | 56.069 | 0.055 | 0.144 | 0.066 | 0 | 3.713 | 0.035 | 0.03241253 | 103.0414 | 1.571069 | 101.4703 | 0.273
|  | 2.985174 | 0.01428141 | 0.001012947 | 0.003269573 | 0.003766545 | 0 | 0.0008470258 | 0.001423261 | 4.98755 | 0.003867621 | 0.009997885 | 0.01062588 | 0
KES09088A-p20 |  | 42.033 | 0.099 | 0.003 | 0.098 | 0 | 0 | 0 | 0 | 55.417 | 0.093 | 0.068 | 0.018 | 0 | 3.844 | 0.04 |  | 101.713 | 1.627348 | 100.085652 | 0.098
|  | 2.986939 | 0.008310287 | 0.0002363213 | 0.004377475 | 0 | 0 | 0 | 0 | 4.98363 | 0.006611538 | 0.004773016 | 0.002929758 | 0
KES09088A-p21 |  | 41.691 | 0.097 | 0 | 0.086 | 0.08 | 0 | 0 | 0 | 55.81 | 0.048 | 0.067 | 0.042 | 0 | 4.582 | 0.032 |  | 102.535 | 1.9362412 | 100.5987588 | 0.166
|  | 2.946423 | 0.008097843 | 0 | 0.003820435 | 0.002463106 | 0 | 0 | 0 | 4.991506 | 0.003393732 | 0.004677088 | 0.006798692 | 0
KES09088A-p22 |  | 42.595 | 0.1 | 0.043 | 0.07 | 0 | 0.065 | 0.034 | 0.034 | 55.652 | 0 | 0.015 | 0 | 0 | 4.251 | 0.059 |  | 102.918 | 1.8029814 | 101.1150186 | 0.203
|  | 2.98574 | 0.00828015 | 0.003341237 | 0.003084274 | 0 | 0.001970244 | 0.001025683 | 0.001005351 | 4.936747 | 0 | 0.001038562 | 0 | 0
KES09088A-p23 |  | 42.644 | 0.19 | 0.063 | 0.192 | 0 | 0.24 | 0.017 | 0 | 55.463 | 0.041 | 0.573 | 0.063 | 0 | 4.154 | 0.034 |  | 103.674 | 1.7565044 | 101.9174956 | 0.449
|  | 2.97719 | 0.01566921 | 0.004875675 | 0.008425806 | 0 | 0.00724558 | 0.0005107854 | 0 | 4.900256 | 0.002863625 | 0.03951402 | 0.01007424 | 0
KES09088A-p24 |  | 41.477 | 0.113 | 0.04 | 0.107 | 0.016 | 0.037 | 0 | 0.053 | 55.639 | 0.01 | 0.227 | 0 | 0 | 4.945 | 0.029 |  | 102.693 | 2.0883874 | 100.6046126 | 0.213
|  | 2.927704 | 0.009422001 | 0.003129863 | 0.004747503 | 0.0004920171 | 0.001129366 | 0 | 0.001578124 | 4.970109 | 0.0007061605 | 0.01582682 | 0 | 0
KES09088A-p25 |  | 42.42 | 0.062 | 0 | 0.064 | 0.005 | 0.014 | 0 | 0.115 | 56.28 | 0.062 | 0.331 | 0.006 | 0 | 4.99 | 0.002 |  | 104.351 | 2.1012412 | 102.2497588 | 0.198
|  | 2.944592 | 0.00508383 | 0 | 0.002792518 | 0.0001512045 | 0.0004202384 | 0 | 0.003367424 | 4.943964 | 0.004305561 | 0.02269501 | 0.0009539574 | 0
KES09088A-p26 |  | 41.546 | 0.104 | 0.023 | 0.112 | 0.048 | 0.028 | 0 | 0.125 | 55.902 | 0 | 0.074 | 0.039 | 0 | 5.059 | 0.042 |  | 103.102 | 2.1393142 | 100.9626858 | 0.313
|  | 2.923368 | 0.008644353 | 0.001794022 | 0.004953748 | 0.001471417 | 0.0008519726 | 0 | 0.003710307 | 4.977926 | 0 | 0.005143207 | 0.006285534 | 0
KES09088A-p27 |  | 42.617 | 0.07 | 0.036 | 0.046 | 0 | 0.046 | 0.107 | 0 | 55.336 | 0.069 | 0.233 | 0.048 | 0 | 5.042 | 0.002 |  | 103.652 | 2.1231332 | 101.5288668 | 0.199
|  | 2.966779 | 0.005756324 | 0.002778116 | 0.002012898 | 0 | 0.001384756 | 0.003205731 | 0 | 4.875025 | 0.00480546 | 0.01602161 | 0.007653619 | 0
KES09088A-p28 |  | 41.551 | 0.079 | 0.033 | 0.066 | 0.011 | 0 | 0.101 | 0.014 | 55.921 | 0.1 | 0.083 | 0.048 | 0 | 5.031 | 0.001 |  | 103.039 | 2.1182766 | 100.9207234 | 0.192
|  | 2.924658 | 0.00656849 | 0.002574857 | 0.00292011 | 0.000337308 | 0 | 0.003059539 | 0.0004156877 | 4.981215 | 0.007041695 | 0.005770583 | 0.007738524 | 0
KES09088A-p29 |  | 41.817 | 0.136 | 0.036 | 0.105 | 0 | 0 | 0 | 0.182 | 55.398 | 0.003 | 0.647 | 0.009 | 0 | 4.728 | 0.017 |  | 103.078 | 1.9943232 | 101.0836768 | 0.287
|  | 2.941688 | 0.01130128 | 0.002807319 | 0.004642957 | 0 | 0 | 0 | 0.005400832 | 4.93179 | 0.0002111293 | 0.04495686 | 0.001450139 | 0
KES09088A-p30 |  | 42.752 | 0.222 | 0.04 | 0.168 | 0.123 | 0 | 0.034 | 0.235 | 55.349 | 0 | 0.19 | 0.069 | 0 | 4.633 | 0.03 |  | 103.845 | 1.957261 | 101.887739 | 0.56
|  | 2.973626 | 0.01824012 | 0.00308415 | 0.007345152 | 0.003727137 | 0 | 0.00101777 | 0.006895143 | 4.871991 | 0 | 0.01305364 | 0.01099265 | 0
Sample KHO09010
Analytical point | Zone | P2O5 | SiO2 | SO3 | Y2O3 | La2O3 | Ce2O3 | Pr2O3 | Nd2O3 | CaO | MnO | FeO | Na2O | SrO | F | Cl | H2Ob | sum | O=(F+Cl) | total | (Y+LREE)2O3
KHO09010-p1 |  | 41.114 | 0.217 | 0.016 | 0.233 | 0.075 | 0 | 0.011 | 0.173 | 54.896 | 0.069 | 0.086 | 0.053 | 0 | 3.074 | 0.25 | 0.2047101 | 100.4717 | 1.350554 | 99.12116 | 0.492
|  | 2.97955 | 0.01857657 | 0.001285365 | 0.01061399 | 0.002367896 | 0 | 0.0003430794 | 0.005288745 | 5.034641 | 0.005002576 | 0.006156126 | 0.008797518 | 0
KHO09010-p2 |  | 41.427 | 0.214 | 0.02 | 0.182 | 0 | 0.055 | 0 | 0.154 | 55.353 | 0.062 | 0.034 | 0.06 | 0 | 3.923 | 0.154 |  | 101.638 | 1.6863254 | 99.9516746 | 0.391
|  | 2.957363 | 0.01804595 | 0.001582693 | 0.008166843 | 0 | 0.001697842 | 0 | 0.004637538 | 5.000681 | 0.004427887 | 0.002397442 | 0.009810604 | 0
KHO09010-p3 |  | 41.245 | 0.112 | 0.007 | 0.167 | 0.07 | 0 | 0.045 | 0 | 54.743 | 0.038 | 0.028 | 0.027 | 0 | 3.755 | 0.209 |  | 100.446 | 1.6280054 | 98.8179946 | 0.282
|  | 2.975269 | 0.009543724 | 0.0005597558 | 0.007572392 | 0.002199852 | 0 | 0.001397039 | 0 | 4.997472 | 0.002742346 | 0.001995083 | 0.004461101 | 0
KHO09010-p4 |  | 41.542 | 0.109 | 0.036 | 0.182 | 0.027 | 0.037 | 0 | 0.024 | 55.066 | 0.021 | 0 | 0.006 | 0 | 3.428 | 0.193 | 0.07884502 | 100.7498 | 1.4867288 | 99.26312 | 0.27
|  | 2.990716 | 0.009269562 | 0.002873002 | 0.008236086 | 0.0008468217 | 0.001151868 | 0 | 0.0007288609 | 5.016931 | 0.001512484 | 0 | 0.0009893783 | 0
KHO09010-p5 |  | 42.126 | 0.159 | 0.013 | 0.193 | 0.016 | 0 | 0 | 0.11 | 55.194 | 0.082 | 0.055 | 0.03 | 0 | 3.497 | 0.213 | 0.06408127 | 101.7521 | 1.5202898 | 100.2318 | 0.319
|  | 2.996774 | 0.01336121 | 0.001025162 | 0.008630236 | 0.0004958658 | 0 | 0 | 0.003300973 | 4.968925 | 0.005835811 | 0.003864688 | 0.004888193 | 0
KHO09010-p6 |  | 42.169 | 0.06 | 0 | 0.111 | 0 | 0.083 | 0 | 0.038 | 55.281 | 0.082 | 0.113 | 0.027 | 0 | 3.731 | 0.16 |  | 101.855 | 1.606847 | 100.248153 | 0.232
|  | 2.994907 | 0.005033687 | 0 | 0.004955354 | 0 | 0.002549068 | 0 | 0.001138464 | 4.968586 | 0.005826229 | 0.007927141 | 0.00439215 | 0
KHO09010-p7 |  | 40.453 | 2.138 | 0.033 | 0.331 | 0 | 0.157 | 0.022 | 0.048 | 52.742 | 0.045 | 1.125 | 0.042 | 0 | 3.759 | 0.114 |  | 101.009 | 1.6082574 | 99.4007426 | 0.558
|  | 2.892482 | 0.1805812 | 0.002615649 | 0.0148768 | 0 | 0.00485437 | 0.0006769921 | 0.001447794 | 4.772472 | 0.003218964 | 0.07945487 | 0.006878481 | 0
KHO09010-p8 |  | 41.955 | 0.203 | 0 | 0.258 | 0.032 | 0 | 0.011 | 0 | 55.537 | 0.024 | 0.018 | 0.039 | 0 | 4.151 | 0.011 |  | 102.239 | 1.7500526 | 100.4889474 | 0.301
|  | 2.968441 | 0.01696624 | 0 | 0.0114743 | 0.0009863592 | 0 | 0.0003349488 | 0 | 4.972719 | 0.00169879 | 0.001257955 | 0.006320226 | 0
KHO09010-p9 |  | 41.483 | 0.1 | 0.007 | 0.152 | 0 | 0 | 0.045 | 0.038 | 55.707 | 0.01 | 0.104 | 0.003 | 0 | 4.239 | 0 |  | 101.888 | 1.784619 | 100.103381 | 0.235
|  | 2.951836 | 0.008405565 | 0.0005521609 | 0.006798722 | 0 | 0 | 0.001378084 | 0.001140647 | 5.016475 | 0.0007118782 | 0.007309765 | 0.0004889524 | 0
KHO09010-p10 |  | 43.026 | 0.056 | 0 | 0.184 | 0.064 | 0.032 | 0.101 | 0.024 | 55.258 | 0.052 | 0 | 0 | 0 | 3.815 | 0.036 |  | 102.648 | 1.6142366 | 101.0337634 | 0.405
|  | 3.020892 | 0.00464448 | 0 | 0.008120517 | 0.001957603 | 0.0009715552 | 0.003051874 | 0.0007108222 | 4.909827 | 0.003652508 | 0 | 0 | 0
KHO09010-p11 |  | 41.426 | 0.444 | 0 | 0.149 | 0 | 0.032 | 0 | 0 | 54.584 | 0.017 | 1.092 | 0.075 | 0 | 3.854 | 0.045 |  | 101.718 | 1.632686 | 100.085314 | 0.181
|  | 2.955209 | 0.03741477 | 0 | 0.006681333 | 0 | 0.0009871394 | 0 | 0 | 4.927735 | 0.001213243 | 0.07694597 | 0.01225462 | 0
KHO09010-p12 |  | 42.178 | 0.112 | 0.013 | 0.227 | 0 | 0.042 | 0.028 | 0 | 55.535 | 0.041 | 0 | 0.051 | 0 | 3.863 | 0.077 |  | 102.167 | 1.6436942 | 100.5233058 | 0.297
|  | 2.986828 | 0.009368868 | 0.0010205 | 0.01010443 | 0 | 0.001286136 | 0.0008533422 | 0 | 4.976887 | 0.002904636 | 0 | 0.008272137 | 0
KHO09010-p13 |  | 42.056 | 0.138 | 0.007 | 0.221 | 0 | 0.037 | 0 | 0.053 | 55.375 | 0.055 | 0.052 | 0.018 | 0 | 3.736 | 0.202 |  | 101.95 | 1.6184272 | 100.3315728 | 0.311
|  | 2.985474 | 0.01157202 | 0.0005508444 | 0.009861414 | 0 | 0.001135796 | 0 | 0.001587109 | 4.974688 | 0.003905994 | 0.003646168 | 0.00292672 | 0
KHO09010-p14 |  | 43.355 | 0.163 | 0.017 | 0.235 | 0 | 0.023 | 0.051 | 0 | 54.944 | 0.024 | 0.055 | 0.036 | 0 | 3.487 | 0.195 | 0.09572212 | 102.6807 | 1.512019 | 101.1687 | 0.309
|  | 3.03938 | 0.01349828 | 0.001321114 | 0.0103556 | 0 | 0.0006972475 | 0.001538711 | 0 | 4.874531 | 0.001683219 | 0.003808523 | 0.005780583 | 0
KHO09010-p15 |  | 41.952 | 0.13 | 0 | 0.172 | 0 | 0.018 | 0 | 0.192 | 55.02 | 0.045 | 0.064 | 0.054 | 0 | 3.811 | 0.141 |  | 101.599 | 1.6362406 | 99.9627594 | 0.382
|  | 2.988217 | 0.01093824 | 0 | 0.007701042 | 0 | 0.0005544281 | 0 | 0.005769075 | 4.959602 | 0.003206679 | 0.004502849 | 0.008810011 | 0
KHO09010-p16 |  | 42.265 | 0.237 | 0 | 0.217 | 0 | 0.06 | 0.084 | 0.13 | 55.492 | 0.076 | 0.003 | 0.068 | 0 | 3.392 | 0.227 | 0.1098037 | 102.3608 | 1.4792432 | 100.8816 | 0.491
|  | 2.997825 | 0.01985723 | 0 | 0.009674905 | 0 | 0.001840305 | 0.002564163 | 0.003889683 | 4.981068 | 0.005392902 | 0.0002101816 | 0.01104734 | 0
KHO09010-p17 |  | 42.178 | 0.21 | 0.03 | 0.163 | 0.145 | 0.055 | 0 | 0.062 | 54.943 | 0.01 | 0.08 | 0 | 0 | 3.779 | 0.161 |  | 101.816 | 1.6272806 | 100.1887194 | 0.425
|  | 2.992926 | 0.01760249 | 0.002359809 | 0.007270416 | 0.00448248 | 0.001687664 | 0 | 0.001855869 | 4.933887 | 0.0007098942 | 0.005607226 | 0 | 0
KHO09010-p18 |  | 41.797 | 0.222 | 0.017 | 0.209 | 0.118 | 0.199 | 0.006 | 0.168 | 55.338 | 0.052 | 0 | 0.066 | 0 | 3.575 | 0.217 | 0.0291158 | 102.0131 | 1.5540302 | 100.4591 | 0.7
|  | 2.975662 | 0.01866966 | 0.001341631 | 0.009352901 | 0.003659829 | 0.006126392 | 0.000183836 | 0.005045373 | 4.985729 | 0.003703611 | 0 | 0.01076231 | 0
KHO09010-p19 |  | 41.499 | 0.186 | 0.046 | 0.245 | 0 | 0.134 | 0 | 0.043 | 55.224 | 0.024 | 0.061 | 0.071 | 0 | 3.333 | 0.191 | 0.1239662 | 101.181 | 1.4462826 | 99.73468 | 0.422
|  | 2.978737 | 0.01577075 | 0.003660142 | 0.01105407 | 0 | 0.004159227 | 0 | 0.001301993 | 5.016365 | 0.001723413 | 0.004324863 | 0.01167283 | 0
KHO09010-p20 |  | 42.702 | 0.173 | 0 | 0.247 | 0.048 | 0 | 0 | 0.082 | 54.753 | 0 | 0 | 0.033 | 0 | 3.696 | 0.208 |  | 101.942 | 1.6029408 | 100.3390592 | 0.377
|  | 3.022045 | 0.01446251 | 0 | 0.01098781 | 0.001479907 | 0 | 0 | 0.002448004 | 4.90374 | 0 | 0 | 0.005349213 | 0
KHO09010-p21 |  | 42.5 | 0.156 | 0.023 | 0.223 | 0.038 | 0.056 | 0 | 0.039 | 54.758 | 0.072 | 0 | 0.006 | 0 | 3.265 | 0.25 | 0.1531481 | 101.5391 | 1.430965 | 100.1082 | 0.356
|  | 3.02389 | 0.01311132 | 0.001814055 | 0.009973408 | 0.00117788 | 0.001722973 | 0 | 0.001170543 | 4.930506 | 0.005124992 | 0 | 0.0009778036 | 0
KHO09010-p22 |  | 41.262 | 0.186 | 0.007 | 0.251 | 0.07 | 0.171 | 0.045 | 0.034 | 54.799 | 0.014 | 0.098 | 0.036 | 0 | 3.54 | 0.21 | 0.02602453 | 100.749 | 1.537716 | 99.21131 | 0.571
|  | 2.974027 | 0.01583626 | 0.0005592916 | 0.01137182 | 0.002198027 | 0.005329716 | 0.00139588 | 0.001033759 | 4.998436 | 0.0010095 | 0.006977001 | 0.005943202 | 0
KHO09010-p23 |  | 41.761 | 0.237 | 0.003 | 0.266 | 0 | 0.046 | 0.073 | 0 | 54.96 | 0.034 | 0.031 | 0.104 | 0 | 3.229 | 0.242 | 0.1574354 | 101.1434 | 1.4140042 | 99.72943 | 0.385
|  | 2.995275 | 0.02007979 | 0.0002385243 | 0.01199248 | 0 | 0.001426714 | 0.002253355 | 0 | 4.988608 | 0.002439655 | 0.002196219 | 0.01708529 | 0
KHO09010-p24 |  | 42.306 | 0.191 | 0 | 0.251 | 0 | 0.019 | 0 | 0.12 | 55.195 | 0.041 | 0 | 0.059 | 0 | 3.207 | 0.278 | 0.169029 | 101.836 | 1.4128638 | 100.4232
|  | 3.014314 | 0.01607551 | 0 | 0.01124144 | 0 | 0.0005854009 | 0 | 0.003606727 | 4.976832 | 0.002922496 | 0 | 0.00962857 | 0
KHO09010-p25 |  | 41.85 | 0.223 | 0.04 | 0.272 | 0 | 0.18 | 0 | 0.063 | 54.63 | 0.072 | 0 | 0.024 | 0 | 3.246 | 0.277 | 0.1424531 | 101.0195 | 1.4290572 | 99.5904
|  | 3.001517 | 0.01889275 | 0.003180174 | 0.01226241 | 0 | 0.005582532 | 0 | 0.001906038 | 4.958421 | 0.005166084 | 0 | 0.003942575 | 0
Sample KHO09128B
Analytical point | Zone | P2O5 | SiO2 | SO3 | Y2O3 | La2O3 | Ce2O3 | Pr2O3 | Nd2O3 | CaO | MnO | FeO | Na2O | SrO | F | Cl | H2Ob | sum | O=(F+Cl) | total | (Y+LREE)2O3
KHO09128B |  | 41.324 | 0.06 | 0.038 | 0.099 | 0.067 | 0.072 | 0 | 0 | 55.417 | 0.009 | 0.105 | 0.027 | 0.047 | 4.143 | 0.027 |  | 101.435 | 1.7502942 | 99.6847058 | 0.238
|  | 2.95511 | 0.005068359 | 0.003012315 | 0.004450083 | 0.002087308 | 0.002226471 | 0 | 0 | 5.015117 | 0.0006438688 | 0.007416664 | 0.004422403 | 0.002301974
KHO09128B-p12 |  | 41.49 | 0.434 | 0.031 | 0.095 | 0.013 | 0 | 0 | 0.003 | 54.721 | 0.009 | 0.17 | 0.063 | 0.001 | 4.068 | 0.032 |  | 101.13 | 1.7198472 | 99.4101528 | 0.111
|  | 2.96281 | 0.03660959 | 0.002453961 | 0.004264278 | 0.0004044306 | 0 | 0 | 9.037059e-05 | 4.945169 | 0.0006429637 | 0.01199105 | 0.01030443 | 4.890931e-05
KHO09128B-p13 |  | 42.335 | 0.06 | 0.031 | 0.11 | 0 | 0 | 0 | 0 | 55.322 | 0.005 | 0.118 | 0.066 | 0.026 | 4.128 | 0.017 |  | 102.218 | 1.7417232 | 100.4762768 | 0.11
|  | 2.989426 | 0.005004773 | 0.002426585 | 0.004882504 | 0 | 0 | 0 | 0 | 4.943709 | 0.0003532172 | 0.00823035 | 0.0106747 | 0.001257456
KHO09128B-p14 |  | 41.443 | 0.195 | 0.018 | 0.121 | 0 | 0 | 0 | 0.04 | 55.024 | 0.06 | 0.315 | 0.039 | 0.03 | 3.924 | 0.007 |  | 101.216 | 1.6535832 | 99.5624168 | 0.161
|  | 2.965906 | 0.01648488 | 0.001427987 | 0.005443187 | 0 | 0 | 0 | 0.001207569 | 4.983394 | 0.004295771 | 0.02226716 | 0.006392845 | 0.001470479
KHO09128B-p15 |  | 42.258 | 0.062 | 0.038 | 0.102 | 0.097 | 0.042 | 0 | 0 | 55.494 | 0.026 | 0.098 | 0.042 | 0.052 | 4.157 | 0.016 |  | 102.484 | 1.7537066 | 100.7302934 | 0.241
|  | 2.981095 | 0.005166583 | 0.002971639 | 0.004523021 | 0.002981117 | 0.001281237 | 0 | 0 | 4.95427 | 0.001834948 | 0.006828746 | 0.0067864 | 0.002512473
KHO09128B-p16 |  | 41.846 | 0.101 | 0.04 | 0.125 | 0.055 | 0 | 0.047 | 0 | 55.237 | 0.014 | 0.124 | 0.058 | 0.036 | 4.16 | 0.018 |  | 101.861 | 1.7554208 | 100.1055792 | 0.227
|  | 2.971763 | 0.00847279 | 0.00314895 | 0.005579969 | 0.001701623 | 0 | 0.001436478 | 0 | 4.964289 | 0.0009946535 | 0.00869821 | 0.009434339 | 0.001751031
KHO09128B-p17 |  | 42.044 | 0.043 | 0 | 0.088 | 0 | 0.022 | 0.132 | 0.02 | 55.927 | 0.06 | 0.143 | 0.043 | 0.039 | 4.062 | 0.014 |  | 102.637 | 1.7132604 | 100.9237396 | 0.262
|  | 2.969919 | 0.003588012 | 0 | 0.003907373 | 0 | 0.0006720112 | 0.004012873 | 0.0005959586 | 4.999526 | 0.004240093 | 0.009977566 | 0.006957165 | 0.001886846
KHO09128B-p18 |  | 42.252 | 0.029 | 0.048 | 0.101 | 0.035 | 0 | 0 | 0.052 | 55.949 | 0 | 0.095 | 0.067 | 0.038 | 4.088 | 0.023 |  | 102.777 | 1.7262368 | 101.0507632 | 0.188
|  | 2.975018 | 0.002412044 | 0.003746529 | 0.004470183 | 0.00107362 | 0 | 0 | 0.001544512 | 4.985416 | 0 | 0.006607146 | 0.01080539 | 0.001832555
KHO09128B-p19 |  | 41.468 | 0.211 | 0.03 | 0.145 | 0.026 | 0 | 0.037 | 0 | 55.521 | 0 | 0.483 | 0.07 | 0.061 | 4.055 | 0.007 |  | 102.114 | 1.7087342 | 100.4052658 | 0.208
|  | 2.948382 | 0.0177214 | 0.00236449 | 0.006480377 | 0.0008053495 | 0 | 0.001132175 | 0 | 4.995682 | 0 | 0.03392078 | 0.01139966 | 0.002970515
KHO09128B-p20 |  | 42.83 | 0.036 | 0.053 | 0.12 | 0.097 | 0 | 0.024 | 0.191 | 56.035 | 0.04 | 0.27 | 0.052 | 0.04 | 4.016 | 0.021 |  | 103.825 | 1.6954736 | 102.1295264 | 0.432
|  | 2.986309 | 0.002965064 | 0.004096454 | 0.005259319 | 0.002946448 | 0 | 0.0007201764 | 0.005617791 | 4.944391 | 0.002790168 | 0.0185951 | 0.008304497 | 0.001910196
KHO09128B-p21 |  | 41.987 | 0.047 | 0.018 | 0.08 | 0.039 | 0.07 | 0.041 | 0.058 | 55.948 | 0.016 | 0.047 | 0.055 | 0.008 | 4.115 | 0.018 |  | 102.547 | 1.7364758 | 100.8105242 | 0.288
|  | 2.967222 | 0.003923538 | 0.001410111 | 0.003553749 | 0.001200716 | 0.002139176 | 0.001246981 | 0.001729055 | 5.003645 | 0.001131198 | 0.00328081 | 0.008902688 | 0.0003872187
KHO09128B-p22 |  | 41.696 | 0.084 | 0.045 | 0.136 | 0.019 | 0 | 0 | 0.098 | 56.236 | 0.028 | 0.068 | 0.033 | 0.046 | 3.996 | 0.018 |  | 102.503 | 1.6863768 | 100.8166232 | 0.253
|  | 2.952575 | 0.007026365 | 0.003532357 | 0.006053508 | 0.0005861389 | 0 | 0 | 0.002927374 | 5.039504 | 0.001983573 | 0.004756237 | 0.005352341 | 0.00223098
KHO09128B-p23 |  | 41.96 | 0.075 | 0.025 | 0.137 | 0 | 0.019 | 0.074 | 0 | 55.901 | 0 | 0.042 | 0.052 | 0.039 | 4.125 | 0.018 |  | 102.467 | 1.7406858 | 100.7263142 | 0.23
|  | 2.966258 | 0.006262958 | 0.001959111 | 0.006087733 | 0 | 0.0005808183 | 0.002251366 | 0 | 5.001033 | 0 | 0.002932721 | 0.008419766 | 0.001888292
KHO09128B-p24 |  | 41.95 | 0.084 | 0.055 | 0.13 | 0.003 | 0 | 0 | 0.064 | 55.71 | 0.04 | 0.059 | 0.061 | 0.029 | 4.148 | 0.017 |  | 102.35 | 1.7501432 | 100.5998568 | 0.197
|  | 2.966435 | 0.007016606 | 0.004311329 | 0.005778404 | 9.24197e-05 | 0 | 0 | 0.001909099 | 4.985433 | 0.00282974 | 0.004121003 | 0.009879979 | 0.001404534
KHO09128B-p25 |  | 42.028 | 0.095 | 0.04 | 0.136 | 0 | 0.078 | 0 | 0.069 | 55.944 | 0 | 0.089 | 0.022 | 0.044 | 4.118 | 0.026 |  | 102.689 | 1.7395436 | 100.9494564 | 0.283
|  | 2.96461 | 0.007915846 | 0.003127767 | 0.006030167 | 0 | 0.002379232 | 0 | 0.002053163 | 4.994007 | 0 | 0.006201073 | 0.00355447 | 0.002125753
KHO09128B-p26 |  | 42.044 | 0.044 | 0.045 | 0.14 | 0.032 | 0.197 | 0.03 | 0.13 | 55.642 | 0 | 0.485 | 0.102 | 0.1 | 4.032 | 0.018 |  | 103.041 | 1.7015328 | 101.3394672 | 0.529
|  | 2.965409 | 0.003665879 | 0.003518347 | 0.006206835 | 0.0009832658 | 0.006008417 | 0.0009106318 | 0.003867849 | 4.966496 | 0 | 0.03378861 | 0.01647798 | 0.004830719
KHO09128B-p27 |  | 42.379 | 0 | 0.028 | 0.137 | 0.032 | 0.047 | 0 | 0 | 55.671 | 0 | 0.376 | 0.142 | 0.026 | 4.186 | 0.017 |  | 103.041 | 1.7661412 | 101.2748588 | 0.216
|  | 2.978595 | 0 | 0.002181546 | 0.006052614 | 0.000979831 | 0.001428473 | 0 | 0 | 4.951726 | 0 | 0.02610338 | 0.0228598 | 0.001251599
KHO09128B-p28 |  | 41.498 | 0.085 | 0.035 | 0.172 | 0 | 0.05 | 0.064 | 0.113 | 55.647 | 0.059 | 0.433 | 0.035 | 0.034 | 4.078 | 0.018 |  | 102.321 | 1.7208988 | 100.6001012 | 0.399
|  | 2.948655 | 0.007134453 | 0.002756833 | 0.007682223 | 0 | 0.001536315 | 0.001957122 | 0.003387044 | 5.003863 | 0.004194039 | 0.03039015 | 0.005696239 | 0.001654653
KHO09128B-p29 |  | 41.771 | 0.03 | 0.078 | 0.051 | 0.061 | 0 | 0.102 | 0.038 | 55.905 | 0.01 | 0.361 | 0.036 | 0.052 | 4.043 | 0.019 |  | 102.557 | 1.7063894 | 100.8506106 | 0.252
|  | 2.956405 | 0.00250816 | 0.006119687 | 0.002268929 | 0.001880872 | 0 | 0.003106921 | 0.001134536 | 5.007333 | 0.0007080642 | 0.02523738 | 0.005835994 | 0.002520714
KHO09128B-p30 |  | 41.887 | 0.033 | 0.025 | 0.084 | 0 | 0.067 | 0 | 0.049 | 55.916 | 0.033 | 0.366 | 0.051 | 0.043 | 4.062 | 0.012 |  | 102.628 | 1.7128092 | 100.9151908 | 0.2
|  | 2.961883 | 0.002756433 | 0.00195963 | 0.003733615 | 0 | 0.002048692 | 0 | 0.001461606 | 5.003703 | 0.002334459 | 0.02556335 | 0.008260039 | 0.002082516
KHO09128B-p31 |  | 40.723 | 0.744 | 0.043 | 0.099 | 0.026 | 0.058 | 0.034 | 0 | 54.643 | 0.034 | 0.585 | 0.066 | 0.044 | 4.122 | 0.013 |  | 101.234 | 1.7382948 | 99.4957052 | 0.217
|  | 2.918282 | 0.0629804 | 0.003415872 | 0.004459482 | 0.0008117108 | 0.001797334 | 0.001048594 | 0 | 4.955516 | 0.002437531 | 0.04140869 | 0.01083315 | 0.002159591
KHO09128B-p32 |  | 41.149 | 0.028 | 0.041 | 0.087 | 0 | 0 | 0 | 0.055 | 56.115 | 0.012 | 0.131 | 0.045 | 0.054 | 4.193 | 0.023 |  | 101.933 | 1.7704418 | 100.1625582 | 0.142
|  | 2.934952 | 0.002359091 | 0.003241688 | 0.003900521 | 0 | 0 | 0 | 0.001654817 | 5.065095 | 0.000856262 | 0.009229138 | 0.007351528 | 0.002637951
KHO09128B-p33 |  | 42.383 | 0.01 | 0.038 | 0.1 | 0 | 0 | 0.034 | 0.107 | 56.353 | 0 | 0.037 | 0.097 | 0.012 | 4.173 | 0.021 |  | 103.365 | 1.7615706 | 101.6034294 | 0.241
|  | 2.969887 | 0.0008277384 | 0.002951735 | 0.004404634 | 0 | 0 | 0.001025341 | 0.003162842 | 4.997261 | 0 | 0.002560932 | 0.01556837 | 0.000575918
KHO09128B-p34 |  | 41.991 | 0.022 | 0.03 | 0.062 | 0 | 0.02 | 0 | 0.02 | 56.104 | 0 | 0.115 | 0.082 | 0.039 | 4.244 | 0.011 |  | 102.74 | 1.7892056 | 100.9507944 | 0.102
|  | 2.961312 | 0.001832718 | 0.002345281 | 0.002748409 | 0 | 0.0006099178 | 0 | 0.0005949816 | 5.007127 | 0 | 0.008010763 | 0.0132454 | 0.001883752
KHO09128B-p35 |  | 41.386 | 0.043 | 0.026 | 0.117 | 0 | 0.067 | 0 | 0.052 | 56.04 | 0.041 | 0.02 | 0.086 | 0.026 | 4.248 | 0.006 |  | 102.158 | 1.7897616 | 100.3682384 | 0.236
|  | 2.942873 | 0.003611865 | 0.002049449 | 0.005229566 | 0 | 0.002060185 | 0 | 0.001559793 | 5.042931 | 0.002916659 | 0.001404741 | 0.01400683 | 0.001266259
Sample KES09011
KES09011-p1 -8213,000 6957,000 -262,000 Fri Nov 4 17:44:50 2011 XYZ# : 1 |  | 40.566 | 0.206 | 0 | 0.181 | 0.064 | 0.039 | 0 | 0.032 | 54.682 | 0.026 | 0.309 | 0.049 | 0.037 | 4.566 | 0 |  | 96.191 | 1.922286 | 94.268714 | 0.316
|  | 2.924579 | 0.01754338 | 0 | 0.016 | 0.005684864 | 0.001995236 | 0.001210059 | 0 | 4.988986 | 0.001875245 | 0.0220043 | 0.008091341 | 0.001580092
KES09011-p2 -9818,000 7412,000 -281,000 Fri Nov 4 17:54:09 2011 XYZ# : 2 |  | 41.628 | 0.231 | 0.002 | 0.23 | 0 | 0.16 | 0.027 | 0.072 | 55.33 | 0 | 0.455 | 0.045 | 0.024 | 4.728 | 0 |  | 98.204 | 1.990488 | 96.213512 | 0.489
|  | 2.935626 | 0.01924297 | 0 | 0.02 | 0.007066159 | 0 | 0.004855972 | 0.0008032014 | 4.937904 | 0 | 0.03169382 | 0.007268604 | 0.003477594
KES09011-p3 -10534,000 7348,000 -286,000 Fri Nov 4 18:03:26 2011 XYZ# : 3 |  | 41.337 | 0.148 | 0.1 | 0.139 | 0 | 0.052 | 0.077 | 0.006 | 55.089 | 0.002 | 0.128 | 0.103 | 0.038 | 4.793 | 0.009 |  | 97.219 | 2.0198834 | 95.1991166 | 0.274
|  | 2.937248 | 0.01242248 | 0.00295698 | 0.012 | 0.004302857 | 0 | 0.001590179 | 0.002308011 | 4.953742 | 0.0001421724 | 0.008983792 | 0.0167634 | 0.0002920009
KES09011-p4 -10514,000 7334,000 -286,000 Fri Nov 4 18:12:42 2011 XYZ# : 4 |  | 41.192 | 0.124 | 0.051 | 0.144 | 0.029 | 0.069 | 0.111 | 0 | 55.336 | 0.051 | 0.077 | 0.052 | 0.043 | 5.034 | 0.001 |  | 97.279 | 2.1195396 | 95.1594604 | 0.353
|  | 2.921742 | 0.01038952 | 0.00295698 | 0.012 | 0.004449712 | 0.0008894884 | 0.002106294 | 0.003321219 | 4.967107 | 0.003618952 | 0.005394706 | 0.008448034 | 0
KES09011-p5 -10467,000 7344,000 -286,000 Fri Nov 4 18:21:57 2011 XYZ# : 5 |  | 40.801 | 0.106 | 0.01 | 0.09 | 0 | 0 | 0.067 | 0.132 | 55.597 | 0.027 | 0.187 | 0.052 | 0.061 | 4.734 | 0 |  | 97.13 | 1.993014 | 95.136986 | 0.289
|  | 2.914658 | 0.008944736 | 0.0007918854 | 0.004041298 | 0 | 0 | 0.002059836 | 0.003977739 | 5.026144 | 0.001929586 | 0.01319491 | 0.008508312 | 0.002984543
KES09011-p6 -12408,000 7733,000 -307,000 Fri Nov 4 18:31:17 2011 XYZ# : 6 |  | 40.043 | 0.419 | 0.097 | 0.42 | 0.054 | 0.121 | 0.034 | 0.158 | 54.488 | 0.007 | 0.239 | 0.042 | 0.053 | 5.033 | 0.005 |  | 96.175 | 2.120021 | 94.054979 | 0.787
|  | 2.880549 | 0.03560472 | 0.007735101 | 0.01899151 | 0.001692321 | 0.00376398 | 0.001052613 | 0.004794588 | 4.960396 | 0.0005037677 | 0.01698223 | 0.006920242 | 0.002611294
KES09011-p7 -12414,000 7757,000 -307,000 Fri Nov 4 18:40:36 2011 XYZ# : 7 |  | 40.715 | 0.055 | 0.023 | 0.133 | 0.07 | 0.072 | 0.02 | 0 | 55.452 | 0.01 | 0.33 | 0.098 | 0.045 | 4.879 | 0 |  | 97.023 | 2.054059 | 94.968941 | 0.295
|  | 2.909253 | 0.004642315 | 0.001821799 | 0.005973658 | 0.002179041 | 0.002224707 | 0.0006150325 | 0 | 5.014309 | 0.000714843 | 0.02329105 | 0.01603897 | 0.002202271
KES09011-p8 -12437,000 7750,000 -307,000 Fri Nov 4 18:49:52 2011 XYZ# : 8 |  | 41.31 | 0.201 | 0.057 | 0.195 | 0.064 | 0.152 | 0.087 | 0.143 | 55.176 | 0 | 0.222 | 0.077 | 0.051 | 4.732 | 0.011 |  | 97.735 | 1.9946536 | 95.7403464 | 0.641
|  | 2.928457 | 0.01683157 | 0.004479237 | 0.008689202 | 0.001976533 | 0.004659513 | 0.002654263 | 0.004276271 | 4.949948 | 0 | 0.01554478 | 0.01250252 | 0.002476196
KES09011-p9 -17326,000 7707,000 -356,000 Fri Nov 4 18:59:12 2011 XYZ# : 9 |  | 40.516 | 0.397 | 0.066 | 0.413 | 0 | 0.215 | 0.054 | 0.118 | 54.508 | 0.043 | 0.335 | 0.091 | 0.022 | 4.343 | 0 |  | 96.778 | 1.828403 | 94.949597 | 0.8
|  | 2.916133 | 0.0337533 | 0.005265872 | 0.01868497 | 0 | 0.00669164 | 0.00167269 | 0.003582683 | 4.96487 | 0.003096228 | 0.02381627 | 0.01500187 | 0.001084513
KES09011-p10 -17298,000 7726,000 -356,000 Fri Nov 4 19:08:28 2011 XYZ# : 10 |  | 40.486 | 0.551 | 0.035 | 0.564 | 0.112 | 0.344 | 0.084 | 0.241 | 54.224 | 0 | 0.487 | 0.085 | 0.011 | 4.346 | 0.002 |  | 97.224 | 1.8301172 | 95.3938828 | 1.345
|  | 2.908716 | 0.04676198 | 0.002787469 | 0.02547048 | 0.003505539 | 0.0106873 | 0.002597268 | 0.007303971 | 4.930089 | 0 | 0.03455997 | 0.01398745 | 0.0005412779
KES09011-p11 -19336,000 6497,000 -376,000 Fri Nov 4 19:17:46 2011 XYZ# : 11 |  | 41.259 | 0.346 | 0.054 | 0.326 | 0.07 | 0.223 | 0.131 | 0.103 | 54.664 | 0.029 | 0.348 | 0.093 | 0.043 | 5.036 | 0 |  | 97.689 | 2.120156 | 95.568844 | 0.853
|  | 2.917719 | 0.02890319 | 0.004233155 | 0.01449119 | 0.002156569 | 0.00681935 | 0.003986916 | 0.003072611 | 4.892074 | 0.002051665 | 0.02430816 | 0.01506368 | 0.002082689
KES09011-p12 -19321,000 6511,000 -376,000 Fri Nov 4 19:27:03 2011 XYZ# : 12 |  | 40.946 | 0.43 | 0.059 | 0.441 | 0.166 | 0.215 | 0 | 0.201 | 54.233 | 0.048 | 0.376 | 0.139 | 0.037 | 4.928 | 0.004 |  | 97.291 | 2.0755904 | 95.2154096 | 1.023
|  | 2.912988 | 0.03613604 | 0.004652911 | 0.01972093 | 0.005144885 | 0.006614225 | 0 | 0.006032104 | 4.882673 | 0.003416269 | 0.02642184 | 0.02264985 | 0.001802852
KES09011-p13 -19039,000 6527,000 -372,000 Fri Nov 4 19:36:24 2011 XYZ# : 13 |  | 40.823 | 0.328 | 0.039 | 0.353 | 0.029 | 0.124 | 0.101 | 0.181 | 54.48 | 0.003 | 0.342 | 0.079 | 0.078 | 5.036 | 0.001 |  | 96.96 | 2.1203816 | 94.8396184 | 0.788
|  | 2.910107 | 0.02761994 | 0.003081869 | 0.01581759 | 0.0009006217 | 0.003822425 | 0.003098606 | 0.005442872 | 4.914823 | 0.0002139483 | 0.0240812 | 0.01289895 | 0.003808289
KES09011-p14 -19027,000 6556,000 -372,000 Fri Nov 4 19:45:40 2011 XYZ# : 14 |  | 40.285 | 0.316 | 0.058 | 0.356 | 0 | 0.199 | 0.03 | 0.112 | 54.58 | 0.046 | 0.332 | 0.097 | 0.025 | 5.102 | 0 |  | 96.436 | 2.147942 | 94.288058 | 0.697
|  | 2.889344 | 0.02677244 | 0.004611365 | 0.01604972 | 0 | 0.006171949 | 0.0009260153 | 0.003388594 | 4.954003 | 0.003300634 | 0.02352026 | 0.01593496 | 0.001228081
KES09011-p15 -19048,000 6563,000 -372,000 Fri Nov 4 19:54:58 2011 XYZ# : 15 |  | 40.643 | 0.268 | 0.049 | 0.263 | 0.022 | 0.144 | 0 | 0.155 | 55.171 | 0 | 0.306 | 0.04 | 0.023 | 5.028 | 0.014 |  | 97.084 | 2.1199464 | 94.9640536 | 0.584
|  | 2.896348 | 0.02256029 | 0.003870853 | 0.01178101 | 0.0006830116 | 0.004437525 | 0 | 0.004659532 | 4.975568 | 0 | 0.02153944 | 0.006529025 | 0.001122598
KES09011-p16 -17956,000 6456,000 -360,000 Fri Nov 4 20:04:17 2011 XYZ# : 16 |  | 41.026 | 0.041 | 0.026 | 0.028 | 0.051 | 0.006 | 0 | 0.112 | 55.131 | 0.041 | 0.846 | 0.057 | 0.07 | 4.681 | 0.007 |  | 97.435 | 1.9722802 | 95.4627198 | 0.197
|  | 2.924668 | 0.003452599 | 0.002054643 | 0.001254692 | 0.001583901 | 0.0001849618 | 0 | 0.003368069 | 4.973706 | 0.002924051 | 0.05957112 | 0.009307125 | 0.0034178
KES09011-p17 -9699,000 4020,000 -275,000 Fri Nov 4 20:13:34 2011 XYZ# : 17 |  | 40.526 | 0.011 | 0.033 | 0.022 | 0 | 0 | 0.067 | 0 | 55.491 | 0 | 0.278 | 0.016 | 0.045 | 4.391 | 0 |  | 96.489 | 1.848611 | 94.640389 | 0.089
|  | 2.922742 | 0.0009371182 | 0.002638252 | 0.0009973351 | 0 | 0 | 0.002079565 | 0 | 5.064611 | 0 | 0.01980385 | 0.002643018 | 0.002222801
KES09011-p18 -14091,000 3498,000 -320,000 Fri Nov 4 20:22:52 2011 XYZ# : 18 |  | 40.614 | 0.488 | 0.054 | 0.492 | 0.038 | 0.218 | 0 | 0.204 | 54.728 | 0.034 | 0.409 | 0.064 | 0.012 | 4.656 | 0.01 |  | 97.355 | 1.962432 | 95.392568 | 0.952
|  | 2.899816 | 0.04115849 | 0.004273995 | 0.02208114 | 0.001182003 | 0.006730766 | 0 | 0.006144272 | 4.945054 | 0.002428607 | 0.0288447 | 0.01046642 | 0.0005868231
KES09011-p19 -14051,000 3478,000 -320,000 Fri Nov 4 20:32:11 2011 XYZ# : 19 |  | 40.533 | 0.485 | 0.067 | 0.484 | 0.022 | 0.267 | 0 | 0.235 | 54.279 | 0.01 | 1.07 | 0.124 | 0.041 | 4.795 | 0.009 |  | 97.617 | 2.0207254 | 95.5962746 | 1.008
|  | 2.890214 | 0.04085149 | 0.005295923 | 0.02169343 | 0.0006834148 | 0.008232768 | 0 | 0.007068622 | 4.898013 | 0.0007133537 | 0.07536212 | 0.02025193 | 0.002002333
KES09011-p20 -19394,000 3196,000 -369,000 Fri Nov 4 20:41:27 2011 XYZ# : 20 |  | 40.363 | 0.444 | 0.056 | 0.404 | 0.074 | 0.204 | 0.013 | 0.192 | 54.499 | 0.041 | 0.465 | 0.105 | 0.05 | 4.982 | 0.003 |  | 96.91 | 2.0980988 | 94.8119012 | 0.887
|  | 2.887742 | 0.03752345 | 0.004441284 | 0.01816845 | 0.002306466 | 0.006311294 | 0.0004002758 | 0.005794577 | 4.934354 | 0.002934556 | 0.03286064 | 0.0172063 | 0.002450057
KES09011-p21 -19812,000 3235,000 -377,000 Fri Nov 4 20:50:45 2011 XYZ# : 21 |  | 41.586 | 0.059 | 0.025 | 0.022 | 0.026 | 0 | 0 | 0.055 | 55.466 | 0.009 | 0.451 | 0.033 | 0.06 | 5.115 | 0.006 |  | 97.792 | 2.1547686 | 95.6372314 | 0.103
|  | 2.929854 | 0.004910161 | 0.00195247 | 0.0009742786 | 0.0007980178 | 0 | 0 | 0.001634583 | 4.945298 | 0.0006343442 | 0.03138509 | 0.005325202 | 0.002895218
KES09011-p22 -21156,000 2936,000 -387,000 Fri Nov 4 21:00:04 2011 XYZ# : 22 |  | 41.177 | 0.042 | 0.058 | 0.059 | 0.016 | 0.006 | 0.024 | 0.014 | 54.823 | 0.007 | 0.207 | 0.069 | 0.06 | 4.999 | 0 |  | 96.562 | 2.104579 | 94.457421 | 0.119
|  | 2.935785 | 0.003537234 | 0.004583985 | 0.002644133 | 0.0004969698 | 0.000184984 | 0.0007364137 | 0.0004210592 | 4.946514 | 0.0004992882 | 0.01457767 | 0.01126787 | 0.002929895
KES09011-p23 -21187,000 2916,000 -387,000 Fri Nov 4 21:09:22 2011 XYZ# : 23 |  | 40.165 | 0.418 | 0.04 | 0.48 | 0.061 | 0.122 | 0.044 | 0.167 | 54.046 | 0 | 0.182 | 0.072 | 0.052 | 4.733 | 0.005 |  | 95.849 | 1.993721 | 93.855279 | 0.874
|  | 2.90507 | 0.0357133 | 0.003207114 | 0.02182286 | 0.001922114 | 0.003815768 | 0.001369628 | 0.005095313 | 4.946969 | 0 | 0.01300254 | 0.01192792 | 0.002575985
KES09011-p24 -21137,000 2903,000 -387,000 Fri Nov 4 21:18:40 2011 XYZ# : 24 |  | 41.299 | 0.163 | 0.041 | 0.141 | 0.09 | 0.033 | 0 | 0.167 | 54.63 | 0 | 0.241 | 0.025 | 0.066 | 4.892 | 0.002 |  | 96.896 | 2.0599832 | 94.8360168 | 0.431
|  | 2.939289 | 0.01370362 | 0.003234686 | 0.006307881 | 0.002790523 | 0.001015617 | 0 | 0.005013774 | 4.920404 | 0 | 0.01694212 | 0.004075361 | 0.003217199
KES09011-p25 -21218,000 2910,000 -387,000 Fri Nov 4 21:27:56 2011 XYZ# : 25 |  | 41.207 | 0.134 | 0.025 | 0.133 | 0 | 0.022 | 0.077 | 0.121 | 54.7 | 0.031 | 0.213 | 0.097 | 0.054 | 4.854 | 0.015 |  | 96.814 | 2.046918 | 94.767082 | 0.353
|  | 2.938414 | 0.01128734 | 0.001976185 | 0.005961496 | 0 | 0.0006783877 | 0.002363054 | 0.003639761 | 4.936238 | 0.002211502 | 0.01500271 | 0.01584299 | 0.002637345
Sample KES09016
KES09016-p1 3505,000 -1170,000 -193,000 Fri Nov 4 21:37:16 2011 XYZ# : 26 |  | 41.507 | 0.053 | 0.016 | 0.225 | 0.074 | 0 | 0 | 0.109 | 54.375 | 0.039 | 0.449 | 0.097 | 0.05 | 4.256 | 0.05 |  | 96.994 | 1.803056 | 95.190944 | 0.408
|  | 2.970356 | 0.004480309 | 0.001269266 | 0.01012118 | 0.002307062 | 0 | 0 | 0.00329048 | 4.924399 | 0.002792128 | 0.03173815 | 0.01589945 | 0.00245069
KES09016-p2 3512,000 -1211,000 -193,000 Fri Nov 4 21:46:34 2011 XYZ# : 27 |  | 41.172 | 0.075 | 0.025 | 0.282 | 0.061 | 0.091 | 0.027 | 0.049 | 54.055 | 0.06 | 0.277 | 0.154 | 0.041 | 4.286 | 0.052 |  | 96.369 | 1.8161372 | 94.5528628 | 0.51
|  | 2.965009 | 0.00638014 | 0.001995766 | 0.01276541 | 0.00191379 | 0.002833862 | 0.0008368137 | 0.001488558 | 4.926367 | 0.004322738 | 0.01970388 | 0.02540201 | 0.00202227
KES09016-p3 3542,000 -1346,000 -193,000 Fri Nov 4 21:55:52 2011 XYZ# : 28 |  | 41.972 | 0.07 | 0.044 | 0.129 | 0.058 | 0 | 0.01 | 0.058 | 55.077 | 0.021 | 0.172 | 0.051 | 0.082 | 4.629 | 0.064 |  | 97.744 | 1.9632474 | 95.7807526 | 0.255
|  | 2.963309 | 0.005837947 | 0.003443622 | 0.005724908 | 0.001783962 | 0 | 0.0003038493 | 0.001727391 | 4.92101 | 0.00148327 | 0.01199482 | 0.008247279 | 0.003965174
KES09016-p4 3477,000 -1375,000 -193,000 Fri Nov 4 22:05:08 2011 XYZ# : 29 |  | 41.375 | 0.098 | 0.035 | 0.126 | 0.026 | 0 | 0 | 0.118 | 54.578 | 0.024 | 0.115 | 0.094 | 0.023 | 4.604 | 0.051 |  | 96.612 | 1.9497896 | 94.6622104 | 0.27
|  | 2.957456 | 0.008274681 | 0.002773281 | 0.005661252 | 0.0008096439 | 0 | 0 | 0.003558016 | 4.937018 | 0.001716229 | 0.008119442 | 0.01538975 | 0.001126002
KES09016-p5 3504,000 -1476,000 -197,000 Fri Nov 4 22:14:24 2011 XYZ# : 30 |  | 41.83 | 0.11 | 0.008 | 0.134 | 0.032 | 0 | 0 | 0.089 | 54.353 | 0.057 | 0.017 | 0.092 | 0.041 | 4.208 | 0.044 |  | 96.763 | 1.7814944 | 94.9815056 | 0.255
|  | 2.989383 | 0.009286054 | 0.0006337664 | 0.006019495 | 0.000996286 | 0 | 0 | 0.002683053 | 4.915684 | 0.00407523 | 0.001200026 | 0.0150593 | 0.002006821
KES09016-p6 3504,000 -1544,000 -197,000 Fri Nov 4 22:23:39 2011 XYZ# : 31 |  | 42.01 | 0.061 | 0.046 | 0.133 | 0.019 | 0.138 | 0.017 | 0.017 | 54.621 | 0.043 | 0.015 | 0.046 | 0.044 | 4.333 | 0.046 |  | 97.21 | 1.8345706 | 95.3754294 | 0.324
|  | 2.985172 | 0.005120253 | 0.003623432 | 0.005940595 | 0.0005881806 | 0.004240422 | 0.0005198842 | 0.0005095786 | 4.911828 | 0.003056812 | 0.001052825 | 0.007486828 | 0.002141414
KES09016-p7 3536,000 -1671,000 -197,000 Fri Nov 4 22:32:56 2011 XYZ# : 32 |  | 41.222 | 0.14 | 0.038 | 0.125 | 0.035 | 0.011 | 0.017 | 0.049 | 55.009 | 0.026 | 0.042 | 0.022 | 0.039 | 4.788 | 0.03 |  | 96.775 | 2.022516 | 94.752484 | 0.237
|  | 2.938041 | 0.01178696 | 0.003002327 | 0.005600161 | 0.001086769 | 0.0003390274 | 0.0005214573 | 0.00147323 | 4.961687 | 0.001853898 | 0.002956829 | 0.003591491 | 0.001903815
KES09016-p8 3587,000 -1683,000 -197,000 Fri Nov 4 22:42:14 2011 XYZ# : 33 |  | 41.294 | 0.132 | 0.028 | 0.15 | 0.064 | 0.064 | 0.081 | 0 | 54.784 | 0 | 0.051 | 0.073 | 0.07 | 3.867 | 0.039 |  | 96.791 | 1.6368054 | 95.1541946 | 0.359
|  | 2.972285 | 0.01122335 | 0.002234123 | 0.006786665 | 0.002006892 | 0.001992034 | 0.002509167 | 0 | 4.990271 | 0 | 0.00362595 | 0.0120351 | 0.003450903
KES09016-p9 3572,000 -1800,000 -197,000 Fri Nov 4 22:51:28 2011 XYZ# : 34 |  | 40.592 | 0.069 | 0.03 | 0.122 | 0 | 0.072 | 0 | 0.058 | 55.06 | 0.062 | 0.081 | 0.022 | 0.038 | 4.857 | 0.044 |  | 96.206 | 2.0547234 | 94.1512766 | 0.252
|  | 2.916798 | 0.005856794 | 0.002389642 | 0.005510454 | 0 | 0.002237236 | 0 | 0.001758083 | 5.0069 | 0.004456986 | 0.005749089 | 0.003620862 | 0.001870169
KES09016-p10 3612,000 -1793,000 -197,000 Fri Nov 4 23:00:43 2011 XYZ# : 35 |  | 41.369 | 0.05 | 0.041 | 0.096 | 0.003 | 0.066 | 0 | 0.15 | 55.093 | 0.072 | 0.017 | 0.039 | 0.042 | 4.86 | 0.026 |  | 97.038 | 2.0519256 | 94.9860744 | 0.315
|  | 2.940859 | 0.004198692 | 0.003230937 | 0.00428975 | 9.290964e-05 | 0.00202888 | 0 | 0.004498171 | 4.956354 | 0.005120534 | 0.001193702 | 0.006350194 | 0.002044936
KES09016-p11 3597,000 -1983,000 -197,000 Fri Nov 4 23:10:01 2011 XYZ# : 36 |  | 42.067 | 0.087 | 0.038 | 0.1 | 0.035 | 0.039 | 0 | 0.156 | 54.343 | 0.051 | 0.085 | 0.051 | 0.034 | 4.764 | 0.058 |  | 97.086 | 2.0187288 | 95.0672712 | 0.33
|  | 2.977703 | 0.007274514 | 0.002981735 | 0.004449401 | 0.001079315 | 0.001193762 | 0 | 0.004658113 | 4.867997 | 0.00361155 | 0.005943015 | 0.008268626 | 0.001648352
KES09016-p12 3634,000 -1940,000 -197,000 Fri Nov 4 23:19:17 2011 XYZ# : 37 |  | 41.957 | 0.11 | 0.013 | 0.095 | 0 | 0.089 | 0.027 | 0 | 55.072 | 0.057 | 0.076 | 0.07 | 0.051 | 4.219 | 0.054 |  | 97.617 | 1.7883814 | 95.8286186 | 0.211
|  | 2.978252 | 0.009223474 | 0.00102293 | 0.004238793 | 0 | 0.002731871 | 0.0008248248 | 0 | 4.947144 | 0.004047766 | 0.005328667 | 0.01138094 | 0.002479467
KES09016-p13 3637,000 -2115,000 -197,000 Fri Nov 4 23:28:35 2011 XYZ# : 38 |  | 41.193 | 0.086 | 0.038 | 0.106 | 0.016 | 0.055 | 0.02 | 0 | 54.433 | 0.005 | 0.028 | 0.012 | 0.057 | 4.666 | 0.062 |  | 96.049 | 1.9783732 | 94.0706268 | 0.197
|  | 2.955156 | 0.007287866 | 0.003021943 | 0.004779963 | 0.0005000546 | 0.001706212 | 0.0006174873 | 0 | 4.941811 | 0.0003588481 | 0.001984098 | 0.001971794 | 0.002800678
KES09016-p14 3596,000 -2112,000 -194,000 Fri Nov 4 23:37:53 2011 XYZ# : 39 |  | 41.29 | 0.102 | 0.021 | 0.106 | 0 | 0.108 | 0.04 | 0.063 | 54.564 | 0.043 | 0.046 | 0.066 | 0.029 | 4.334 | 0.034 |  | 96.478 | 1.8322844 | 94.6457156 | 0.317
|  | 2.963985 | 0.008649203 | 0.001671075 | 0.00478298 | 0 | 0.003352495 | 0.001235754 | 0.001907731 | 4.95683 | 0.003088041 | 0.003261647 | 0.01085171 | 0.001425805
KES09016-p15 3936,000 -2607,000 -196,000 Fri Nov 4 23:47:11 2011 XYZ# : 40 |  | 42.033 | 0.07 | 0.013 | 0.162 | 0.019 | 0.111 | 0 | 0.135 | 54.771 | 0.005 | 0.071 | 0.052 | 0.013 | 4.706 | 0.038 |  | 97.455 | 1.9897988 | 95.4652012 | 0.427
|  | 2.971854 | 0.005846285 | 0.001018887 | 0.007199689 | 0.000585236 | 0.003393699 | 0 | 0.004026395 | 4.90066 | 0.0003536639 | 0.004958422 | 0.008421001 | 0.000629523
KES09016-p16 3946,000 -2637,000 -196,000 Fri Nov 4 23:56:27 2011 XYZ# : 41 |  | 41.912 | 0.074 | 0.017 | 0.109 | 0 | 0.058 | 0 | 0.098 | 54.576 | 0.041 | 0.031 | 0.048 | 0.031 | 4.914 | 0.037 |  | 96.995 | 2.0771412 | 94.9178588 | 0.265
|  | 2.967976 | 0.006190112 | 0.001334493 | 0.00485188 | 0 | 0.001776083 | 0 | 0.002927477 | 4.890919 | 0.002904621 | 0.002168361 | 0.007785499 | 0.00150354
KES09016-p17 4001,000 -2710,000 -196,000 Sat Nov 5 00:05:46 2011 XYZ# : 42 |  | 41.121 | 0.066 | 0.038 | 0.102 | 0 | 0.133 | 0.003 | 0.003 | 54.681 | 0.015 | 0.321 | 0.061 | 0.068 | 4.816 | 0.039 |  | 96.612 | 2.0363344 | 94.5756656 | 0.241
|  | 2.938542 | 0.005571307 | 0.003010214 | 0.004581736 | 0 | 0.004109918 | 9.226362e-05 | 9.043469e-05 | 4.945059 | 0.001072366 | 0.02265799 | 0.009984387 | 0.003328192
KES09016-p18 3958,000 -2689,000 -196,000 Sat Nov 5 00:15:01 2011 XYZ# : 43 |  | 41.141 | 0.094 | 0.007 | 0.145 | 0 | 0 | 0.027 | 0.017 | 54.664 | 0 | 0.087 | 0.066 | 0.006 | 4.744 | 0.033 |  | 96.254 | 2.0046688 | 94.2493312 | 0.189
|  | 2.94736 | 0.007954834 | 0.0005559068 | 0.006529621 | 0 | 0 | 0.0008324595 | 0.0005137512 | 4.955946 | 0 | 0.006156383 | 0.01082993 | 0.0002944021
KES09016-p19 3940,000 -2754,000 -196,000 Sat Nov 5 00:24:18 2011 XYZ# : 44 |  | 41.287 | 0.089 | 0.008 | 0.139 | 0 | 0.078 | 0.145 | 0.086 | 54.616 | 0.027 | 0.04 | 0.054 | 0.027 | 4.84 | 0.043 |  | 96.596 | 2.0473408 | 94.5486592 | 0.448
|  | 2.947458 | 0.007505319 | 0.0006330963 | 0.006237502 | 0 | 0.002407921 | 0.004454954 | 0.002589872 | 4.934248 | 0.001928331 | 0.002820605 | 0.008829809 | 0.001320168
KES09016-p20 3957,000 -2786,000 -196,000 Sat Nov 5 00:33:34 2011 XYZ# : 45 |  | 41.472 | 0.097 | 0.026 | 0.133 | 0 | 0.033 | 0 | 0.02 | 55.128 | 0.017 | 0.07 | 0.07 | 0.01 | 4.917 | 0.059 |  | 97.076 | 2.0833674 | 94.9926326 | 0.186
|  | 2.942295 | 0.008129201 | 0.002044797 | 0.005931227 | 0 | 0.001012415 | 0 | 0.0005985588 | 4.949602 | 0.001206601 | 0.004905433 | 0.01137503 | 0.0004859174
KES09016-p21 3840,000 -2827,000 -196,000 Sat Nov 5 00:42:50 2011 XYZ# : 46 |  | 41.488 | 0.113 | 0.01 | 0.136 | 0 | 0.006 | 0 | 0.075 | 54.566 | 0 | 0.043 | 0.064 | 0.025 | 4.854 | 0.047 |  | 96.526 | 2.0541372 | 94.4718628 | 0.217
|  | 2.955916 | 0.00951027 | 0.0007897963 | 0.00609074 | 0 | 0.0001848562 | 0 | 0.002254116 | 4.919925 | 0 | 0.003026119 | 0.01044414 | 0.001219946
KES09016-p22 3846,000 -2876,000 -196,000 Sat Nov 5 00:52:09 2011 XYZ# : 47 |  | 41.236 | 0.065 | 0.03 | 0.072 | 0 | 0 | 0.175 | 0.095 | 54.666 | 0.046 | 0.029 | 0.037 | 0.006 | 4.938 | 0.035 |  | 96.457 | 2.086794 | 94.370206 | 0.342
|  | 2.943452 | 0.005480733 | 0.002373817 | 0.003230536 | 0 | 0 | 0.005376002 | 0.00286055 | 4.938153 | 0.003284898 | 0.002044685 | 0.006049304 | 0.0002933343
KES09016-p23 3849,000 -3022,000 -196,000 Sat Nov 5 01:01:27 2011 XYZ# : 48 |  | 41.043 | 0.08 | 0.049 | 0.265 | 0.048 | 0.13 | 0 | 0.133 | 54.759 | 0.021 | 0.037 | 0.091 | 0.052 | 4.88 | 0.046 |  | 96.708 | 2.0648576 | 94.6431424 | 0.576
|  | 2.931437 | 0.006749573 | 0.003879566 | 0.01189731 | 0.001493561 | 0.004015116 | 0 | 0.004007178 | 4.949528 | 0.001500529 | 0.002610305 | 0.01488696 | 0.002543759
KES09016-p24 3898,000 -2997,000 -196,000 Sat Nov 5 01:10:44 2011 XYZ# : 49 |  | 41.522 | 0.127 | 0.046 | 0.244 | 0 | 0.086 | 0 | 0.107 | 54.738 | 0 | 0.053 | 0.066 | 0.022 | 4.599 | 0.049 |  | 97.011 | 1.9472334 | 95.0637666 | 0.437
|  | 2.956473 | 0.01068179 | 0.003630772 | 0.01092061 | 0 | 0.002647935 | 0 | 0.003213845 | 4.932321 | 0 | 0.003727516 | 0.01076373 | 0.001072876
KES09016-p25 3922,000 -3127,000 -193,000 Sat Nov 5 01:20:01 2011 XYZ# : 50 |  | 41.391 | 0.064 | 0 | 0.136 | 0 | 0.058 | 0.017 | 0.02 | 55.009 | 0.076 | 0.132 | 0.042 | 0.023 | 4.788 | 0.052 |  | 96.968 | 2.0274792 | 94.9405208 | 0.231
|  | 2.945603 | 0.005380134 | 0 | 0.006083714 | 0 | 0.001784882 | 0.0005206647 | 0.0006004043 | 4.954146 | 0.00541085 | 0.009278766 | 0.006846062 | 0.001121056
[15 empty] | 4.231111 | 0.02840553 |  | 100.9 | 1.787719 | 99.21315 | 0.4681319