## Table A10
American Mineralogist: June 2016 Deposit AM-16-65411
Macmillan et al.: Olympic Dam Uraninite: texture, composition and evolution
Table A10: Electron probe microanalytical data for massive uraninites.
Sample no. | S11.37 & S11.39 a |  |  |  | S11.46-48 & S11.52 & S11.55 a |  |  |  | S11.37 & S11.39 b |  |  |  | S11.46-48 & S11.52 & S11.55 b |  |  |  | S21 c |  |  |  | S4 d |  |  |  | S1 e
Valid N (analyses) | 72 (Fig. 7d) |  |  |  | 39 (Fig. 7d) |  |  |  | 32 (Fig. 7d) |  |  |  | 9 (Fig. 7d) |  |  |  | 11 (Fig. 7c) |  |  |  | 4 (Fig. 7d) |  |  |  | 28 (Fig. 7a)
(wt%) | Mean | SD | Min | Max | Mean | SD | Min | Max | Mean | SD | Min | Max | Mean | SD | Min | Max | Mean | SD | Min | Max | Mean | SD | Min | Max | Mean | SD | Min | Max
UO2 | 78.8563 | 1.9252 | 74.3575 | 81.7688 | 79.1984 | 1.6113 | 74.572 | 81.4434 | 81.68 | 1.6688 | 76.1704 | 85.1436 | 80.3938 | 2.4436 | 75.3333 | 82.7334 | 78.94 | 0.57947 | 77.5828 | 80.0422 | 79.7631 | 2.2289 | 77.0671 | 82.5208 | 82.0245 | 2.7284 | 75.5795 | 88.1565
PbO2 | 2.18 | 0.98 | <mdl | 3.71 | 2.21 | 0.84 | 0.24 | 3.41 | 3.76 | 0.9 | 1.14 | 5.36 | 2.77 | 1.34 | 0.39 | 4.06 | 6.92 | 0.59 | 5.77 | 8.83 | 6.41 | 1.55 | 4.84 | 8.54 | 4.38 | 1.26 | 1.95 | 8.18
ThO2 | <mdl | - | <mdl | <mdl | <mdl | - | <mdl | <mdl | <mdl | - | <mdl | <mdl | <mdl | - | <mdl | <mdl | <mdl | - | <mdl | <mdl | <mdl | - | <mdl | <mdl | <mdl | - | <mdl | <mdl
Na2O | 0.57369 | 0.1465 | 0.41933 | 1.2779 | 0.58386 | 0.077707 | 0.44266 | 0.74602 | 0.45609 | 0.086229 | 0.35233 | 0.77064 | 0.53242 | 0.070601 | 0.39741 | 0.6405 | 0.24903 | 0.10006 | 0.14603 | 0.55564 | 0.22923 | 0.065724 | 0.16135 | 0.31074 | 0.53161 | 0.35053 | 0.1744 | 1.4412
SiO2 | 2.3413 | 0.91601 | 0.9509 | 4.8607 | 2.3562 | 0.76228 | 1.2684 | 4.1064 | 1.3984 | 0.83569 | 0.409 | 4.17 | 2.4218 | 1.7459 | 0.99067 | 5.8513 | 0.37176 | 0.077255 | 0.28439 | 0.62695 | 0.90952 | 0.60018 | 0.22647 | 1.6833 | 3.0292 | 1.6732 | 0.66642 | 6.8187
P2O5 | 0.17812 | 0.049809 | 0.087233 | 0.32012 | 0.18732 | 0.060394 | 0.11774 | 0.48473 | 0.10954 | 0.034818 | 0.04254 | 0.16655 | 0.15976 | 0.056335 | 0.092376 | 0.26286 | 0.041104 | 0.008754 | 0.02586 | 0.065647 | 0.0090907 | 0.010202 | <mdl | 0.024393 | 0.45214 | 0.26749 | 0.043905 | 1.2595
SO3 | 0.030062 | 0.080273 | <mdl | 0.43896 | 0.023453 | 0.042901 | <mdl | 0.20167 | 0.020905 | 0.043091 | <mdl | 0.21542 | 0.024501 | 0.03051 | <mdl | 0.08551 | 0.15553 | 0.14313 | <mdl | 0.45632 | 0.035495 | 0.061368 | <mdl | 0.12755 | 0.11299 | 0.14324 | <mdl | 0.43573
CaO | 4.6175 | 0.47148 | 3.9988 | 5.8427 | 4.6438 | 0.36756 | 4.0914 | 5.5354 | 3.6563 | 0.26403 | 2.8478 | 3.9635 | 3.672 | 0.25973 | 3.0736 | 3.9922 | 4.8559 | 0.12419 | 4.58 | 5.03 | 2.5826 | 0.31091 | 2.2898 | 2.9953 | 2.3589 | 0.56736 | 0.59704 | 3.4062
TiO2 | <mdl | - | <mdl | 0.013684 | <mdl | - | <mdl | 0.019603 | <mdl | - | <mdl | 0.018777 | <mdl | - | <mdl | 0.014391 | 0.45998 | 0.022217 | 0.42116 | 0.5119 | 0.18561 | 0.030551 | 0.1637 | 0.23027 | 0.33968 | 0.17104 | 0.10663 | 0.88726
MnO | 0.62715 | 0.17811 | 0.25972 | 1.0749 | 0.58999 | 0.13138 | 0.30959 | 1.0104 | 0.45986 | 0.14922 | 0.23569 | 0.77192 | 0.51084 | 0.14912 | 0.37543 | 0.75374 | 0.33061 | 0.023408 | 0.27999 | 0.37263 | 0.2707 | 0.051992 | 0.21911 | 0.3409 | 0.32844 | 0.074325 | 0.20118 | 0.49496
Fe2O3 | 1.08 | 0.43 | 0.49 | 2.05 | 0.98 | 0.27 | 0.61 | 1.82 | 0.76 | 0.46 | 0.24 | 1.87 | 0.99 | 0.43 | 0.53 | 1.78 | 0.7 | 0.24 | 0.49 | 1.6 | 1.58 | 0.77 | 0.9 | 2.45 | 0.76 | 0.2 | 0.42 | 1.23
Cu2O | 0.075302 | 0.093989 | <mdl | 0.44194 | 0.091463 | 0.073474 | <mdl | 0.25418 | 0.070323 | 0.075486 | <mdl | 0.26807 | 0.11716 | 0.098125 | <mdl | 0.30055 | 0.69589 | 0.30358 | 0.24509 | 1.288 | 1.0277 | 0.24207 | 0.77748 | 1.3417 | 0.40933 | 0.2993 | 0.098319 | 1.1502
As2O3 | 0.34135 | 0.12233 | 0.15223 | 0.7108 | 0.3305 | 0.09628 | 0.1778 | 0.59659 | 0.21298 | 0.086687 | 0.089449 | 0.441 | 0.31588 | 0.15362 | 0.18434 | 0.6003 | 0.49602 | 0.016445 | 0.46174 | 0.52221 | 0.99492 | 0.24621 | 0.81754 | 1.3535 | 0.14541 | 0.050993 | 0.043186 | 0.22518
ZrO2 | 0.10176 | 0.033505 | 0.054157 | 0.19442 | 0.14107 | 0.034555 | 0.068487 | 0.21046 | 0.10991 | 0.036817 | 0.062511 | 0.19575 | 0.12366 | 0.036383 | 0.086918 | 0.18912 | 0.079534 | 0.014379 | 0.059435 | 0.11435 | 0.14415 | 0.019008 | 0.1265 | 0.16646 | 0.2164 | 0.035029 | 0.16239 | 0.28503
Nb2O5 | <mdl | 0.024353 | <mdl | 0.13434 | 0.039239 | 0.025988 | <mdl | 0.10622 | 0.040044 | 0.029114 | <mdl | 0.11427 | 0.039843 | 0.027109 | <mdl | 0.088958 | 0.092952 | 0.015876 | 0.056982 | 0.12457 | 0.057629 | 0.030492 | <mdl | 0.085042 | <mdl | - | <mdl | <mdl
Y2O3 | 1.8743 | 0.1465 | 1.6358 | 2.2294 | 1.8794 | 0.094402 | 1.6808 | 2.0646 | 1.7399 | 0.1118 | 1.5855 | 1.9994 | 1.8117 | 0.16129 | 1.6493 | 2.1462 | 1.4731 | 0.075561 | 1.3324 | 1.6746 | 1.3819 | 0.11633 | 1.2367 | 1.4977 | 0.57813 | 0.26847 | 0.14025 | 1.3495
Ce2O3 | 0.5231 | 0.057432 | 0.43602 | 0.75496 | 0.52906 | 0.045901 | 0.46248 | 0.70103 | 0.43898 | 0.026567 | 0.38441 | 0.49713 | 0.4619 | 0.039502 | 0.40158 | 0.53133 | 0.87574 | 0.025345 | 0.82635 | 0.93078 | 0.9608 | 0.028491 | 0.94168 | 1.0032 | 0.64456 | 0.18588 | 0.15064 | 0.98868
La2O3 | 0.21123 | 0.018338 | 0.16735 | 0.25979 | 0.21339 | 0.014536 | 0.17412 | 0.25078 | 0.18853 | 0.018903 | 0.15407 | 0.22823 | 0.20409 | 0.022892 | 0.17663 | 0.24036 | 0.22668 | 0.014808 | 0.19358 | 0.25288 | 0.31195 | 0.0070205 | 0.30157 | 0.31642 | 0.29964 | 0.089396 | 0.16255 | 0.52343
Pr2O3 | 0.11013 | 0.048969 | <mdl | 0.19973 | 0.11002 | 0.053625 | <mdl | 0.26084 | 0.10947 | 0.04919 | <mdl | 0.18872 | 0.12535 | 0.047976 | <mdl | 0.17137 | 0.17374 | 0.043984 | 0.11121 | 0.25691 | 0.14094 | 0.040139 | 0.11282 | 0.19867 | <mdl | 0.048228 | <mdl | 0.17409
Nd2O3 | 0.82845 | 0.0557 | 0.70111 | 0.94483 | 0.84071 | 0.056152 | 0.71474 | 1.0034 | 0.7902 | 0.077327 | 0.61862 | 0.96592 | 0.78892 | 0.045934 | 0.74402 | 0.85361 | 0.86254 | 0.051638 | 0.7642 | 0.96167 | 0.668 | 0.048058 | 0.60476 | 0.70861 | 0.38734 | 0.17392 | 0.16098 | 0.83364
Sm2O3 | 0.26822 | 0.041874 | 0.16453 | 0.36767 | 0.29047 | 0.034704 | 0.20684 | 0.34367 | 0.24138 | 0.048078 | 0.1489 | 0.36404 | 0.29144 | 0.029455 | 0.24942 | 0.323 | 0.3746 | 0.041637 | 0.28518 | 0.4627 | 0.19047 | 0.033138 | 0.15914 | 0.2236 | 0.091877 | 0.062655 | <mdl | 0.24429
Gd2O3 | 0.42101 | 0.050765 | 0.2522 | 0.53829 | 0.40301 | 0.05342 | 0.28097 | 0.51967 | 0.41229 | 0.036697 | 0.34573 | 0.48931 | 0.39151 | 0.034609 | 0.32663 | 0.43758 | 0.44448 | 0.043967 | 0.34681 | 0.52366 | 0.20139 | 0.027226 | 0.16564 | 0.22709 | 0.1077 | 0.056275 | <mdl | 0.21867
Total Oxide | 95.3 | 1.11 | 91.44 | 96.98 | 95.66 | 0.93 | 92.5 | 96.98 | 96.68 | 1.05 | 93.83 | 100.23 | 96.17 | 1.48 | 92.94 | 97.41 | 98.84 | 0.57 | 97.52 | 99.85 | 98.08 | 1.68 | 95.59 | 99.16 | 97.32 | 1.15 | 94.88 | 100.49
SiO2+CaO+Fe2O3 | 8.04 | 1.42 | 5.73 | 10.75 | 7.98 | 1.23 | 6.08 | 10.24 | 5.82 | 1.37 | 3.5 | 10.01 | 7.09 | 1.84 | 5.12 | 10.15 | 5.93 | 0.3 | 5.52 | 6.86 | 5.07 | 1.51 | 3.41 | 6.38 | 6.14 | 1.99 | 1.68 | 10.53
Pb/U | 0.027 | 0.0117 | 0.00024 | 0.045 | 0.0273 | 0.01008 | 0.00304 | 0.0413 | 0.0451 | 0.01027 | 0.0147 | 0.0627 | 0.0334 | 0.0159 | 0.00515 | 0.0485 | 0.0862 | 0.00761 | 0.0711 | 0.1109 | 0.0789 | 0.0185 | 0.0617 | 0.1051 | 0.0522 | 0.01364 | 0.024 | 0.0912
Note(s):
Average minimum detection limit (mdl) per element for 99% confidence interval (wt%): U≈ 0.04, Pb≈ 0.04, Th≈ 0.04, Na≈ 0.02, Si≈ 0.01, P≈ 0.01, S≈ 0.01, Ca≈ 0.01, Ti≈ 0.01, Mn≈ 0.03, Fe≈ 0.02,
Cu≈ 0.04, As≈ 0.03, Zr≈ 0.02, Nb≈ 0.04, Y≈ 0.03, Ce≈ 0.03, La≈ 0.02, Pr≈ 0.08, Nd≈ 0.09, Sm≈ 0.07, Gd≈ 0.08.
HREE oxides were <mdl (identified from full wavelength spectrometer scans).
Sample ID is of the form: "SXX.xx" where "SXX" = sample ID as represented in Table 1, "xx" = grain number analysed
a) Massive uraninite (with high CaO) associated with chalcopyrite.
b) Massive uraninite (with low CaO) associated with chalcopyrite.
c) Massive uraninite (crustiform) associated with bornite and/or chalcocite.
d) Uraninite pisoliths associated with bornite and/or chalcocite.
e) Massive uraninite intergrown with coffinite.