## Table A9
American Mineralogist: June 2016 Deposit AM-16-65411
Macmillan et al.: Olympic Dam Uraninite: texture, composition and evolution
Table A9: Electron probe microanalytical data for cob-web uraninites (low PbO2 zones).
Sample no. | S15.3 a |  |  |  | S15.51 a |  |  |  | S18.24 b |  |  |  | S18.59 b |  |  |  | S18.12 b |  | S18.63 b |  |  |  | S18.51 b
Valid N (analyses) | 5 (Fig. 6d) |  |  |  | 8 |  |  |  | 11 |  |  |  | 6 |  |  |  | 1 c | 1 c | 3 (Fig. 6b) |  |  |  | 1
(wt%) | Mean | SD | Min | Max | Mean | SD | Min | Max | Mean | SD | Min | Max | Mean | SD | Min | Max |  |  | Mean | SD | Min | Max
UO2 | 75.5095 | 0.68546 | 75.0616 | 76.6816 | 76.0545 | 1.1914 | 74.8141 | 77.9914 | 77.7998 | 0.4395 | 77.1541 | 78.4736 | 75.9373 | 1.1587 | 74.2198 | 77.3065 | 69.5212 | 71.3544 | 74.6166 | 2.1488 | 72.6719 | 76.9234 | 72.6727
PbO2 | 7.05 | 0.32 | 6.59 | 7.42 | 6.86 | 0.72 | 6.13 | 8.39 | 5.61 | 0.69 | 4.33 | 6.88 | 5.47 | 1.11 | 3.79 | 7.16 | 7.7 | 8.13 | 5.25 | 2.62 | 2.9 | 8.08 | 7.38
ThO2 | 0.56987 | 0.068843 | 0.46167 | 0.63452 | <mdl | - | <mdl | <mdl | <mdl | - | <mdl | <mdl | 0.26635 | 0.11484 | 0.15875 | 0.46949 | 0.097022 | <mdl | 0.30249 | 0.040479 | 0.26204 | 0.343 | 0.63647
Na2O | 0.14446 | 0.021619 | 0.12108 | 0.17755 | 0.20597 | 0.030828 | 0.15321 | 0.24609 | 0.21488 | 0.041097 | 0.16102 | 0.29207 | 0.27577 | 0.093087 | 0.12238 | 0.38368 | 0.33957 | 0.36878 | 0.27494 | 0.046956 | 0.23958 | 0.32821 | 0.20186
SiO2 | 0.15347 | 0.0036103 | 0.14803 | 0.15777 | 0.17579 | 0.056048 | 0.13433 | 0.30745 | 1.0858 | 0.48319 | 0.57163 | 2.3452 | 1.087 | 0.321 | 0.72326 | 1.4862 | 1.3319 | 1.2407 | 2.1332 | 0.53365 | 1.7655 | 2.7453 | 2.696
P2O5 | 0.023386 | 0.01842 | <mdl | 0.048078 | 0.055065 | 0.027441 | 0.024561 | 0.10894 | 0.053896 | 0.017373 | 0.023132 | 0.091654 | 0.052389 | 0.037608 | <mdl | 0.10872 | 0.12744 | 0.099739 | 0.071295 | 0.01457 | 0.054555 | 0.081119 | 0.0738
SO3 | 0.21971 | 0.19483 | <mdl | 0.42481 | 0.022763 | 0.033738 | <mdl | 0.10626 | 0.049633 | 0.11008 | <mdl | 0.35774 | 0.019915 | 0.036231 | <mdl | 0.09387 | <mdl | <mdl | <mdl | - | <mdl | <mdl | <mdl
CaO | 3.621 | 0.26863 | 3.3365 | 3.9779 | 3.8974 | 0.64713 | 2.8411 | 4.8069 | 2.2194 | 0.23093 | 1.8527 | 2.6008 | 1.937 | 0.36068 | 1.5067 | 2.468 | 2.559 | 2.4927 | 2.145 | 0.40497 | 1.8228 | 2.5996 | 1.693
TiO2 | 0.057222 | 0.0083589 | 0.047219 | 0.069562 | 0.016974 | 0.0094067 | <mdl | 0.030623 | 0.1549 | 0.067909 | 0.074758 | 0.26794 | 0.21782 | 0.02923 | 0.18637 | 0.25273 | 0.027783 | 0.026999 | 0.35783 | 0.17597 | 0.21452 | 0.55423 | 0.17874
MnO | 0.35587 | 0.017232 | 0.32759 | 0.37464 | 0.3212 | 0.084695 | 0.17647 | 0.43759 | 0.23076 | 0.039954 | 0.1734 | 0.31236 | 0.16925 | 0.078 | 0.059343 | 0.29419 | 0.16974 | 0.11952 | 0.25504 | 0.065765 | 0.18096 | 0.30656 | 0.17436
Fe2O3 | 0.65 | 0.1 | 0.52 | 0.79 | 0.59 | 0.13 | 0.48 | 0.81 | 1.24 | 0.25 | 0.92 | 1.7 | 1.32 | 0.24 | 0.97 | 1.57 | 1.45 | 1.48 | 1.95 | 0.26 | 1.66 | 2.13 | 1.85
Cu2O | 0.60336 | 0.32012 | 0.2176 | 1.0513 | 0.17969 | 0.11772 | 0.04786 | 0.353 | 0.29321 | 0.23843 | 0.093179 | 0.94186 | 0.58193 | 0.2911 | 0.29301 | 0.94927 | 0.75977 | 0.46718 | 0.83205 | 0.10474 | 0.74446 | 0.94807 | 0.30782
As2O3 | 1.0737 | 0.13729 | 0.88626 | 1.2364 | 1.003 | 0.22784 | 0.74727 | 1.3406 | 0.80447 | 0.12213 | 0.55603 | 0.89571 | 0.49742 | 0.15087 | 0.31582 | 0.66265 | 0.68868 | 0.54851 | 0.61166 | 0.07262 | 0.54407 | 0.68844 | 0.52794
ZrO2 | 0.16068 | 0.02917 | 0.12942 | 0.20064 | 0.16382 | 0.038469 | 0.10563 | 0.21425 | 0.073672 | 0.026087 | <mdl | 0.11841 | 0.096966 | 0.033486 | 0.060155 | 0.14924 | 0.065891 | 0.059579 | 0.1213 | 0.019594 | 0.099092 | 0.13615 | 0.069975
Nb2O5 | 1.2951 | 0.078276 | 1.1643 | 1.3481 | 0.35256 | 0.067163 | 0.23266 | 0.42753 | 0.98684 | 0.40512 | 0.44041 | 1.6471 | 0.30138 | 0.091251 | 0.19657 | 0.43293 | 0.14217 | 0.12841 | 0.26133 | 0.10029 | 0.18794 | 0.3756 | 0.62545
Y2O3 | 1.5783 | 0.061026 | 1.5306 | 1.6843 | 1.7958 | 0.13526 | 1.582 | 2.0289 | 2.5336 | 0.24022 | 2.2161 | 2.9379 | 2.8295 | 0.21675 | 2.5457 | 3.0779 | 3.5833 | 2.9983 | 2.356 | 0.23294 | 2.1367 | 2.6005 | 2.2654
Ce2O3 | 1.0087 | 0.057363 | 0.96563 | 1.0898 | 1.1265 | 0.30157 | 0.84967 | 1.7961 | 1.1123 | 0.46341 | 0.61734 | 1.9766 | 2.4852 | 0.52949 | 1.5551 | 3.0751 | 3.4454 | 3.0152 | 2.5457 | 0.41604 | 2.2372 | 3.0189 | 2.6825
La2O3 | 0.19067 | 0.022152 | 0.16402 | 0.22496 | 0.22604 | 0.049868 | 0.17725 | 0.31653 | 0.22623 | 0.020328 | 0.19855 | 0.26521 | 0.31406 | 0.053517 | 0.2539 | 0.38456 | 0.41568 | 0.35689 | 0.35221 | 0.023624 | 0.33311 | 0.37863 | 0.37381
Pr2O3 | 0.20444 | 0.033981 | 0.17009 | 0.24643 | 0.25905 | 0.060903 | 0.17689 | 0.35764 | 0.19433 | 0.066896 | 0.099013 | 0.29817 | 0.29987 | 0.059428 | 0.20342 | 0.36618 | 0.37972 | 0.34068 | 0.27665 | 0.036686 | 0.24431 | 0.31651 | 0.24626
Nd2O3 | 1.1699 | 0.067691 | 1.1089 | 1.2781 | 1.2521 | 0.15487 | 1.0911 | 1.581 | 1.0132 | 0.37871 | 0.5768 | 1.7637 | 1.6252 | 0.21211 | 1.2354 | 1.8737 | 2.0682 | 1.8209 | 1.3381 | 0.14964 | 1.2466 | 1.5108 | 1.5437
Sm2O3 | 0.41239 | 0.049542 | 0.33378 | 0.46587 | 0.47072 | 0.037084 | 0.43397 | 0.54483 | 0.31 | 0.082049 | 0.18284 | 0.45375 | 0.36907 | 0.072906 | 0.22475 | 0.42461 | 0.58318 | 0.48774 | 0.29341 | 0.032461 | 0.2694 | 0.33034 | 0.31335
Gd2O3 | 0.48964 | 0.035139 | 0.43921 | 0.53703 | 0.51701 | 0.051923 | 0.43451 | 0.60473 | 0.54962 | 0.055291 | 0.48983 | 0.63697 | 0.49557 | 0.042174 | 0.4371 | 0.55373 | 0.54748 | 0.50815 | 0.39715 | 0.096828 | 0.31007 | 0.50142 | 0.41732
Total Oxide | 96.54 | 0.84 | 95.39 | 97.37 | 95.57 | 0.81 | 94.27 | 96.82 | 96.78 | 0.71 | 95.96 | 98.1 | 96.65 | 0.72 | 95.83 | 97.71 | 96.01 | 96.07 | 96.75 | 0.42 | 96.37 | 97.2 | 96.94
SiO2+CaO+Fe2O3 | 4.42 | 0.29 | 4.01 | 4.73 | 4.67 | 0.66 | 3.46 | 5.49 | 4.55 | 0.65 | 3.83 | 5.99 | 4.34 | 0.76 | 3.37 | 5.18 | 5.21 | 5.34 | 6.23 | 0.87 | 5.25 | 6.89 | 6.24
Pb/U | 0.0918 | 0.00422 | 0.0863 | 0.0971 | 0.0887 | 0.00972 | 0.0805 | 0.1101 | 0.0709 | 0.00876 | 0.0549 | 0.0871 | 0.0708 | 0.01444 | 0.0492 | 0.0931 | 0.1088 | 0.112 | 0.0698 | 0.0366 | 0.0371 | 0.1093 | 0.0997
Note(s):
Average minimum detection limit (mdl) per element for 99% confidence interval (wt%): U≈ 0.04, Pb≈ 0.04, Th≈ 0.04, Na≈ 0.02, Si≈ 0.01, P≈ 0.01, S≈ 0.01, Ca≈ 0.01, Ti≈ 0.01, Mn≈ 0.03, Fe≈ 0.02,
Cu≈ 0.04, As≈ 0.03, Zr≈ 0.02, Nb≈ 0.04, Y≈ 0.03, Ce≈ 0.03, La≈ 0.02, Pr≈ 0.08, Nd≈ 0.09, Sm≈ 0.07, Gd≈ 0.08.
HREE oxides were <mdl (identified from full wavelength spectrometer scans).
Sample ID is of the form: "SXX.xx" where "SXX" = sample ID as represented in Table 1, "xx" = grain number analysed
a) Cob-web uraninite (with low PbO2) associated with chalcopyrite.
b) Cob-web uraninite (with low PbO2) associated with bornite.
c) Refer to Fig. 6a for BSE image of grain.