## Table A1
American Mineralogist: June 2016 Deposit AM-16-65411
Macmillan et al.: Olympic Dam Uraninite: texture, composition and evolution
Table A1: Assay data for all samples.
Element | Unit | S1 | S2 | S3 | S4 | S5 | S6 | S7 | S8 | S9 | S10 | S11 | S12 | S13 | S14 | S15 | S16 | S17 | S18 | S19 | S20 | S21 | S22 | S23
Au a | ppb | 31 | 660 | 382 | 1847 | 1306 | 958 | 603 | 75 | 1339 | 1292 | 2435 | 140 | 875 | 1029 | 1101 | 1438 | 258 | 265 | 133 | 1255 | 210 | 83 | 170
Ag b | ppm | 2.79 | 1.2 | 0.89 | 7.04 | 26.46 | 2.84 | 0.57 | 22.8 | 11.37 | 5.63 | 2.27 | 0.12 | 0.94 | 4.56 | 2.35 | 0.62 | 7.1 | 6.89 | 2.84 | 5.5 | 54.09 | 9.9 | 25.27
Al c | % | 5.72 | 0.45 | 3.11 | 2.93 | 1.47 | 1.11 | 0.85 | 4.27 | 2.56 | 2.2 | 0.97 | 0.42 | 2.09 | 0.81 | 2.13 | 4.03 | 5 | 2.44 | 4.64 | 3.32 | 4.28 | 4.54 | 4.05
As b | ppm | 218.9 | 42.9 | 42.4 | 564 | 107 | 207 | 137.2 | 40.4 | 91.6 | 354.4 | 1185.1 | 108.3 | 211 | 182.7 | 232.9 | 61 | 308.8 | 80.1 | 49.4 | 30.6 | 272 | 27.3 | 33.6
Ba c | ppm | 24918 | 90 | 9094 | 20190 | 2618 | 21185 | 27381 | 262 | 1362 | 7506 | 239 | 85 | 7439 | 1324 | 9362 | 1923 | 711 | 1032 | 973 | 447 | 6591 | 15552 | 7743
Ca c | % | 1.14 | 1.86 | 1.09 | 3.28 | 2.15 | 4.37 | 1.51 | 0.18 | 8.17 | 3.88 | 2.75 | 0.51 | 1.57 | 2.24 | 2.28 | 1.46 | 6.14 | 4.26 | 2.47 | 0.12 | 0.87 | 1.32 | 3.48
Ce c | ppm | 628 | 3744 | 2453 | 3017 | 4611 | 3754 | 2294 | 1831 | 6665 | 3918 | 1032 | 288 | 4337 | 5280 | 6110 | 4848 | 9701 | 8506 | 4420 | 1684 | 1330 | 2006 | 2235
CO2 d | % | 0.27 | 8.06 | 7.52 | 0.09 | 0.09 | 0.17 | 0.06 | 0.22 | 0.48 | 0.19 | 3.13 | 0.44 | 3.5 | 17.33 | 0.25 | 1.52 | 0.38 | 0.64 | 0.22 | 0.73 | 0.38 | 0.2 | 0.37
Cu e | ppm | 13283 | 17658 | 10278 | 13589 | 73000 | 29543 | 28423 | 16065 | 66548 | 20891 | 34229 | 20878 | 19401 | 26309 | 27739 | 23794 | 96290 | 50709 | 75515 | 114085 | 58359 | 13092 | 14081
Dy f | ppm | 44.46 | 44.23 | 24.13 | 42.79 | 33.5 | 18.23 | 11.21 | 29.44 | 24.45 | 22.27 | 447.33 | 4.72 | 49.94 | 35.48 | 61.01 | 37.6 | 79.93 | 59.17 | 31.19 | 11.65 | 90.69 | 21.04 | 17.85
Er f | ppm | 19.44 | 21.2 | 11.66 | 22.08 | 19.7 | 9.96 | 5.82 | 14.58 | 11.48 | 11.48 | 246.34 | 2.82 | 29.3 | 13.05 | 30.58 | 19.27 | 36.24 | 28.95 | 14.08 | 5.44 | 43.05 | 11.53 | 8.85
Eu f | ppm | 22.36 | 27.14 | 18.51 | 32.15 | 32.9 | 25.1 | 14.92 | 19.3 | 30.09 | 32.51 | 154.43 | 2.45 | 24.49 | 35.25 | 39.56 | 27.53 | 67.73 | 49.96 | 32.73 | 12.06 | 30.16 | 13.13 | 12.1
F g | ppm | 9888 | 10870 | 9908 | 29736 | 19918 | 40781 | 14333 | 2622 | 69807 | 37212 | 2708 | 590 | 15150 | 20535 | 21905 | 14741 | 56417 | 40889 | 25388 | 1925 | 8805 | 13007 | 31800
Fe c | % | 5.78 | 47.49 | 29.33 | 24.77 | 44 | 42.56 | 52.2 | 21.38 | 24.65 | 38.31 | 44.71 | 57.52 | 36.85 | 42.87 | 44.65 | 22.76 | 20.26 | 38.62 | 12.95 | 7.49 | 9.39 | 9.76 | 10.85
Gd f | ppm | 40.55 | 77.28 | 46.96 | 39.7 | 40.82 | 30.98 | 18.71 | 56.64 | 55 | 35.05 | 542.71 | 8.84 | 64.8 | 84.07 | 89.61 | 58.29 | 147.31 | 98.69 | 52.6 | 22.07 | 72 | 32.9 | 27.93
K c | % | 5.25 | 0.2 | 2.09 | 1.48 | 0.77 | 0.6 | 0.44 | 2.04 | 1.3 | 1.13 | 0.05 | 0.08 | 0.9 | 0.19 | 0.82 | 2.43 | 2.08 | 1.02 | 2.37 | 1.49 | 2.63 | 2.87 | 2.56
La c | ppm | 294 | 2123 | 1537 | 2149 | 3551 | 3062 | 1746 | 918 | 4913 | 2958 | 235 | 180 | 2875 | 3419 | 3898 | 3286 | 6324 | 6147 | 2928 | 1247 | 865 | 1347 | 1646
Mg c | % | 0.26 | 0.15 | 0.28 | 0.11 | 0.06 | 0.06 | 0.06 | 0.49 | 0.1 | 0.06 | 0.6 | 0.08 | 0.08 | 0.33 | 0.05 | 0.11 | 0.09 | 0.07 | 0.08 | 0.16 | 0.12 | 0.1 | 0.09
Mn c | % | 0.03 | 0.25 | 0.31 | <0.01 | <0.01 | <0.01 | <0.01 | 0.03 | <0.01 | <0.01 | 0.21 | 0.02 | 0.12 | 0.74 | <0.01 | 0.05 | <0.01 | <0.01 | <0.01 | 0.1 | 0.01 | <0.01 | <0.01
Na c | % | 0.17 | 0.03 | 0.04 | 0.05 | 0.04 | <0.01 | <0.01 | 0.07 | 0.04 | 0.01 | 0.2 | 0.06 | 0.02 | <0.01 | 0.02 | 0.06 | 0.05 | 0.02 | 0.05 | 0.08 | 0.09 | 0.13 | 0.08
Nb f | ppm | 21.3 | 145.2 | 28.1 | 43.6 | 55.4 | 12.3 | 11 | 176.4 | 10 | 11.7 | 482.6 | 442.5 | 192.7 | 217.8 | 213.8 | 168.7 | 230.7 | 159.7 | 29.3 | 15.8 | 45.2 | 53.7 | 32.3
Nd f | ppm | 231.8 | 1141.6 | 707.7 | 638.6 | 857.2 | 688.9 | 412.7 | 648.3 | 1388.6 | 752.7 | 1327.6 | 87.6 | 1052.4 | 1511 | 1589.8 | 1085.8 | 2381.2 | 1885.6 | 1010.3 | 373.3 | 420.2 | 520.4 | 499.1
P c | % | 0.02 | 0.49 | 0.19 | 0.13 | 0.23 | 0.09 | 0.07 | 0.13 | 0.1 | 0.1 | 0.12 | 0.08 | 0.3 | 0.32 | 0.35 | 0.24 | 0.59 | 0.28 | 0.16 | 0.07 | 0.06 | 0.09 | 0.05
Pb e | ppm | 2514 | 120 | 50 | 665 | 126 | 120 | 79 | 98 | 43 | 99 | 5107 | 104 | 140 | 171 | 205 | 84 | 216 | 128 | 156 | 56 | 6272 | 53611 | 36628
Pr f | ppm | 68.73 | 352.65 | 220.83 | 236.58 | 344.34 | 279.58 | 161.12 | 188.48 | 530.61 | 297.14 | 212.43 | 27.17 | 367.64 | 482.95 | 536.42 | 395.9 | 848.12 | 685.08 | 371.4 | 132.1 | 129.15 | 173.98 | 181.22
S d | % | 1.37 | 9.21 | 2.4 | 1.33 | 3.36 | 3.54 | 3.4 | 0.59 | 2.93 | 2.26 | 3.58 | 2.84 | 3.11 | 2.96 | 3 | 2.39 | 4.77 | 2.25 | 3.37 | 15.99 | 2.49 | 1.72 | 2.05
Si c | % | 28.28 | 3.88 | 16.04 | 18.55 | 6.45 | 8.08 | 5.2 | 24.33 | 13.26 | 11.19 | 2.13 | 3.16 | 11.77 | 2.67 | 7.31 | 20.3 | 12.12 | 8.88 | 22.86 | 16.61 | 27.56 | 27.12 | 26.12
Sm f | ppm | 47.26 | 128.67 | 78.62 | 64.71 | 74.56 | 56.59 | 35.12 | 101.01 | 108.69 | 64.51 | 496.4 | 11.32 | 106.2 | 158.09 | 157.63 | 106.3 | 253.87 | 175.64 | 98.16 | 39.3 | 85.41 | 56.11 | 48.08
Sr c | ppm | 466 | 75 | 483 | 321 | 33 | 393 | 245 | 124 | 114 | 197 | 69 | 51 | 818 | 624 | 1172 | 600 | 2009 | 758 | 146 | 74 | 308 | 575 | 445
Th f | ppm | 42.61 | 16.15 | 26.02 | 35.72 | 17.97 | 12.81 | 10.53 | 27.31 | 23.19 | 21.28 | 23.22 | 9.02 | 24.13 | 13.61 | 20.86 | 51.34 | 34.99 | 21.39 | 43.53 | 27.96 | 44.38 | 51.66 | 37.3
Ti c | % | 0.172 | 0.03 | 0.11 | 0.181 | 0.052 | 0.047 | 0.044 | 0.122 | 0.084 | 0.077 | 0.011 | 0.012 | 0.095 | 0.019 | 0.041 | 0.11 | 0.155 | 0.086 | 0.123 | 0.091 | 0.096 | 0.085 | 0.084
U3O8 f | ppm | 21325.8 | 780.9 | 363.8 | 6914.4 | 597 | 408 | 369.4 | 1686.3 | 387.4 | 381.7 | 145840.4 | 119.3 | 2243.6 | 731.4 | 1293.2 | 637.5 | 1604.6 | 1152.7 | 425.2 | 138.8 | 11258.7 | 494.2 | 407.7
Y c | ppm | 202 | 210 | 123 | 153 | 180 | 92 | 43 | 164 | 127 | 108 | 2090 | 34 | 285 | 136 | 270 | 188 | 373 | 246 | 144 | 49 | 302 | 112 | 99
Zn e | ppm | 191 | 225 | 98 | 106 | 12 | 15 | 9 | 54 | 65 | 108 | 14 | 15 | 38 | 92 | 17 | 61 | 30 | 39 | 2396 | 203447 | 971 | 744 | 7156
Zr c | ppm | 262 | <20 | 145 | 287 | 66 | 85 | 65 | 142 | 131 | 111 | <20 | <20 | 130 | <20 | 52 | 184 | 185 | 96 | 231 | 160 | 161 | 148 | 175
204Pb b | % | 0.23 | 0.3 | 0.51 | 0.12 | 0.31 | 0.31 | 0.3 | 0.28 | 0.41 | 0.41 | 0.06 | 0.35 | 0.27 | 0.2 | 0.25 | 0.44 | 0.2 | 0.19 | 1.02 | 1.13 | 1.24 | 1.43 | 1.44
206Pb b | % | 73.54 | 73.58 | 64.55 | 86.7 | 73.6 | 72.56 | 74.99 | 75.77 | 68.83 | 67.24 | 90.26 | 75.34 | 78.13 | 81.16 | 78.62 | 67.52 | 81.11 | 82.05 | 41.66 | 39.11 | 30.71 | 23.99 | 24.04
207Pb b | % | 8.54 | 10.25 | 11.77 | 7.8 | 9.75 | 9.91 | 9.57 | 9.25 | 11.66 | 11.3 | 6.46 | 9.9 | 9.59 | 9.8 | 10.29 | 11.98 | 10.06 | 9.72 | 17.93 | 18.18 | 20.77 | 22.37 | 22.39
208Pb b | % | 17.69 | 15.87 | 23.17 | 5.38 | 16.34 | 17.21 | 15.14 | 14.7 | 19.1 | 21.05 | 3.22 | 14.42 | 12.01 | 8.84 | 10.84 | 20.06 | 8.62 | 8.05 | 39.39 | 41.57 | 47.28 | 52.21 | 52.13
Note: Analyses conducted at Intertek Minerals, Adelaide, South Australia using methods outlined below.
a) Fire assay with inductively coupled plasma mass-spectroscopy (ICP-MS) finish.
b) Four acid digestion with ICP-MS finish.
c) Lithium borate fusion with inductively coupled plasma-optical emission spectroscopy (ICP-OES) finish.
d) Combustion furnace-infrared spectrometry.
e) Four acid digestion with ICP-OES finish.
f) Lithium borate fusion with ICP-MS finish.
g) Fusion with selective-ion-electrode finish.