## Table A3
American Mineralogist: June 2016 Deposit AM-16-65411
Macmillan et al.: Olympic Dam Uraninite: texture, composition and evolution
Table A3: Bulk modal mineralogy measured by MLA using XMOD measurement technique.
wt % mineral
| S1 | S2 | S3 | S4 | S5 | S6 | S7 | S8 | S9 | S10 | S11 | S12 | S13 | S14 | S15 | S16 | S17 | S18 | S19 | S20 | S21 | S22 | S23
Uraninite a | 0.59372 | 0 | 0.003176 | 0.99382 | 0.019655 | 0.014554 | 0.012967 | 0.30792 | 0 | 0.00133 | 29.5371 | 0.000736 | 0 | 0.054807 | 0.06777 | 0 | 0.090104 | 0.02895 | 0.001685 | 0.001522 | 0.35017 | 0.009543 | 0.088035
Coffinite b | 3.6697 | 0.000479 | 0.006745 | 0 | 0.011751 | 0.008424 | 0.006186 | 0.14286 | 0.007785 | 0.00515 | 0 | 0.000459 | 0.005623 | 0.090609 | 0.016453 | 0.007213 | 0.054636 | 0.021345 | 0.025865 | 0.000475 | 0.024346 | 0.005943 | 0
Brannerite | 0.10688 | 0.001361 | 0.040325 | 0.13948 | 0 | 0 | 0.001351 | 0.020142 | 0.14626 | 0.020426 | 0.000805 | 0 | 0.024238 | 0.015173 | 0.003706 | 0.021717 | 0.02245 | 0.031087 | 0.029857 | 0.002247 | 0.087831 | 0.027554 | 0.034084
REE minerals c | 0.19523 | 1.6549 | 0.64248 | 0.50924 | 1.6174 | 1.0494 | 0.62761 | 1.0167 | 2.4937 | 1.2368 | 0.033111 | 0.20523 | 0.91825 | 1.5195 | 1.0165 | 1.4628 | 5.7783 | 3.5393 | 0.95711 | 2.9216 | 0.92095 | 0.94117 | 1.7027
Bornite | 1.8147 | 0 | 0.035221 | 1.0406 | 10.9741 | 0.060238 | 0 | 2.1671 | 5.1263 | 0.54897 | 0.71491 | 0 | 0.026274 | 0 | 0.28863 | 0.20749 | 18.6342 | 8.8358 | 24.9011 | 36.8155 | 4.2173 | 0.72602 | 5.6104
Chalcocite d | 0.31162 | 0 | 0 | 0.91907 | 0 | 0 | 0 | 0 | 2.7353 | 0.000714 | 0 | 0 | 0 | 0 | 0.001626 | 0.002269 | 0.029191 | 0.028137 | 0.15348 | 0.060454 | 2.7049 | 0.29681 | 0.001901
Chalcopyrite | 0.49436 | 6.0401 | 3.779 | 0 | 0.85512 | 14.2194 | 9.2917 | 0.070233 | 0.014298 | 4.3528 | 9.9049 | 4.2923 | 5.5737 | 8.1881 | 6.1606 | 6.9877 | 0.37613 | 0.20297 | 0.23158 | 0.09545 | 0 | 0.007643 | 0
Pyrite e | 0 | 25.6924 | 1.8638 | 0 | 0 | 0.00152 | 0.6267 | 0.029112 | 0 | 0.0214 | 0.82819 | 1.038 | 1.4132 | 0.07085 | 0.002884 | 0.002012 | 0.001618 | 0.001512 | 0 | 0.003043 | 0 | 0.021727 | 0
Pb minerals f | 0.094075 | 0 | 0 | 0.37144 | 0 | 0.002358 | 0.005826 | 0.012404 | 0 | 0 | 0.66017 | 0 | 0 | 0.008067 | 0.001065 | 0 | 0.003584 | 0.001117 | 0.004433 | 0.00071 | 0.46508 | 7.1291 | 9.83
Other sulfides g | 0.083957 | 0.00535 | 0.000737 | 0.040084 | 0.030904 | 0.020905 | 0.011909 | 0.000827 | 0.006694 | 0.15564 | 0.10354 | 0.012553 | 0.009753 | 0.019411 | 0.010365 | 0.001104 | 0.14755 | 0.032594 | 0.095031 | 13.6261 | 0.13057 | 0.016397 | 6.0606
Hematite h | 5.0953 | 46.0119 | 38.1021 | 48.4515 | 68.2021 | 67.8541 | 72.6521 | 51.3588 | 38.1842 | 67.342 | 50.9067 | 90.197 | 62.3215 | 22.3427 | 75.9013 | 35.3364 | 36.8208 | 57.1735 | 22.8804 | 33.6983 | 21.5441 | 16.4503 | 31.7442
Carbonates i | 0.20489 | 11.265 | 21.678 | 0.012351 | 0.002578 | 0.004116 | 0 | 0.094289 | 0.17696 | 0.052556 | 4.6576 | 1.0562 | 10.9617 | 48.6887 | 0.000878 | 3.6775 | 2.1447 | 4.0529 | 0.27838 | 4.9988 | 0.24886 | 1.7031 | 0.094617
Barite | 4.6622 | 0.01223 | 0.99852 | 4.2036 | 0.093408 | 0.33579 | 4.4021 | 0.001001 | 0.15387 | 1.1987 | 0.15512 | 0 | 1.0508 | 0.2235 | 1.9176 | 0.13944 | 0.028932 | 0.18592 | 0.28917 | 0.055525 | 0.95154 | 0.93809 | 0.51511
Fluorite j | 1.7093 | 1.0546 | 1.9407 | 4.648 | 3.8554 | 8.6751 | 2.3856 | 0 | 14.5377 | 7.0557 | 0.3469 | 0.13599 | 2.5171 | 7.6533 | 2.6047 | 2.1024 | 13.9279 | 6.5316 | 5.2268 | 0.15435 | 1.9921 | 1.2244 | 6.1163
Quartz | 31.427 | 7.2365 | 17.302 | 31.5207 | 8.978 | 5.1117 | 7.6679 | 33.9173 | 22.0453 | 12.7274 | 0.46915 | 2.3571 | 12.6875 | 8.2555 | 7.0031 | 28.3083 | 7.8277 | 9.4346 | 26.1398 | 0.64167 | 44.3386 | 40.3332 | 21.8014
Feldspar k | 28.3573 | 0.15871 | 5.0674 | 0.076494 | 0.000246 | 0.016711 | 0 | 0.000586 | 0.000564 | 0.20197 | 0.002048 | 0.000663 | 0.1722 | 0.000257 | 0.02293 | 3.4531 | 0.06275 | 0.038059 | 0.18607 | 0.016535 | 3.9296 | 2.4237 | 1.5855
Sericite | 20.7518 | 0.72438 | 7.7678 | 7.027 | 5.358 | 2.6186 | 2.2532 | 10.4852 | 14.3381 | 5.0569 | 0.27948 | 0.48675 | 2.2301 | 2.7921 | 4.8139 | 18.1549 | 13.9344 | 9.7548 | 18.4641 | 6.7839 | 18.0209 | 27.6595 | 14.7734
Chlorite | 0.18081 | 0.13831 | 0.71123 | 0 | 0 | 0.003409 | 0.053905 | 0.24203 | 0 | 0.012428 | 1.3983 | 0.21699 | 0.063595 | 0.002342 | 0.14104 | 0.040704 | 0.051053 | 0.065753 | 0.016368 | 0.041654 | 0 | 0.03548 | 0.013599
Other l | 0.24722 | 0.003662 | 0.060788 | 0.046629 | 0.00133 | 0.003641 | 0.000923 | 0.13345 | 0.032909 | 0.00905 | 0.001993 | 0 | 0.024462 | 0.075092 | 0.025031 | 0.09478 | 0.064027 | 0.039968 | 0.11877 | 0.082181 | 0.073299 | 0.050344 | 0.028325
Note: Individual minerals as defined in Table A2 with some minerals grouped as specified below.
a) "Uraninite" refer to the sum of all listed uraninite types.
b) "Coffinite" refers to the sum of all listed coffinite types, uranothorite and thorite.
c) "REE minerals" refers to the sum of bastnasite, crandellite, florencite, monazite, synchysite, xenotime and zircon.
d) "Chalcocite" refers to the sum of chalcocite, covellite and native copper.
e) "Pyrite" refers to the sum of pyrite and pyrrhotite.
f) "Pb minerals" refers to the sum of altaite, cerussite, clausthalite and galena.
g) "Other sulfides" refers to the sum of bismuthinite, carrolite, cobaltite, molybdenite, safflorite, sphalerite and tennantite.
h) "Hematite" is listed as FeO in Table A2.
i) "Carbonates" refers to the sum of ankerite, calcite, dolomite and siderite.
j) "Fluorite" refers to the sum of sellaite and fluorite.
k) "Feldspar" refers to the sum of albite and orthoclase.
l) "Other" refers to the sum of all remaining minerals listed in Table A2 not mentioned above.