## Table A4
American Mineralogist: June 2016 Deposit AM-16-65411
Macmillan et al.: Olympic Dam Uraninite: texture, composition and evolution
Table A4: Mineral association data for uraninite measured by MLA using SPL_Lite method.
% mineral associated with uraninitea
| Brannerite | Coffinite | REE minerals | Bornite | Chalcocite | Chalco- pyrite | Pyrite | Pb minerals | Other sufides | Hematite | Barite | Fluorite | Quartz | Sericite | Feldspar | Carbonate | Other
S1 | 0.1 | 34.1 | 0.4 | 15.5 | 1.9 | 2.3 | 0 | 0.4 | 0.2 | 4.7 | 9.3 | 14.4 | 0.7 | 5 | 10.7 | 0.1 | 0.1
S2 | 0 | 0 | 0 | 0 | 0 | 18.7 | 7.7 | 0 | 0 | 63.2 | 0 | 2.1 | 3.7 | 0 | 0 | 4.6 | 0.1
S3 | 0 | 37.9 | 2 | 0 | 0 | 9.9 | 0.8 | 0 | 0 | 17.2 | 0 | 5.4 | 7.7 | 1.7 | 0.4 | 16.8 | 0
S4 | 0 | 0 | 0 | 7.4 | 42.1 | 0.1 | 0 | 0 | 0 | 32.9 | 1.1 | 0.5 | 12.4 | 3.2 | 0.1 | 0.1 | 0
S5 | 0 | 0.1 | 1.4 | 4.2 | 0 | 0.1 | 0 | 0 | 0.1 | 73.3 | 0.1 | 2.3 | 10.9 | 7.5 | 0 | 0 | 0
S6 | 0.2 | 0.7 | 1.1 | 0 | 0 | 8 | 0 | 0 | 0 | 70.5 | 1.1 | 9.1 | 4.8 | 3.7 | 0 | 0 | 0.5
S7 | 0 | 0.2 | 1.4 | 0 | 0 | 2.6 | 0.1 | 0 | 0 | 78.9 | 1.9 | 1.8 | 6 | 6.7 | 0 | 0 | 0.3
S8 | 0 | 0.1 | 0.5 | 0.1 | 0.1 | 0 | 0 | 0 | 0.1 | 79.2 | 0.1 | 0 | 15.9 | 3.3 | 0 | 0.5 | 0.2
S9 | 1.2 | 5.4 | 5.4 | 3.5 | 1.2 | 0 | 0 | 0 | 0 | 56.9 | 0 | 15.9 | 8 | 2.1 | 0 | 0 | 0.4
S10 | 0.8 | 1.5 | 1 | 0 | 0 | 3.5 | 0 | 0 | 0 | 44.4 | 0 | 26.3 | 4.8 | 13.3 | 1.5 | 2.8 | 0
S11 | 0 | 0 | 0 | 0 | 0 | 37.4 | 0.3 | 0.7 | 0 | 59.7 | 0 | 0.1 | 0.1 | 0 | 0 | 0.6 | 1.1
S12 | 0 | 0 | 0 | 0 | 0 | 0 | 0 | 0 | 0 | 97.4 | 0 | 0 | 0.8 | 1.3 | 0 | 0.6 | 0
S13 | 0 | 1 | 0.9 | 0.3 | 0 | 25.9 | 2.6 | 0.3 | 4 | 29.3 | 1.3 | 9.5 | 14.3 | 2.2 | 0 | 6.5 | 1.9
S14 | 0 | 0 | 0 | 0.1 | 0 | 80.1 | 0 | 0 | 0 | 2.3 | 0 | 2 | 0 | 0 | 0 | 15.3 | 0
S15 | 0 | 1.1 | 1 | 1.1 | 0 | 10.8 | 0 | 0.1 | 0.1 | 68.6 | 0.4 | 5.5 | 5.7 | 5.1 | 0 | 0.3 | 0.1
S16 | 0.1 | 8.2 | 0.6 | 0.4 | 0.2 | 28.3 | 0 | 0 | 0 | 17.5 | 0.3 | 5 | 18.9 | 3.2 | 1.7 | 15.4 | 0.2
S17 | 0 | 0.8 | 5 | 25 | 0 | 0.8 | 0 | 0 | 0.2 | 34.3 | 0 | 20 | 3.5 | 9.9 | 0 | 0.4 | 0.1
S18 | 0 | 3.3 | 3.8 | 36.9 | 0 | 0.2 | 0 | 0 | 0 | 40.7 | 0.2 | 7 | 3.5 | 3 | 0.1 | 1 | 0.3
S19 | 0.2 | 9.2 | 7.4 | 21.1 | 0.1 | 0.9 | 0 | 0.2 | 0.4 | 7.5 | 2.9 | 5.8 | 30.1 | 9.1 | 0 | 4.9 | 0.3
S20 | 0 | 0 | 0 | 100 | 0 | 0 | 0 | 0 | 0 | 0 | 0 | 0 | 0 | 0 | 0 | 0 | 0
S21 | 0.3 | 0 | 0 | 44 | 4.7 | 0.1 | 0 | 1.3 | 0 | 29.2 | 0.3 | 0.3 | 4.7 | 12.3 | 0.5 | 2.2 | 0
S22 | 5.5 | 0 | 0.9 | 1.5 | 0.6 | 0 | 0 | 9.6 | 0 | 34.9 | 0.3 | 1.2 | 28.9 | 16 | 0.3 | 0 | 0.2
S23 | 0.6 | 0 | 1.1 | 2.8 | 0 | 0.2 | 0 | 9.7 | 4.7 | 48.5 | 0.3 | 1.5 | 9.3 | 18.4 | 2.7 | 0 | 0.1
a) Mineral association data for uraninite, measured by the MLA system using the SPL_Lite method. The SPL_Lite method targets selected minerals (uraninite in this case). The perimeter of each uraninite grain
is measured, and the length of the boundary between any other mineral which is touching the uraninite is also measured. A relative proportion (in wt%) of each mineral found in contact with the uraninite
can thus be estimated, and this is recorded as the mineral association. For each sample, an average value is taken for all uraninite grains measured.