## Sheet1
% Griffiths et al 2015 American Mineralogist: March 2016 Deposit AM-16-35442
EBSD point measurement dataset
% GARNET ONE | [5 empty] | % GARNET TWO
% Phase 1 = Corundum % x parallel a [2 -1 -1 0], z parallel c | [5 empty] | % Phase 1 = Corundum % x parallel a [2 -1 -1 0], z parallel c
% Phase 2 = Ilmenite % x parallel a [2 -1 -1 0], z parallel c | [5 empty] | % Phase 2 = Ilmenite % x parallel a [2 -1 -1 0], z parallel c
% Phase 3 = Garnet % x parallel a, z parallel c | [5 empty] | % Phase 3 = Garnet % x parallel a, z parallel c
% Phase 4 = Rutile % x parallel a, z parallel c | [5 empty] | % Phase 4 = Rutile % x parallel a, z parallel c
Bunge Euler 1 (radians) | Bunge Euler 2 (radians) | Bunge Euler 3 (radians) | Confidence index (OIM software v6.2.1, 1= manually chosen solution) | Fit (OIM software v6.2.1) | PHASE | Bunge Euler 1 (radians) | Bunge Euler 2 (radians) | Bunge Euler 3 (radians) | Confidence index (OIM software v6.2.1, 1= manually chosen solution) | Fit (OIM software v6.2.1) | PHASE
2.7271 | 2.1622 | 0.22118 | 0.404 | 0.691 | 3 | 2.6126 | 1.5216 | 3.4398 | 0.236 | 0.806 | 3
4.8175 | 1.9902 | 3.7906 | 0.029 | 0.953 | 1 | 0.02292 | 1.3375 | 4.6132 | 0.034 | 1.086 | 1
1.5367 | 1.3371 | 5.5016 | 0.005 | 1.178 | 1 | 0.35227 | 1.2148 | 4.5345 | 0.067 | 0.972 | 1
3.5824 | 1.9402 | 0.07977 | 0.054 | 1.074 | 1 | 1.9486 | 1.5092 | 3.8198 | 0.022 | 0.953 | 2
6.119 | 2.0797 | 1.4353 | 0.018 | 0.942 | 1 | 0.35675 | 1.2134 | 0.85811 | 0.182 | 1.02 | 4
4.4665 | 0.45723 | 5.3925 | 0.069 | 1.153 | 1 | 2.2229 | 1.1495 | 4.5854 | 0.325 | 1.065 | 4
0.83978 | 0.81301 | 3.8833 | 0.038 | 0.968 | 1 | 0.10035 | 2.4222 | 5.5063 | 0.506 | 0.725 | 4
1.2706 | 0.62221 | 3.5299 | 1 | 1.382 | 1 | 4.7651 | 0.91926 | 2.5446 | 0.106 | 0.962 | 1
3.1929 | 1.3405 | 3.193 | 0.068 | 1.123 | 1 | 2.7074 | 0.87353 | 5.8235 | 0.525 | 0.812 | 4
6.1136 | 2.0804 | 5.0844 | 0.026 | 1.211 | 1 | 1.4675 | 2.3696 | 2.5376 | 0.425 | 0.841 | 4
3.0222 | 1.6686 | 3.2063 | 0.089 | 1.155 | 1 | 0.02266 | 1.3428 | 4.6441 | 0.029 | 1.137 | 1
4.4345 | 1.8416 | 5.4669 | 0.159 | 1.12 | 4 | 3.5817 | 2.29 | 5.9951 | 0.026 | 0.997 | 1
2.3348 | 1.3185 | 3.2639 | 0.033 | 1.016 | 1 | 2.3925 | 2.1027 | 1.5267 | 0.673 | 0.541 | 4
2.6957 | 1.4581 | 0.0899 | 0.018 | 1.312 | 1 | 6.1476 | 0.91916 | 4.7762 | 0.009 | 1.279 | 1
6.0441 | 0.8394 | 4.9113 | 0.031 | 0.935 | 1 | 4.8004 | 1.1569 | 5.6235 | 0.654 | 0.767 | 4
2.7135 | 2.1726 | 0.22428 | 0.223 | 0.875 | 3 | 0.99515 | 1.0773 | 1.028 | 0.239 | 1.115 | 4
3.178 | 1.3285 | 3.1962 | 0.168 | 1.038 | 1 | 0.99089 | 1.384 | 1.2179 | 0.614 | 0.719 | 4
0.0406 | 1.8131 | 5.1852 | 0.159 | 1.199 | 1 | 3.6345 | 1.6002 | 3.8644 | 0.754 | 0.722 | 4
4.9148 | 1.0056 | 2.8478 | 0.559 | 0.617 | 4 | 1.1734 | 2.601 | 2.3097 | 0.611 | 0.663 | 4
3.5169 | 1.6711 | 5.4899 | 0.714 | 0.691 | 4 | 2.3011 | 2.0573 | 5.1892 | 0.067 | 1.095 | 1
3.6255 | 0.27499 | 1.9852 | 1 | 0.921 | 1 | 3.2485 | 0.73291 | 2.8633 | 0.141 | 1.167 | 1
2.8556 | 1.1363 | 3.3266 | 0.079 | 1.102 | 1 | 2.5866 | 2.7034 | 0.92334 | 0.457 | 0.826 | 4
2.6734 | 2.6509 | 0.18775 | 0.464 | 0.874 | 4 | 1.509 | 1.5805 | 1.179 | 0.546 | 0.702 | 4
3.5934 | 1.6064 | 3.8654 | 0.702 | 0.716 | 4 | 2.3349 | 0.72953 | 5.7379 | 0.338 | 0.911 | 4
0.83139 | 0.81722 | 3.8902 | 0.11 | 0.933 | 1 | 4.5985 | 1.7491 | 4.3871 | 0.008 | 1.286 | 1
2.0844 | 2.6054 | 2.6299 | 0.087 | 1.144 | 1 | 2.8039 | 2.1373 | 1.2568 | 0.693 | 0.609 | 4
3.2001 | 0.66795 | 3.5477 | 0.271 | 0.932 | 4 | 1.4458 | 1.4181 | 0.86771 | 1 | 1.07 | 1
0.49136 | 2.8628 | 2.1886 | 0.025 | 0.914 | 1 | 0.02697 | 1.3381 | 4.6333 | 0.039 | 1.103 | 1
0.51564 | 2.4241 | 1.2628 | 0.042 | 1.103 | 1 | 2.0503 | 2.3262 | 3.9978 | 0.142 | 1.017 | 1
2.023 | 2.2708 | 1.2619 | 0.501 | 0.773 | 4 | 2.5479 | 0.83714 | 3.5653 | 0.254 | 1.045 | 4
3.1798 | 1.3293 | 3.1945 | 0.169 | 0.984 | 1 | 0.96 | 1.088 | 0.6915 | 0.286 | 1.037 | 4
3.3255 | 1.3268 | 0.01485 | 0.125 | 0.864 | 1 | 2.9567 | 1.0305 | 0.86148 | 0.037 | 0.982 | 2
3.3476 | 1.7773 | 0.36319 | 0.549 | 0.676 | 4 | 3.0723 | 1.0536 | 2.9937 | 0.082 | 0.837 | 1
6.103 | 2.0885 | 5.1026 | 0.058 | 1.245 | 1 | 1.8048 | 1.7993 | 2.4289 | 0.483 | 0.822 | 4
0.03958 | 1.8194 | 2.0343 | 0.254 | 0.866 | 1 | 4.9952 | 2.4499 | 5.045 | 0.162 | 1.23 | 4
6.1597 | 1.4837 | 2.0256 | 0.243 | 0.844 | 1 | 0.01705 | 1.3461 | 2.5449 | 1 | 1.174 | 2
5.5071 | 2.5098 | 4.4385 | 0.323 | 0.821 | 3 | 3.0892 | 1.0634 | 0.86095 | 0.938 | 0.375 | 4
0.28236 | 2.4973 | 5.4231 | 0.368 | 0.817 | 4 | 2.3673 | 0.84616 | 4.2189 | 0.55 | 0.662 | 4
2.0053 | 2.6013 | 5.1619 | 0.048 | 1.116 | 1 | 3.0924 | 1.9644 | 5.7916 | 0.079 | 1.174 | 1
3.6374 | 0.5911 | 3.0028 | 0.19 | 1.011 | 1 | 5.3007 | 1.3096 | 4.9892 | 0.425 | 0.819 | 4
3.1987 | 1.5415 | 3.1656 | 0.126 | 1.261 | 1 | 0.78311 | 2.3516 | 1.9581 | 0.45 | 0.779 | 4
2.5452 | 1.6041 | 0.72167 | 0.48 | 0.81 | 4 | 2.927 | 0.98696 | 3.0711 | 0.077 | 1.149 | 1
2.8574 | 1.1924 | 0.13256 | 0.006 | 1.152 | 1 | 1.1629 | 2.6418 | 3.2034 | 0.125 | 0.863 | 2
4.6699 | 2.3625 | 4.8161 | 0.205 | 1.107 | 4 | 2.9099 | 2.2221 | 1.0244 | 0.541 | 0.775 | 4
2.7388 | 1.5306 | 0.41972 | 0.44 | 0.787 | 4 | 1.2471 | 2.6743 | 2.7419 | 0.655 | 0.626 | 4
4.5731 | 2.2116 | 5.1962 | 0.139 | 1.213 | 4 | 2.1991 | 0.77731 | 1.5485 | 1 | 0.986 | 2
3.6414 | 0.50856 | 2.9885 | 0.422 | 0.917 | 4 | 3.1041 | 2.2748 | 3.8457 | 0.649 | 0.599 | 4
2.6881 | 1.3322 | 0.22961 | 0.025 | 1.136 | 1 | 0.63454 | 2.1264 | 1.9609 | 0.394 | 0.814 | 4
5.8142 | 1.1149 | 3.0978 | 0.389 | 0.808 | 4 | 3.6849 | 1.0502 | 0.67192 | 0.466 | 0.723 | 4
0.66458 | 2.3624 | 2.2312 | 0.453 | 0.792 | 4 | 1.2651 | 2.987 | 5.1577 | 0.368 | 0.834 | 4
1.9459 | 1.5226 | 5.4643 | 1 | 1.169 | 1 | 2.0596 | 1.9006 | 0.92218 | 0.028 | 1.084 | 2
3.2719 | 0.90384 | 2.1245 | 0.18 | 1.149 | 1 | 3.2289 | 1.1929 | 4.7507 | 0.468 | 0.729 | 4
3.4565 | 2.3824 | 5.1586 | 0.004 | 0.895 | 1 | 3.6812 | 0.86248 | 4.3748 | 0.04 | 1.129 | 2
4.6589 | 2.886 | 0.47616 | 0.25 | 1 | 4 | 3.1425 | 1.142 | 0.91255 | 0.684 | 0.624 | 4
2.7408 | 1.5261 | 0.4209 | 0.424 | 0.799 | 4 | 2.074 | 1.2555 | 1.7065 | 0.008 | 0.965 | 1
3.9716 | 2.3453 | 0.30001 | 0.003 | 1.159 | 1 | 1.223 | 1.2297 | 1.9717 | 0.003 | 0.837 | 2
0.75895 | 1.2791 | 1.4995 | 0.218 | 0.954 | 4 | 1.4539 | 1.403 | 2.9627 | 0.058 | 0.936 | 2
5.6201 | 2.022 | 4.3762 | 0.352 | 0.854 | 4 | 1.222 | 0.9614 | 2.1526 | 1 | 1.183 | 2
2.7155 | 1.4557 | 0.27533 | 0.443 | 0.681 | 4 | 4.7103 | 2.3186 | 4.3553 | 0.005 | 1.282 | 2
0.67677 | 2.3515 | 2.2115 | 0.578 | 0.86 | 4 | 1.4123 | 1.5422 | 0.13987 | 0.004 | 1.114 | 2
2.0482 | 2.6034 | 2.5675 | 0.109 | 0.869 | 1 | 0.86279 | 1.5157 | 0.99344 | 0.549 | 0.727 | 4
1.2204 | 1.3236 | 1.2021 | 0.347 | 0.962 | 4 | 0.2288 | 0.71277 | 5.0988 | 0.275 | 1.059 | 4
6.1716 | 1.4919 | 1.4428 | 0.003 | 1.27 | 1 | 0.79488 | 2.3606 | 3.5384 | 0.38 | 0.85 | 4
5.666 | 2.0029 | 4.4324 | 0.33 | 0.979 | 4 | 2.5936 | 2.7511 | 3.6869 | 0.502 | 0.881 | 4
0.83263 | 0.7925 | 3.8915 | 0.115 | 1.014 | 1 | 3.5581 | 2.2566 | 5.9497 | 1 | 0.899 | 1
6.0979 | 2.3279 | 1.6901 | 0.078 | 1.093 | 1 | 0.60248 | 1.4467 | 1.3398 | 0.072 | 1.205 | 1
2.181 | 1.9536 | 0.50822 | 0.594 | 0.779 | 4 | 2.6646 | 0.94246 | 3.8192 | 0.533 | 0.793 | 4
3.8746 | 2.0113 | 5.9934 | 0.365 | 0.941 | 4 | 0.22308 | 1.7871 | 1.9702 | 0.541 | 0.721 | 4
6.2607 | 0.58475 | 2.3895 | 0.355 | 0.907 | 4 | 0.10216 | 2.4222 | 1.3278 | 0.006 | 1.184 | 1
2.9583 | 1.5776 | 6.2367 | 0.466 | 0.947 | 4 | 0.94403 | 0.78255 | 2.5338 | 0.196 | 1.151 | 4
3.6489 | 1.1594 | 3.4592 | 0.307 | 0.987 | 4 | 2.2994 | 2.0496 | 5.215 | 0.08 | 1.043 | 1
5.5754 | 1.61 | 4.7287 | 0.423 | 0.86 | 4 | 3.159 | 1.7894 | 5.8156 | 0.19 | 1.079 | 1
3.1985 | 1.3426 | 3.1743 | 0.06 | 1.177 | 1 | 3.4852 | 1.9261 | 5.9305 | 0.026 | 1.072 | 1
5.522 | 1.8108 | 4.3261 | 0.574 | 0.729 | 4 | 2.3188 | 0.72865 | 4.5253 | 0.534 | 0.869 | 4
0.3754 | 1.2776 | 5.083 | 0.608 | 0.645 | 4 | 6.0632 | 1.2876 | 6.0101 | 1 | 1.267 | 2
3.7664 | 1.0028 | 2.3788 | 0.496 | 0.813 | 4 | 2.3234 | 0.72169 | 5.7283 | 0.563 | 0.755 | 4
3.3773 | 2.3034 | 0.19584 | 0.326 | 0.886 | 4 | 1.6955 | 1.1602 | 3.9418 | 0 | 1.081 | 2
3.4838 | 2.3826 | 5.198 | 1 | 1.048 | 1 | 2.8891 | 2.2493 | 0.98665 | 0.748 | 0.528 | 4
3.5982 | 0.78762 | 6.2161 | 0.061 | 1.164 | 1 | 3.934 | 0.77432 | 3.7418 | 1 | 1.091 | 2
3.5339 | 1.8693 | 6.247 | 0.604 | 0.746 | 4 | 2.9068 | 1.9829 | 0.57749 | 0.93 | 0.497 | 4
4.3725 | 1.893 | 5.4704 | 0.315 | 0.896 | 4 | 5.8911 | 2.121 | 5.449 | 0.67 | 0.613 | 4
2.2418 | 2.5921 | 4.1389 | 0.648 | 0.709 | 4 | 4.7688 | 0.92231 | 2.5297 | 0.052 | 1.12 | 1
3.1923 | 1.3463 | 0.03191 | 0.061 | 1.039 | 1 | 2.8096 | 0.23381 | 4.0657 | 0.495 | 0.818 | 4
3.5757 | 1.9548 | 5.3018 | 0.073 | 1.181 | 1 | 3.26 | 0.73227 | 0.75483 | 1 | 1.152 | 2
1.1525 | 1.0937 | 4.7704 | 0.239 | 1.034 | 4 | 4.9989 | 2.4558 | 5.0481 | 0.196 | 1.155 | 4
3.4025 | 0.58117 | 0.87601 | 0.384 | 0.929 | 4 | 0.1024 | 2.423 | 1.3276 | 0.057 | 0.901 | 1
2.6062 | 2.7774 | 1.2127 | 0.418 | 0.847 | 4 | 3.6726 | 0.86412 | 1.5287 | 1 | 0.974 | 2
0.82951 | 2.2873 | 2.0537 | 0.245 | 0.963 | 4 | 1.2423 | 0.84526 | 2.6128 | 0.307 | 0.978 | 4
3.2386 | 1.3203 | 3.4781 | 0.007 | 1.264 | 1 | 0.7336 | 1.3237 | 5.4654 | 1 | 1.072 | 2
2.2442 | 1.2183 | 1.2558 | 0.225 | 1.049 | 4 | 4.9994 | 2.4563 | 5.0482 | 0.186 | 1.163 | 4
4.5634 | 1.8738 | 4.0535 | 0.269 | 1.027 | 4 | 2.2946 | 2.0539 | 6.2444 | 0.013 | 1.004 | 1
4.5551 | 0.94964 | 3.2359 | 0.801 | 0.518 | 4 | 5.0012 | 1.4001 | 5.0485 | 0.521 | 0.802 | 4
5.7938 | 0.2861 | 1.3202 | 0.257 | 1.023 | 4 | 3.2529 | 2.3075 | 6.2517 | 0.496 | 0.835 | 4
2.7146 | 2.1789 | 0.20323 | 0.237 | 0.935 | 3 | 3.2463 | 0.72498 | 3.9053 | 1 | 0.944 | 2
4.428 | 0.49107 | 6.1382 | 0.019 | 1.103 | 1 | 0.79501 | 1.2552 | 2.3125 | 0.139 | 0.731 | 2
5.1753 | 0.52895 | 4.7437 | 0.041 | 1.132 | 1 | 2.2292 | 0.83748 | 4.7412 | 1 | 0.926 | 2
4.7931 | 2.3484 | 5.4804 | 0.159 | 1.146 | 4 | 0.3416 | 1.2329 | 5.5834 | 1 | 1.035 | 2
0.71086 | 1.3201 | 0.92287 | 0.599 | 0.8 | 4 | 2.9466 | 0.9803 | 3.0374 | 0.086 | 0.911 | 1
2.1022 | 2.0721 | 1.5336 | 0.368 | 0.919 | 4 | 2.0739 | 1.2546 | 1.7024 | 1 | 1.144 | 1
1.8582 | 0.9247 | 2.0171 | 0.144 | 1.164 | 4 | 0.73799 | 0.8345 | 5.5585 | 0.368 | 1.009 | 4
5.8385 | 2.0071 | 4.3662 | 0.3 | 1.029 | 4 | 4.7791 | 1.1465 | 5.5747 | 0.914 | 0.388 | 4
1.475 | 1.3095 | 0.96298 | 0.389 | 0.877 | 4 | 2.4329 | 0.4768 | 6.0042 | 0.471 | 0.742 | 4
5.4988 | 1.7944 | 4.2943 | 0.581 | 0.765 | 4 | 3.5456 | 2.44 | 0.48065 | 0.459 | 0.772 | 4
3.9737 | 2.3441 | 0.29291 | 0.002 | 1.135 | 1 | 3.2201 | 1.1585 | 3.9948 | 1 | 0.773 | 2
2.2183 | 1.2838 | 1.2514 | 0.296 | 0.991 | 4 | 2.4076 | 0.99286 | 2.7143 | 0.682 | 0.618 | 4
3.4795 | 2.9149 | 0.34351 | 0.276 | 0.947 | 4 | 1.2519 | 1.2369 | 3.996 | 0.316 | 0.735 | 4
3.2734 | 0.90314 | 3.0903 | 0.161 | 1.161 | 1 | 0.33619 | 1.2236 | 5.5895 | 1 | 0.922 | 2
3.9658 | 2.3453 | 0.28689 | 0.024 | 1.161 | 1 | 1.2184 | 2.5046 | 2.392 | 0.554 | 0.749 | 4
4.6559 | 2.3479 | 4.8068 | 0.222 | 1.129 | 4 | 4.4972 | 0.64989 | 3.025 | 0.889 | 0.52 | 4
0.26648 | 2.6163 | 5.8763 | 0.5 | 0.749 | 4 | 2.6115 | 1.5096 | 0.29197 | 0.225 | 0.942 | 3
5.7696 | 2.0219 | 4.2256 | 0.428 | 0.78 | 4 | 2.8407 | 2.2961 | 5.6711 | 0.695 | 0.554 | 4
4.665 | 2.3625 | 4.8079 | 0.218 | 1.13 | 4 | 0.35051 | 1.2136 | 4.5419 | 0.027 | 1.162 | 1
2.723 | 2.8897 | 5.0688 | 0.263 | 0.967 | 4 | 4.1346 | 1.7906 | 4.5423 | 0.55 | 0.615 | 4
3.1947 | 1.3375 | 3.1753 | 0.21 | 1.113 | 1 | 1.9529 | 2.1692 | 3.7009 | 0 | 1.117 | 2
3.1909 | 1.3335 | 3.1726 | 0.166 | 1.116 | 1 | 3.0759 | 1.9476 | 4.2127 | 0.611 | 0.602 | 4
4.6355 | 2.0129 | 5.2108 | 0.267 | 0.994 | 4 | 6.1149 | 2.4558 | 1.1401 | 1 | 0.948 | 1
3.4888 | 0.90012 | 3.0322 | 0.019 | 0.882 | 1 | 3.2458 | 0.71735 | 2.8584 | 0.096 | 1.093 | 1
0.42581 | 1.4124 | 5.068 | 0.554 | 0.673 | 4 | 3.2973 | 2.3978 | 1.2915 | 1 | 0.944 | 2
3.4752 | 2.5678 | 6.1853 | 0.023 | 0.915 | 1 | 4.0208 | 0.60186 | 4.6077 | 0.709 | 0.681 | 4
3.2772 | 1.132 | 3.3161 | 1 | 1.199 | 1 | 1.8589 | 0.52412 | 5.1063 | 1 | 1.009 | 1
3.3241 | 1.7557 | 0.11146 | 0.029 | 1.252 | 1 | 3.5612 | 2.2575 | 5.9698 | 0.104 | 0.78 | 1
3.1825 | 1.3316 | 3.6971 | 0.595 | 0.793 | 4 | 2.8341 | 2.2472 | 1.3072 | 0.58 | 0.654 | 4
4.655 | 2.3542 | 4.8029 | 0.212 | 1.071 | 4 | 0.15623 | 2.8573 | 1.817 | 0.545 | 0.781 | 4
3.9588 | 2.3522 | 3.4215 | 0.051 | 1.056 | 1 | 3.4748 | 1.92 | 0.69467 | 1 | 1.027 | 2
2.0609 | 1.1988 | 1.7676 | 0.047 | 1.108 | 1 | 3.2464 | 0.71863 | 5.9997 | 0.005 | 1.066 | 1
3.1405 | 0.34079 | 3.1991 | 0.338 | 0.965 | 4 | 3.2433 | 0.71746 | 2.8611 | 0.077 | 1.071 | 1
4.0508 | 2.0177 | 0.31871 | 0.009 | 1.218 | 1 | 3.2509 | 0.71871 | 2.8564 | 0.034 | 0.94 | 1
0.84648 | 2.3393 | 6.2819 | 0.518 | 0.702 | 4 | 4.8864 | 1.3977 | 5.3766 | 0.591 | 0.734 | 4
2.6987 | 2.1817 | 6.2101 | 0.079 | 1.028 | 1 | 4.2575 | 0.75057 | 2.106 | 0.882 | 0.555 | 4
1.5863 | 2.1273 | 6.0395 | 0.459 | 0.894 | 4 | 1.0473 | 1.0969 | 4.2686 | 0.504 | 0.81 | 4
3.1818 | 1.3363 | 3.1745 | 0.122 | 1.195 | 1 | 3.1324 | 1.7786 | 5.8257 | 0.066 | 1.263 | 1
3.9664 | 2.3466 | 0.28664 | 0.003 | 0.902 | 1 | 4.0794 | 0.49055 | 2.1592 | 0.032 | 1.091 | 1
1.6218 | 2.3539 | 3.9213 | 0.319 | 0.926 | 4 | 4.9918 | 1.405 | 5.1221 | 0.33 | 0.853 | 4
3.8401 | 0.44444 | 2.5604 | 0.118 | 1.119 | 1 | 5.6368 | 0.34564 | 5.2677 | 0.591 | 0.646 | 4
3.454 | 1.7738 | 3.1726 | 0.039 | 1.261 | 1 | 0.9126 | 2.876 | 4.1931 | 1 | 0.821 | 2
2.3737 | 1.6436 | 3.9104 | 0.639 | 0.727 | 4 | 3.2547 | 0.73922 | 0.75926 | 0.002 | 1.264 | 2
0.218 | 0.93682 | 5.214 | 0.407 | 0.823 | 4 | 2.8596 | 1.1837 | 0.65949 | 0.732 | 0.578 | 4
0.59387 | 1.9587 | 5.5135 | 0.579 | 0.693 | 4 | 2.0585 | 2.3255 | 5.0657 | 1 | 0.94 | 2
2.7034 | 1.2612 | 3.1261 | 0.507 | 0.757 | 4 | 5.4181 | 0.50851 | 2.0911 | 0.164 | 0.706 | 1
6.1467 | 0.48183 | 2.6315 | 0.3 | 0.955 | 4 | 0.09682 | 2.4291 | 1.3248 | 0.089 | 0.902 | 1
1.5226 | 0.34517 | 4.4116 | 0.182 | 1.166 | 4 | 5.6358 | 0.34234 | 5.2667 | 0.575 | 0.617 | 4
3.9681 | 2.3448 | 0.29017 | 0.019 | 1.16 | 1 | 3.4769 | 1.9208 | 0.69526 | 1 | 0.995 | 2
2.3807 | 0.62408 | 2.6153 | 0.003 | 1.28 | 1 | 3.2459 | 0.72313 | 2.8569 | 0.07 | 1.042 | 1
3.2595 | 1.4945 | 6.0776 | 0.12 | 1.231 | 1 | 3.2465 | 0.71834 | 2.858 | 0.132 | 0.97 | 1
5.9787 | 1.1658 | 1.9237 | 0.013 | 1.227 | 1 | 3.0482 | 2.2893 | 0.40595 | 0.107 | 0.868 | 2
3.2556 | 1.8352 | 0.34217 | 0.52 | 0.724 | 4 | 1.51 | 0.63328 | 5.3885 | 0.044 | 1.462 | 4
3.3199 | 2.9142 | 0.58341 | 0.25 | 1.105 | 4 | 1.0076 | 1.0824 | 1.026 | 0.498 | 0.747 | 4
6.0985 | 0.50276 | 2.63 | 0.391 | 0.899 | 4 | 3.5704 | 1.5115 | 3.9706 | 0.907 | 0.563 | 4
4.4848 | 1.7053 | 4.0118 | 0.358 | 1.002 | 4 | 3.0483 | 2.2881 | 0.40577 | 0.059 | 0.929 | 2
2.843 | 2.7678 | 0.03613 | 0.401 | 0.883 | 4 | 2.2952 | 2.0425 | 5.1944 | 0.018 | 1.294 | 1
2.8083 | 1.624 | 0.60907 | 0.454 | 0.86 | 4 | 1.6902 | 1.1361 | 4.8061 | 0.429 | 0.83 | 4
4.8403 | 0.94031 | 3.0074 | 0.119 | 1.105 | 1 | 1.6645 | 1.5818 | 5.0418 | 1 | 0.646 | 2
4.0738 | 2.9515 | 0.07564 | 0.184 | 1.17 | 4 | 1.628 | 2.2158 | 3.7416 | 1 | 1.095 | 2
4.0166 | 1.0185 | 3.5438 | 0.798 | 0.651 | 4 | 1.6195 | 2.0013 | 5.4138 | 0.916 | 0.472 | 4
2.7852 | 0.10181 | 3.5568 | 0.363 | 0.973 | 4 | 0.60197 | 1.4476 | 2.3853 | 1 | 0.986 | 2
0.4744 | 1.6796 | 4.448 | 0.018 | 1.312 | 1 | 1.042 | 1.0446 | 5.3855 | 0.357 | 0.77 | 4
4.903 | 1.0392 | 2.8657 | 0.675 | 0.646 | 4 | 1.3932 | 2.3542 | 2.8445 | 1 | 0.929 | 2
2.118 | 1.9521 | 0.35499 | 0.741 | 0.587 | 4 | 0.95665 | 0.80694 | 2.4193 | 0.327 | 0.883 | 4
1.4805 | 1.4749 | 1.492 | 0.418 | 0.905 | 4 | 0.73826 | 0.9735 | 5.3725 | 0.002 | 0.774 | 2
3.4942 | 1.8612 | 5.1233 | 0.608 | 0.681 | 4 | 4.7937 | 0.43568 | 3.7065 | 0.002 | 1.112 | 2
0.11827 | 0.19939 | 0.27033 | 0.34 | 0.921 | 4 | 1.3403 | 2.5655 | 3.4896 | 0.096 | 1 | 2
0.40783 | 1.9889 | 0.05476 | 0.446 | 0.833 | 4 | 2.1417 | 1.8699 | 2.9969 | 0.186 | 1.028 | 4
3.1988 | 1.3289 | 0.02043 | 0.167 | 1.063 | 1 | 1.3314 | 2.5644 | 0.31418 | 0.014 | 1.083 | 2
5.5869 | 0.43337 | 4.3232 | 0.292 | 0.682 | 4 | 2.3474 | 0.80047 | 5.7211 | 0.17 | 1.111 | 4
2.5289 | 1.2603 | 3.12 | 0.587 | 0.633 | 4 | 0.59741 | 1.4387 | 4.4881 | 0.087 | 1.139 | 1
3.1988 | 1.3287 | 3.1615 | 0.121 | 1.052 | 1 | 1.6985 | 1.147 | 3.9416 | 1 | 1.073 | 2
1.9534 | 1.5133 | 5.4656 | 1 | 1.173 | 1 | 1.5712 | 0.82048 | 5.0734 | 1 | 1.282 | 2
3.1497 | 0.83485 | 3.3611 | 0.53 | 0.754 | 4 | 6.1897 | 2.7341 | 5.3493 | 0.029 | 0.701 | 2
0.71952 | 1.2759 | 1.39 | 0.318 | 0.942 | 4 | 2.1852 | 0.7229 | 2.6946 | 0.409 | 0.927 | 4
3.2347 | 1.9501 | 5.2633 | 0.557 | 0.811 | 4 | 2.0481 | 2.3279 | 5.055 | 1 | 0.802 | 2
4.4316 | 2.7825 | 1.3784 | 0.005 | 1.138 | 1 | 0.72935 | 0.83982 | 5.5452 | 0.323 | 0.923 | 4
2.7796 | 1.0007 | 0.95099 | 0.332 | 0.864 | 4 | 3.247 | 0.72968 | 0.76761 | 1 | 1.125 | 2
3.9596 | 2.3418 | 0.27834 | 0.139 | 0.899 | 1 | 5.1782 | 1.6636 | 3.9808 | 0.605 | 0.696 | 4
3.9601 | 2.3426 | 0.27852 | 0.006 | 1.074 | 1 | 3.495 | 1.8879 | 3.835 | 0.1 | 0.854 | 1
0.19509 | 0.24003 | 5.3762 | 0.537 | 0.792 | 4 | 0.60072 | 1.4363 | 4.4896 | 0.213 | 0.879 | 1
3.5372 | 1.3306 | 6.2519 | 0.081 | 1.277 | 1 | 5.2859 | 1.2792 | 3.2856 | 0.445 | 0.862 | 4
3.4722 | 2.6023 | 5.1965 | 0.001 | 1.034 | 1 | 3.2026 | 1.1583 | 4.0147 | 1 | 1.144 | 2
2.8248 | 1.3752 | 5.6113 | 0.568 | 0.739 | 4 | 3.1178 | 1.0134 | 0.78674 | 1 | 0.949 | 2
4.1457 | 0.61722 | 2.6425 | 0.111 | 1.089 | 1 | 3.0651 | 1.0523 | 0.8945 | 0.098 | 0.902 | 2
2.5688 | 2.873 | 5.1689 | 0.058 | 0.885 | 1 | 2.0525 | 2.3246 | 5.0577 | 1 | 1.011 | 2
1.5942 | 2.2237 | 5.2265 | 0.065 | 1.272 | 1 | 1.6148 | 2.2124 | 5.8383 | 0.173 | 0.825 | 1
4.7435 | 2.2244 | 5.2971 | 0.105 | 1.264 | 4 | 1.729 | 2.0285 | 4.2561 | 0.814 | 0.628 | 4
5.7566 | 2.1067 | 4.3955 | 0.31 | 0.943 | 4 | 5.5151 | 1.2476 | 4.9487 | 0.443 | 0.778 | 4
0.8166 | 0.79566 | 3.9128 | 0.076 | 0.976 | 1 | 1.6951 | 1.1432 | 0.05064 | 0.136 | 0.787 | 2
2.6994 | 2.1709 | 4.6407 | 0.059 | 1.2 | 1 | 0.00975 | 1.3489 | 2.5331 | 1 | 1.119 | 2
2.417 | 1.6838 | 4.2763 | 0.414 | 0.88 | 4 | 2.2722 | 2.63 | 5.2461 | 0.095 | 0.951 | 1
0.30834 | 0.7555 | 5.3296 | 0.018 | 1.032 | 1 | 3.611 | 0.31679 | 3.0404 | 0.571 | 0.75 | 4
4.3226 | 2.0314 | 5.7614 | 0.351 | 0.949 | 4 | 0.24384 | 1.8228 | 5.5065 | 0.648 | 0.729 | 4
3.1946 | 1.3301 | 3.168 | 0.08 | 1.024 | 1 | 4.7832 | 1.2387 | 2.7869 | 0.925 | 0.327 | 4
2.9891 | 1.0496 | 2.7184 | 0.059 | 1.092 | 1 | 0.00924 | 1.3549 | 4.6577 | 0.082 | 1.173 | 1
5.7677 | 2.0957 | 4.3938 | 0.245 | 0.954 | 4 | 0.41643 | 0.87912 | 4.484 | 0.064 | 1.093 | 1
2.2367 | 2.0165 | 0.2817 | 0.571 | 0.752 | 4 | 5.0897 | 1.5591 | 4.3213 | 0.532 | 0.723 | 4
4.9623 | 2.9634 | 0.78831 | 0.268 | 0.99 | 4 | 2.5923 | 1.4921 | 3.9251 | 0.87 | 0.543 | 4
2.7451 | 1.1032 | 4.2893 | 0.688 | 0.745 | 4 | 2.2708 | 2.6351 | 5.2295 | 0.061 | 0.875 | 1
2.975 | 1.0365 | 2.202 | 0.037 | 1.069 | 1 | 6.0131 | 0.8817 | 4.8643 | 0.004 | 0.877 | 1
1.9587 | 1.5221 | 0.23153 | 0.001 | 1.145 | 1 | 4.9911 | 2.4741 | 5.0157 | 0.293 | 1.036 | 4
5.1 | 1.6178 | 0.81159 | 1 | 1.138 | 1 | 4.8176 | 2.1048 | 5.4364 | 0.02 | 1.054 | 2
2.0631 | 1.2087 | 5.466 | 0.01 | 1.266 | 1 | 2.3858 | 0.75564 | 2.915 | 0.621 | 0.787 | 4
3.193 | 1.336 | 0.02783 | 0.018 | 1.059 | 1 | 0.61171 | 1.4485 | 4.4649 | 0.182 | 1.051 | 1
0.82173 | 0.79253 | 3.9051 | 0.066 | 1.041 | 1 | 1.0634 | 1.0846 | 4.1491 | 0.516 | 0.784 | 4
5.8381 | 1.8591 | 4.7498 | 0.44 | 0.847 | 4 | 3.741 | 1.6938 | 0.76306 | 1 | 1.181 | 2
5.8126 | 1.7631 | 1.9486 | 0.061 | 1.226 | 1 | 1.857 | 1.7479 | 6.1424 | 1 | 0.844 | 2
3.5703 | 1.9515 | 5.3044 | 0.044 | 1.186 | 1 | 4.788 | 0.85972 | 3.043 | 1 | 1.02 | 2
4.5716 | 2.9245 | 1.9144 | 0.171 | 1.061 | 4 | 4.727 | 1.5725 | 4.9487 | 0.554 | 0.612 | 4
1.2227 | 0.60037 | 3.5828 | 0.027 | 1.194 | 1 | 0.3365 | 1.2141 | 4.549 | 0.025 | 0.909 | 1
5.0149 | 0.70133 | 0.73518 | 0.04 | 1.266 | 1 | 0.60766 | 1.453 | 1.3236 | 0.095 | 0.985 | 1
3.4462 | 2.6648 | 6.1812 | 0.074 | 0.994 | 1 | 0.12349 | 2.476 | 1.6691 | 1 | 0.955 | 1
1.2758 | 2.1257 | 2.3915 | 0.428 | 0.709 | 4 | 2.2815 | 2.6196 | 1.0495 | 0.041 | 0.724 | 2
0.33643 | 2.2491 | 1.1492 | 0.128 | 1.17 | 1 | 4.5001 | 0.21465 | 2.9069 | 1 | 0.964 | 2
3.6772 | 1.9363 | 0.17971 | 0.05 | 1.19 | 1 | 3.0771 | 1.9528 | 3.7149 | 0.046 | 0.929 | 1
1.1011 | 2.1704 | 5.694 | 0.663 | 0.627 | 4 | 0.7228 | 1.307 | 5.4703 | 0.509 | 0.709 | 4
5.5061 | 2.5101 | 4.4331 | 0.316 | 0.84 | 3 | 2.7549 | 2.5372 | 0.92102 | 0.723 | 0.588 | 4
[6 empty] | 2.1702 | 0.99957 | 4.7999 | 1 | 0.749 | 2
[6 empty] | 0.63972 | 0.94169 | 5.4235 | 0.002 | 0.778 | 2
[6 empty] | 2.9363 | 0.98048 | 3.0467 | 0.175 | 0.95 | 1
[6 empty] | 2.2055 | 1.3342 | 1.4354 | 0.427 | 0.753 | 4
[6 empty] | 2.3125 | 2.0189 | 5.1983 | 0.009 | 1.132 | 1
[6 empty] | 3.4818 | 1.917 | 5.9277 | 0.048 | 1.151 | 1
[6 empty] | 4.9927 | 1.409 | 5.1195 | 0.375 | 0.943 | 4
[6 empty] | 5.421 | 0.50536 | 2.0887 | 0.125 | 0.747 | 1
[6 empty] | 2.8594 | 1.1836 | 0.65927 | 0.732 | 0.558 | 4
[6 empty] | 2.0596 | 2.3277 | 5.0627 | 1 | 0.9 | 2
[6 empty] | 0.05876 | 1.614 | 5.2336 | 0.752 | 0.64 | 4
[6 empty] | 5.7656 | 0.77661 | 3.7886 | 0.748 | 0.518 | 4
[6 empty] | 6.2554 | 1.1763 | 4.6752 | 0.029 | 1.118 | 1
[6 empty] | 0.3691 | 1.214 | 5.5757 | 1 | 1.115 | 2
[6 empty] | 3.0232 | 2.0386 | 4.7529 | 1 | 0.982 | 2
[6 empty] | 2.8466 | 0.70351 | 6.2561 | 1 | 0.817 | 1
[6 empty] | 5.7117 | 2.3177 | 5.0709 | 1 | 0.745 | 2
[6 empty] | 5.6273 | 1.0046 | 5.1455 | 0.655 | 0.589 | 4
[6 empty] | 2.044 | 1.2547 | 0.31962 | 1 | 0.945 | 2
[6 empty] | 2.9839 | 0.69129 | 1.011 | 0.13 | 0.845 | 2
[6 empty] | 1.4542 | 1.4054 | 4.744 | 1 | 1.047 | 2
[6 empty] | 2.0591 | 2.3253 | 5.0584 | 1 | 1.182 | 2
[6 empty] | 1.2109 | 0.9565 | 2.1558 | 0.039 | 1.028 | 2
[6 empty] | 1.7636 | 1.9785 | 3.7909 | 1 | 1.036 | 2
[6 empty] | 6.0836 | 2.1659 | 1.1225 | 0.082 | 0.854 | 1
[6 empty] | 2.8868 | 2.2339 | 1.3456 | 0.75 | 0.476 | 4
[6 empty] | 3.161 | 1.7859 | 1.6529 | 1 | 1.002 | 2
[6 empty] | 3.1623 | 1.7927 | 3.7196 | 0.184 | 0.884 | 1
[6 empty] | 2.1214 | 1.0678 | 1.6821 | 0.046 | 0.966 | 1
[6 empty] | 4.3642 | 2.497 | 0.48331 | 0.323 | 1.115 | 4
[6 empty] | 3.0084 | 1.6905 | 1.3927 | 0.625 | 0.55 | 4
[6 empty] | 3.7577 | 1.4481 | 3.4756 | 0.771 | 0.504 | 4
[6 empty] | 5.1288 | 2.5178 | 4.6796 | 1 | 0.962 | 2
[6 empty] | 6.1832 | 2.7516 | 1.1318 | 0.129 | 0.816 | 1
[6 empty] | 1.4525 | 1.3879 | 0.85277 | 1 | 1.245 | 1
[6 empty] | 2.9786 | 1.9641 | 1.552 | 0.214 | 0.938 | 4
[6 empty] | 2.2877 | 0.76489 | 2.9785 | 0.407 | 0.834 | 4
[6 empty] | 3.5603 | 2.2635 | 5.9546 | 0.036 | 0.825 | 1
[6 empty] | 1.3155 | 1.4728 | 1.1492 | 0.716 | 0.531 | 4
[6 empty] | 1.8253 | 2.1698 | 4.9741 | 1 | 1.008 | 2
[6 empty] | 5.8159 | 2.0536 | 4.0942 | 0.627 | 0.672 | 4
[6 empty] | 2.0446 | 1.2539 | 0.67855 | 0.043 | 0.955 | 2
[6 empty] | 4.0442 | 1.8511 | 3.9839 | 0.079 | 0.729 | 2
[6 empty] | 2.6894 | 0.96194 | 3.8499 | 0.484 | 0.702 | 4
[6 empty] | 1.8505 | 1.7308 | 2.442 | 0.6 | 0.677 | 4
[6 empty] | 0.09849 | 2.431 | 1.3242 | 0.059 | 0.962 | 1
[6 empty] | 0.96928 | 1.144 | 4.1722 | 0.241 | 1.025 | 4
[6 empty] | 1.5367 | 1.5904 | 1.2597 | 0.718 | 0.508 | 4
[6 empty] | 0.73577 | 0.87359 | 5.3935 | 0.641 | 0.568 | 4
[6 empty] | 3.867 | 0.44367 | 2.6945 | 0.684 | 0.676 | 4
[6 empty] | 1.1225 | 1.1237 | 4.2279 | 0.336 | 0.776 | 4
[6 empty] | 2.0563 | 2.3234 | 6.11 | 0.054 | 1.201 | 1
[6 empty] | 0.41519 | 1.7366 | 2.0567 | 0.916 | 0.512 | 4
[6 empty] | 5.6035 | 0.58773 | 2.9868 | 1 | 1.162 | 2
[6 empty] | 0.53305 | 2.2833 | 1.6146 | 1 | 1.046 | 1
[6 empty] | 1.0025 | 1.085 | 5.3973 | 0.252 | 0.945 | 4
[6 empty] | 4.1452 | 2.0478 | 1.0646 | 1 | 0.855 | 2
[6 empty] | 3.1671 | 1.7892 | 1.6609 | 1 | 1.155 | 2
[6 empty] | 1.571 | 0.8221 | 5.5847 | 1 | 1.158 | 2
[6 empty] | 3.1638 | 2.1899 | 1.3684 | 0.675 | 0.579 | 4
[6 empty] | 4.3287 | 0.48097 | 2.0294 | 0.37 | 0.964 | 4
[6 empty] | 0.39971 | 1.9976 | 2.0257 | 0.727 | 0.542 | 4
[6 empty] | 3.4012 | 2.2702 | 0.63719 | 0.048 | 0.989 | 2
[6 empty] | 0.34431 | 1.2119 | 4.5442 | 0.143 | 0.935 | 1
[6 empty] | 1.4623 | 1.4061 | 6.0918 | 1 | 1.236 | 2
[6 empty] | 2.9019 | 0.9501 | 6.2307 | 0.075 | 0.882 | 1
[6 empty] | 2.996 | 2.1535 | 5.762 | 0.093 | 0.992 | 1
[6 empty] | 3.8554 | 1.5743 | 0.95249 | 0.38 | 0.735 | 4
[6 empty] | 1.6994 | 1.1453 | 4.9871 | 0 | 1.103 | 2
[6 empty] | 3.3352 | 1.6457 | 1.5173 | 1 | 0.927 | 2
[6 empty] | 0.33762 | 1.2231 | 5.5895 | 1 | 0.814 | 2
[6 empty] | 2.8145 | 2.2369 | 1.2855 | 0.414 | 0.859 | 4
[6 empty] | 2.5944 | 0.54772 | 5.6006 | 0.425 | 0.886 | 4
[6 empty] | 2.8509 | 0.65173 | 1.2999 | 0.046 | 1.087 | 1
[6 empty] | 6.1718 | 2.7505 | 1.6686 | 1 | 0.913 | 1
[6 empty] | 1.3219 | 2.4007 | 2.5114 | 0.305 | 0.949 | 4
[6 empty] | 0.02216 | 1.344 | 4.6168 | 0.046 | 0.937 | 1
[6 empty] | 2.454 | 0.47601 | 5.989 | 0.705 | 0.588 | 4
[6 empty] | 2.0531 | 1.9023 | 0.92287 | 1 | 1.102 | 2
[6 empty] | 0.40597 | 2.104 | 5.711 | 1 | 1.109 | 2
[6 empty] | 0.34963 | 0.68735 | 5.0311 | 0.354 | 0.749 | 4
[6 empty] | 0.86569 | 1.2006 | 2.3038 | 1 | 1.11 | 2
[6 empty] | 3.5838 | 2.4419 | 0.52077 | 0.376 | 0.863 | 4
[6 empty] | 1.8086 | 2.021 | 2.8127 | 0.152 | 0.972 | 2
[6 empty] | 2.9491 | 0.97521 | 2.3762 | 0.123 | 0.906 | 1
[6 empty] | 5.3926 | 1.8902 | 3.8767 | 0.471 | 0.725 | 4
[6 empty] | 1.8163 | 1.7787 | 2.4229 | 0.398 | 0.781 | 4
[6 empty] | 3.1667 | 1.7948 | 5.8164 | 0.05 | 1.172 | 1
[6 empty] | 0.34209 | 1.2154 | 4.5444 | 0.013 | 1.151 | 1
[6 empty] | 2.6547 | 0.69892 | 5.6725 | 0.406 | 0.862 | 4
[6 empty] | 2.0564 | 2.3209 | 0.87043 | 1 | 1.199 | 2
[6 empty] | 3.933 | 0.64567 | 4.4401 | 1 | 1.229 | 2
[6 empty] | 4.5934 | 1.7408 | 0.17709 | 0.051 | 1.137 | 2
[6 empty] | 1.2435 | 0.84588 | 5.7555 | 0.168 | 1.152 | 4
[6 empty] | 0.53632 | 2.277 | 5.8239 | 1 | 1.073 | 2
[6 empty] | 2.1239 | 1.0888 | 2.6911 | 0.261 | 0.997 | 4
[6 empty] | 4.7108 | 2.3153 | 4.3527 | 0 | 1.091 | 2
[6 empty] | 2.4493 | 1.0748 | 4.3588 | 0.646 | 0.781 | 4
[6 empty] | 2.0463 | 1.2581 | 4.3748 | 1 | 0.942 | 2
[6 empty] | 0.42294 | 0.85791 | 4.5008 | 0.058 | 1.006 | 1
[6 empty] | 3.2557 | 0.72867 | 0.75834 | 1 | 0.848 | 2
[6 empty] | 1.4576 | 1.4044 | 4.4723 | 0.038 | 1.236 | 2
[6 empty] | 2.6484 | 0.96439 | 3.9531 | 0.471 | 0.821 | 4
[6 empty] | 4.4637 | 1.6613 | 3.9592 | 0.424 | 0.814 | 4
[6 empty] | 2.4685 | 0.626 | 3.2679 | 0.587 | 0.707 | 4
[6 empty] | 3.8643 | 0.67287 | 2.3966 | 0.623 | 0.542 | 4
[6 empty] | 1.3834 | 2.3054 | 5.9844 | 0.401 | 0.845 | 4
[6 empty] | 0.34618 | 1.9899 | 5.7195 | 0.02 | 0.834 | 2
[6 empty] | 1.7827 | 1.5258 | 4.1973 | 0.273 | 0.966 | 4
[6 empty] | 3.7409 | 1.6989 | 0.7654 | 1 | 1.229 | 2
[6 empty] | 1.6468 | 2.1999 | 0.59317 | 0.074 | 0.801 | 2
[6 empty] | 1.1197 | 2.578 | 1.1003 | 0.777 | 0.474 | 4
[6 empty] | 5.4424 | 1.0906 | 0.04042 | 1 | 0.993 | 2
[6 empty] | 2.6101 | 1.5117 | 3.4385 | 0.179 | 0.872 | 3