## Sheet1
American Mineralogist: June 2017 Deposit AM-17-65860
LAEGER ET AL.: MAGMA DYNAMICS DURING THE EYJAFJALLAJÖKULL 2010 ERUPTION
Table viii: Conditions and setup of electron microprobe CAMECA SX100 for chemical analysis of minerals of this study.
Location: | Department for Earth and Environmental Sciences; Ludwig-Maximilian-University Munich, Germany
Type: | CAMECA SX 100
equipped with five wavelength-dispersive spectrometers and 13 crystals
Beam Conditions: | 10 µm diamter, focused
Current | 20 nA
Acceleration voltage | 15 keV
Peak counting times: | 5 s for Si; 10 s for K, Cr; Na, P, Al, Ca, Fe, Mg, S, Ti, Mn, Cl and Ni
Standards: | synthetic and natural standards provided by
24 Shackleton Close, Whitby, YO21 1NR, North Yorkshire, UK
info@pandhdevelopments.com
matrix correction was performed following the PAP procedure (Pouchou and Pichoir, 1984)
Standard deviations were lower than 2.5% for all analyzed elements
Standard Name : | Na, Si on albite
Mg on periclase
Al, K on orthoclase
Ca on wollastonite
P on apatite
S on anhydrite
Fe on Fe2O3
Ti, Mn On ilmenite_BY21
Cl on vanadinit
Cr on Cr2O3
Standard composition : | albite = O : 48.65%, Na : 8.52%, Mg : 0.09%, Al : 10.12%, Si : 31.94%, K : 0.18%, Ca : 0.45%, Fe : 0.05%
periclase = O : 39.55%, Mg : 59.58%, Ca : 0.86%
orthoclase = O : 46.11%, Na : 0.33%, Al : 9.09%, Si : 30.56%, K : 13.03%, Fe : 0.88%
wollastonite = O : 41.32%, Si : 24.18%, Ca : 34.5%
apatite = O : 38,91%, F : 3,4%, P : 18,32%, Cl : 0,35%, Ca : 39,02%
anhydrite = O : 47,0103%, S : 23,5493%, Ca : 29,4403%
Fe2O3 = Fe : 69.9426%, O : 30.0574%
ilmenite_BY21 = O : 31.3%, Mg : 0.19%, Ti : 27.4%, Mn : 3.69%, Fe : 36.17%, Nb : 0.64%
vanadinit = O : 13,1%, Cl : 2,62%, V : 10,48%, Pb : 73,8%
Cr2O3 = Cr : 68,42%, O : 31,58%
Reference: | Pouchou, L., Pichoir, F., 1984. A new model for quantitative X-ray microanalysis: part I:
applications to the analysis of homogeneous samples. Recherche Aerospatielle 3,
13–38.