## Supplemental Table, B11
American Mineralogist: April 2018 Deposit AM-18-46268
Cottrell et al.: Oxidation of Fe during XANES analysis of hydrous glass
[6 empty] | background |  | DHO |  |  | Gaussian 1 (first multiplet) |  |  | Gaussian 2 (2nd multiplet)
| spot size, mm2 | Time Stamp | spectra collection time | collection time sec | IO Flux | OFFSET | SLOPE | AMP | CTR | FWHM | AREA | CTR | FWHM | AREA | CTR | FWHM | I1+I2 | CHI SQUARED | flux density per spectra (photons/um2) | spot cumm dose (photons) | Raw Centroid | (Gauss2-Gauss1)/2 | Drift Corrected Centroid
Hydrous Glass B11
Spot 1 | 2500 | 2015-06-03 13:03 | 0.006064815 | 524 | 8622000000 | -48.7836 | 0.00686638 | 0.190443 | 7116.72 | 1.53864 | 0.0622845 | 7111.48 | 1.4155 | 0.0412468 | 7113.08 | 1.47237 | 0.1035313 | 0.4232 | 1807171199.7 | 1807171199.7 | 7112.117 | 7112.28 | 7112.39
XANES 4 | 2500 | 2015-06-03 13:11 | 0.006064815 | 524 | 8559000000 | -46.2289 | 0.00650694 | 0.213908 | 7116.81 | 1.62932 | 0.0573609 | 7111.46 | 1.38166 | 0.0514417 | 7113.09 | 1.61998 | 0.1088026 | 0.3598 | 1793966399.7 | 3601137599.4 | 7112.231 | 7112.275 | 7112.503
| 2500 | 2015-06-03 13:20 | 0.006099537 | 527 | 8661000000 | -48.2597 | 0.00679257 | 0.186181 | 7116.74 | 1.57896 | 0.0550048 | 7111.45 | 1.37438 | 0.0526511 | 7113.08 | 1.64518 | 0.1076559 | 0.2906 | 1825738799.9 | 5426876399.3 | 7112.247 | 7112.265 | 7112.52
| 2500 | 2015-06-03 13:29 | 0.006053241 | 523 | 8646000000 | -44.3827 | 0.0062471 | 0.384767 | 7117.28 | 1.59786 | 0.0579394 | 7111.48 | 1.4056 | 0.0531104 | 7113.11 | 1.59081 | 0.1110498 | 0.2594 | 1808743201.0 | 7235619600.3 | 7112.26 | 7112.295 | 7112.532
| 2500 | 2015-06-03 13:38 | 0.006064815 | 524 | 8677000000 | -48.5146 | 0.00682841 | 0.159523 | 7116.64 | 1.56352 | 0.0538868 | 7111.46 | 1.36106 | 0.0547808 | 7113.1 | 1.66466 | 0.1086676 | 0.4285 | 1818699199.7 | 9054318800.0 | 7112.287 | 7112.28 | 7112.559
| 2500 | 2015-06-03 13:46 | 0.006076389 | 525 | 8626000000 | -42.3278 | 0.005958 | 0.488935 | 7117.46 | 1.5793 | 0.0577761 | 7111.48 | 1.4293 | 0.0552294 | 7113.12 | 1.60141 | 0.1130055 | 0.4766 | 1811459998.3 | 10865778798.3 | 7112.282 | 7112.3 | 7112.554
| 2500 | 2015-06-03 13:55 | 0.006076389 | 525 | 8567000000 | -43.8449 | 0.00617144 | 0.286615 | 7117.06 | 1.71976 | 0.0532478 | 7111.44 | 1.35234 | 0.060024 | 7113.09 | 1.73676 | 0.1132718 | 0.3248 | 1799070000.5 | 12664848798.8 | 7112.314 | 7112.265 | 7112.587
| 2500 | 2015-06-03 14:04 | 0.006018519 | 520 | 8622000000 | -47.444 | 0.00667777 | 0.209596 | 7116.87 | 1.60425 | 0.0539237 | 7111.46 | 1.37452 | 0.0548215 | 7113.1 | 1.62532 | 0.1087452 | 0.3966 | 1793376000.8 | 14458224799.6 | 7112.287 | 7112.28 | 7112.559
| 2500 | 2015-06-03 14:13 | 0.006087963 | 526 | 8350000000 | -42.4035 | 0.00596867 | 0.367776 | 7117.25 | 1.65941 | 0.0536716 | 7111.45 | 1.37225 | 0.0603503 | 7113.09 | 1.70133 | 0.1140219 | 0.2835 | 1756839999.1 | 16215064798.7 | 7112.318 | 7112.27 | 7112.591
| 2500 | 2015-06-03 14:21 | 0.006030093 | 521 | 8315000000 | -42.6183 | 0.00599888 | 0.300154 | 7117.08 | 1.79805 | 0.0555439 | 7111.46 | 1.40189 | 0.058654 | 7113.13 | 1.67599 | 0.1141979 | 0.3955 | 1732846001.5 | 17947910800.3 | 7112.318 | 7112.295 | 7112.59
Spot 2 | 4 | 2015-06-03 14:31 | 0.006030093 | 521 | 8283000000 | -43.6672 | 0.00614642 | 0.253475 | 7116.98 | 1.78097 | 0.0534552 | 7111.47 | 1.41255 | 0.0602802 | 7113.13 | 1.68578 | 0.1137354 | 0.4049 | 1078860750956.6 | 1078860750956.6 | 7112.35 | 7112.3 | 7112.622
XANES 3 | 4 | 2015-06-03 14:40 | 0.006018519 | 520 | 8177000000 | -37.5775 | 0.0052897 | 0.422078 | 7117.38 | 2.04268 | 0.0531238 | 7111.45 | 1.40593 | 0.0680212 | 7113.15 | 1.73573 | 0.121145 | 0.316 | 1063010000466.4 | 2141870751423.0 | 7112.405 | 7112.3 | 7112.677
| 4 | 2015-06-03 14:49 | 0.006030093 | 521 | 8145000000 | -42.0818 | 0.00592332 | 0.536826 | 7117.52 | 1.33488 | 0.0507028 | 7111.45 | 1.39087 | 0.0656918 | 7113.14 | 1.71306 | 0.1163946 | 0.3927 | 1060886249660.5 | 3202757001083.5 | 7112.404 | 7112.295 | 7112.676
| 4 | 2015-06-03 14:57 | 0.006030093 | 521 | 8019000000 | -45.9 | 0.00646047 | 0.259157 | 7117.07 | 1.57927 | 0.049288 | 7111.46 | 1.34035 | 0.0634449 | 7113.13 | 1.68188 | 0.1127329 | 0.4198 | 1044474750926.1 | 4247231752009.6 | 7112.4 | 7112.295 | 7112.672
| 4 | 2015-06-03 15:06 | 0.006041667 | 522 | 8011000000 | -45.4776 | 0.00640104 | 0.172567 | 7116.71 | 1.6995 | 0.0498435 | 7111.46 | 1.37225 | 0.0656909 | 7113.15 | 1.71103 | 0.1155344 | 0.3569 | 1045435498875.3 | 5292667250884.9 | 7112.421 | 7112.305 | 7112.694
| 4 | 2015-06-03 15:15 | 0.006030093 | 521 | 7688000000 | -45.5354 | 0.00640921 | 0.189464 | 7116.8 | 1.68838 | 0.0500345 | 7111.46 | 1.37631 | 0.0642912 | 7113.16 | 1.69156 | 0.1143257 | 0.3582 | 1001362000887.8 | 6294029251772.7 | 7112.416 | 7112.31 | 7112.689
| 4 | 2015-06-03 15:24 | 0.006030093 | 521 | 7838000000 | -47.44 | 0.00667708 | 0.168216 | 7116.74 | 1.5937 | 0.0495606 | 7111.47 | 1.36845 | 0.0628891 | 7113.16 | 1.66235 | 0.1124497 | 0.4277 | 1020899499673.3 | 7314928751446.1 | 7112.415 | 7112.315 | 7112.688
| 4 | 2015-06-03 15:32 | 0.006018519 | 520 | 7834000000 | -47.8354 | 0.00673274 | 0.160171 | 7116.74 | 1.57483 | 0.0494956 | 7111.48 | 1.37708 | 0.0623272 | 7113.16 | 1.63991 | 0.1118228 | 0.4691 | 1018420000446.9 | 8333348751892.9 | 7112.416 | 7112.32 | 7112.689
| 4 | 2015-06-03 15:41 | 0.006053241 | 523 | 7539000000 | -38.948 | 0.00548237 | 2.4047 | 7117.97 | 0.459363 | 0.0518826 | 7111.46 | 1.40624 | 0.0676974 | 7113.16 | 1.70427 | 0.11958 | 0.2961 | 985724249382.1 | 9319073001275.1 | 7112.422 | 7112.31 | 7112.695
| 4 | 2015-06-03 15:50 | 0.006053241 | 523 | 7539000000 | -47.5529 | 0.00669299 | 0.157776 | 7116.72 | 1.59553 | 0.0490227 | 7111.47 | 1.38252 | 0.0637722 | 7113.16 | 1.67461 | 0.1127949 | 0.4153 | 985724250567.0 | 10304797251842.0 | 7112.425 | 7112.315 | 7112.698
Anhydrous Glass AII_0
Spot 1 | 2500 | 2015-06-05 00:24 | 0.01 | 767.0000001 | 1540000000 | -46.8549 | 0.00659549 | 0.21 | 7116.57 | 1.46 | 0.08 | 7111.54 | 1.45 | 0.03 | 7113.08 | 1.34 | 0.114 | 0.839 | 472000000 | 472000000 | 7112.002 | 7112.31 | 7112.274
XANES 4 | 2500 | 2015-06-05 00:37 | 0.009027778 | 769 | 1520000000 | -48.1439 | 0.00677682 | 0.21 | 7116.59 | 1.44 | 0.08 | 7111.51 | 1.41 | 0.04 | 7113.02 | 1.37 | 0.113 | 1.03 | 466000000 | 939000000 | 7111.986 | 7112.265 | 7112.258
| 2500 | 2015-06-05 00:49 | 0.008333333 | 767.0000001 | 1520000000 | -44.5805 | 0.00627553 | 0.27 | 7116.72 | 1.57 | 0.08 | 7111.51 | 1.43 | 0.04 | 7113.04 | 1.43 | 0.117 | 1.12 | 467000000 | 1410000000 | 7112.014 | 7112.275 | 7112.287
| 2500 | 2015-06-05 01:02 | 0.009027778 | 767.9999997 | 1510000000 | -48.0145 | 0.00675863 | 0.19 | 7116.51 | 1.39 | 0.08 | 7111.54 | 1.47 | 0.03 | 7113.1 | 1.3 | 0.116 | 0.887 | 464000000 | 1870000000 | 7111.995 | 7112.32 | 7112.268
| 2500 | 2015-06-05 01:15 | 0.009027778 | 770.0000002 | 1500000000 | -49.4014 | 0.00695377 | 0.16 | 7116.41 | 1.35 | 0.08 | 7111.52 | 1.4 | 0.03 | 7113.08 | 1.31 | 0.113 | 1.18 | 461000000 | 2330000000 | 7111.993 | 7112.3 | 7112.266
| 2500 | 2015-06-05 01:28 | 0.009027778 | 769 | 1500000000 | -43.3677 | 0.00610486 | 0.33 | 7116.86 | 1.56 | 0.08 | 7111.54 | 1.49 | 0.04 | 7113.1 | 1.33 | 0.119 | 0.956 | 460000000 | 2790000000 | 7112.006 | 7112.32 | 7112.278
Spot 2 | 4 | 2015-06-05 01:41 | 0.01 | 773.9999999 | 1490000000 | -46.5948 | 0.0065588 | 0.19 | 7116.51 | 1.42 | 0.08 | 7111.52 | 1.43 | 0.04 | 7113.03 | 1.4 | 0.114 | 1.02 | 288000000000 | 288000000000 | 7112 | 7112.275 | 7112.272
XANES 3 | 4 | 2015-06-05 01:54 | 0.009027778 | 767.9999997 | 1490000000 | -45.8904 | 0.00645973 | 0.22 | 7116.61 | 1.44 | 0.08 | 7111.53 | 1.42 | 0.03 | 7113.05 | 1.33 | 0.112 | 0.776 | 285000000000 | 573000000000 | 7111.993 | 7112.29 | 7112.265
| 4 | 2015-06-05 02:06 | 0.008333333 | 767.0000001 | 1500000000 | -43.2009 | 0.00608134 | 0.27 | 7116.72 | 1.64 | 0.08 | 7111.54 | 1.49 | 0.03 | 7113.12 | 1.33 | 0.116 | 0.991 | 287000000000 | 860000000000 | 7111.997 | 7112.33 | 7112.27
| 4 | 2015-06-05 02:19 | 0.009027778 | 769 | 1520000000 | -45.6866 | 0.00643102 | 0.21 | 7116.57 | 1.47 | 0.08 | 7111.51 | 1.41 | 0.04 | 7113.03 | 1.44 | 0.116 | 0.785 | 293000000000 | 1150000000000 | 7112.018 | 7112.27 | 7112.29
| 4 | 2015-06-05 02:32 | 0.009027778 | 770.0000002 | 1530000000 | -42.6722 | 0.00600699 | 0.27 | 7116.7 | 1.64 | 0.08 | 7111.54 | 1.47 | 0.04 | 7113.09 | 1.37 | 0.116 | 0.942 | 295000000000 | 1450000000000 | 7112.014 | 7112.315 | 7112.287
| 4 | 2015-06-05 02:45 | 0.009027778 | 767.9999997 | 1660000000 | -44.5775 | 0.00627503 | 0.22 | 7116.57 | 1.5 | 0.08 | 7111.54 | 1.45 | 0.04 | 7113.09 | 1.39 | 0.115 | 1.15 | 318000000000 | 1770000000000 | 7112.014 | 7112.315 | 7112.286