## ReadMe
Supplementary Material for "A Mössbauer-based XANES calibration for hydrous basalt glasses reveals radiation-induced oxidation of Fe"
Cottrell et al., 2018, American Mineralogist
Spectra in this supplement were collected by C. McCammon. Botcharnikov et al. 2005 published Fe3+/TotalFe ratios extracted from these spectra.
In this study, we fit these same RT spectra using the method of Alberto et al. (1996).
The following tabs contain the fitting parameters for all glasses in this study (both hydrous and anhydrous) + raw spectra and fits for hydrous B glasses refit in THIS STUDY.
Each tab corresponds to a hydrous B glass, and within these tabs:
Column B = Velocity in mm/s
Column C = Relative Transmission (open circles)
Column D = Best fit (black)
Column E = Contribution of Fe3+ (red)
Column F = Contribution of Fe2+ (green)
American Mineralogist: April 2018 Deposit AM-18-46268
Cottrell et al.: Oxidation of Fe during XANES analysis of hydrous glass

## hyperfine parameters
Mössbauer parameters, Fe3+/SFe ratios, and select compositional parameters
| Fe3+/SFe * 100 |  |  |  | spectral fitting parameters (this study) | [19 empty] | B et al., 2005
Sample | Botcharnikov et al. 2005 | 1s | this study | 1s | X2 | Bkgrd. | 1s | Fe3+ IS | 1s | Fe3+ δIS | 1s | Fe3+ QS | 1s | Fe3+ δQS | 1s | Fe2+ IS | 1s | Fe2+ δIS | 1s | Fe2+ QS | 1s | Fe2+ δQS | 1s | FeO Total Wt.% | H2O Total Wt.% | Φa
B11 | 19 | 2 | 18.7 | 1.44688 | 1.758 | 1023659 | 82 | 0.457 | 0.032683 | 0.189 | 0.0249261 | 0.932 | 0.062991 | 0.142 | 0.1346386 | 0.953 | 0.006638 | 0.119 | 0.0588407 | 1.976079 | 0.013863 | 0.439 | 0.0622241 | 12.49 | 4.82 | 1.049479
B16 | 18 | 2 | 16.8 | 1.23438 | 1.273 | 1429720 | 97 | 0.528 | 0.087872 | 0.087 | 0.0519017 | 0.917 | 0.178425 | 0.385 | 0.0477387 | 0.947 | 0.017948 | 0.1406862 | 0.0374365 | 1.965872 | 0.036346 | 0.4124884 | 0.0439828 | 12.93 | 3.02 | 0.8132216
B12 | 11 | 2 | 12.3 | 1.80588 | 1.43 | 599065 | 63 | 0.517 | 0.032 | 0.279 | 0.025 | 1.109 | 0.047 | 0.014 | 0.025 | 0.969 | 0.003 | 0.143 | 0.018 | 2 | 0.008 | 0.422 | 0.024 | 12.02 | 1.9 | 0.7710827
B13 | 10 | 2 | 12 | 1.41326 | 2.108 | 1992351 | 113 | 0.48 | 0.026604 | 0.344 | 0.0260828 | 1 | 0.041445 | 0.017 | 0.0070357 | 0.938 | 0.002398 | 0.0298523 | 0.0062983 | 1.91 | 0.005424 | 0.483 | 0.0065415 | 11.39 | 1.71 | 0.7228507
B10 | 40 | 4 | 36.3 | 1.61322 | 1.391 | 680795 | 68 | 0.5 | 0.005262 | 0.024 | 0.0126025 | 0.9 | 0.015881 | 0.375 | 0.0095316 | 0.908 | 0.00578 | 0.282 | 0.0055616 | 2.021718 | 0.011872 | 0.1205693 | 0.0411479 | 12.61 | 2.43 | 0.238832
B6 | 39 | 3 | 36.9 | 1.71977 | 1.306 | 645387 | 65 | 0.44 | 0.008958 | 0.023 | 0.0062064 | 0.912 | 0.083325 | 0.458 | 0.0296634 | 0.958 | 0.002458 | 0.1207412 | 0.0415114 | 1.934415 | 0.005647 | 0.377 | 0.0512276 | 12.94 | 2 | 0.1946814
B9 | 29 | 3 | 26.7 | 2.14376 | 1.319 | 570588 | 62 | 0.551 | 0.010042 | 0.185 | 0.0107696 | 0.815 | 0.019728 | 0.009439 | 0.008114 | 0.905 | 0.005554 | 0.2796325 | 0.0068524 | 1.991468 | 0.011765 | 0.095 | 0.0638546 | 12.62 | 1.14 | 0.1875877
B7 | 23 | 2 | 21.1 | 0.942289 | 1.863 | 1068384 | 85 | 0.567 | 0.004278 | 0.184 | 0.0058127 | 0.872 | 0.011116 | 0.002 | 0.0013893 | 0.92 | 0.002364 | 0.283 | 0.0032678 | 1.940758 | 0.005116 | 0.118 | 0.0270598 | 12.91 | 0.97 | 0.2175203
B8 | 16 | 2 | 17.8 | 1.14937 | 1.302 | 905122 | 78 | 0.592 | 0.004103 | 0.0166326 | 0.0069666 | 0.919 | 0.011547 | 0.335 | 0.0178655 | 0.930752 | 0.002148 | 0.275 | 0.0069012 | 1.923 | 0.003797 | 0.143 | 0.0530205 | 12.67 | 0.82 | 0.2284862
B17 | 60 | 2 | 55.6 | 2.02833 | 1.23 | 393144 | 52 | 0.495 | 0.006 | 0.16 | 0.02 | 0.877 | 0.014 | 0.286 | 0.045 | 0.93 | 0.012 | 0.289 | 0.008 | 2.112 | 0.024 | 0.094 | 0.043 | 12.65 | 4.67 | 0.1877087
B21 | 49 | 2 | 45.7 | 1.58156 | 1.23 | 734972 | 72 | 0.499 | 0.014 | 0.052 | 0.012 | 0.900979 | 0.046 | 0.377 | 0.02 | 0.892 | 0.008 | 0.312 | 0.01 | 2.04 | 0.017 | 0.146 | 0.082 | 12.34 | 2.9 | 0.1896369
B19 | 52 | 2 | 49.3 | 1.68111 | 1.163 | 628089 | 66 | 0.536 | 0.003576 | 0.149 | 0.0538446 | 0.822 | 0.005774 | 0.28 | 0.115 | 0.81 | 0.00407 | 0.276 | 0.0111953 | 2.21 | 0.008241 | 0.109 | 0.1051716 | 12.91 | 1.85 | 0.1096373
B22 | 28 | 2 | 25.3 | 0.384686 | 4.205 | 5547208 | 193 | 0.583 | 0.006472 | 0.2008131 | 0.0061978 | 0.817035 | 0.002978 | 0.0006394 | 9.1e-05 | 0.893 | 0.000809 | 0.282 | 0.0026277 | 1.975 | 0.001955 | 0.114 | 0.0252306 | 12.77 | 0.94 | 0.1665367
B20 | 25 | 2 | 24.8 | 1.00273 | 1.226 | 2254268 | 123 | 0.582 | 0.013177 | 0.2005224 | 0.013521 | 0.826 | 0.007432 | 0.0006389 | 0.0001903 | 0.897 | 0.001955 | 0.282 | 0.0039192 | 1.975 | 0.004668 | 0.114 | 0.0335448 | 12.8 | 0.72 | 0.1319328
|  |  | Cottrell et al., 2009b | 1s | X2 | Bkgrd. |  | Fe3+ IS |  | Fe3+ δIS |  | Fe3+ QS |  | Fe3+ δQS |  | Fe2+ IS |  | Fe2+ δIS |  | Fe2+ QS |  | Fe2+ δQS
AII_0 | - | - | 14.7 | 0.38 | 2.656 | 5408375 | 211 | 0.44 | * | 0.086 | 0.024 | 1.31 | 0.006 | 0.468 | 0.022 | 0.948 | 0.001 | 0.147 | 0.012 | 1.88 | 0.001 | 0.437 | 0.015 | - | - | -
AII_05 | - | - | 19.4 | 0.63 | 1.3 | 7463896 | 246 | 0.5 | 0.007 | 0.168 | 0.032 | 1.27 | 0.007 | 0.461 | 0.048 | 0.95 | 0.001 | 0.158 | 0.014 | 1.88 | 0.003 | 0.418 | 0.02 | - | - | -
AII_-05 | - | - | 13.8 | 0.5 | 6.197 | 6400103 | 233 | 0.44 | * | 0.044 | 0.021 | 1.3 | 0.009 | 0.63 | 0.018 | 0.95 | 0.001 | 0.184 | 0.009 | 1.887 | 0.002 | 0.373 | 0.017 | - | - | -
AII_15 | - | - | 24.7 | 0.44 | 1.62 | 5948886 | 222 | 0.44 | * | 0.028 | 0.005 | 1.242371 | 0.01 | 0.5 | 0.008 | 0.946 | 0.001 | 0.168 | 0.01 | 1.897 | 0.002 | 0.415 | 0.016 | - | - | -
AII_-15 | - | - | 9.3 | 0.6 | 0.6 | 694310 | 236 | 0.439 | 0.017 | 0.33 | 0.017 | 1.29 | 0.015 | 0.025 | 0.004 | 0.948 | 0.001 | 0.135 | 0.015 | 1.88 | 0.002 | 0.45 | 0.018 | - | - | -
AII_25 | - | - | 35.6 | 0.38 | 1.444 | 5951129 | 225 | 0.405 | 0.002 | 0.087 | 0.006 | 1.27 | 0.004 | 0.498 | 0.006 | 0.945 | 0.001 | 0.179 | 0.011 | 1.879 | 0.002 | 0.409 | 0.018 | - | - | -
AII_35 | - | - | 48.4 | 0.4 | 1.367 | 12486195 | 329 | 0.378 | 0.002 | 0.095 | 0.012 | 1.25 | 0.003 | 0.48 | 0.01 | 0.928 | 0.001 | 0.171 | 0.01 | 1.879 | 0.002 | 0.414 | 0.016 | - | - | -
AII_45 | - | - | 61.1 | 0.26 | 2.06 | 10318722 | 302 | 0.367 | 0.003 | 0.09 | 0.007 | 1.26 | 0.007 | 0.48 | 0.007 | 0.91 | 0.001 | 0.175 | 0.009 | 1.88 | 0.002 | 0.436 | 0.014 | - | - | -
LW_0 | - | - | 16.2 | 0.55 | 2.264 | 7123408 | 243 | 0.44 | * | 0.1143277 | 0.036 | 1.23 | 0.009 | 0.545 | 0.035 | 0.951 | 0.001 | 0.155 | 0.014 | 1.9 | 0.002 | 0.424 | 0.019 | - | - | -
LW_10 | - | - | 23.5 | 0.53 | 1.371 | 7922396 | 253 | 0.456 | 0.005 | 0.174 | 0.03 | 1.22 | 0.006 | 0.404 | 0.051 | 0.953 | 0.001 | 0.151 | 0.017 | 1.91 | 0.002 | 0.427 | 0.023 | - | - | -
LW_-10 | - | - | 13 | 0.58 | 3.58 | 9201577 | 282 | 0.44 | * | 0.097 | 0.008 | 1.25 | 0.012 | 0.7 | 0.029 | 0.953 | 0.001 | 0.155 | 0.009 | 1.909 | 0.002 | 0.415 | 0.0123 | - | - | -
LW_20 | - | - | 30.3 | 0.14 | 0.801 | 2072205 | 132 | 0.48 | 0.009 | 0.107 | 0.05 | 1.22 | 0.013 | 0.478 | 0.05 | 0.86 | 0.003 | 0.1 | 0.052 | 1.91 | 0.007 | 0.469 | 0.045 | - | - | -
LW_-20 | - | - | 8.8 | 0.53 | 2.957 | 6835643 | 235 | 0.44 | * | 0.3423514 | 0.017 | 1.28 | 0.016 | 0.025 | 0.004 | 0.951 | 0.001 | 0.151 | 0.011 | 1.9 | 0.002 | 0.419 | 0.015 | - | - | -
IS = Isomer shift; δIS = Gaussian width of the isomer shift
QS = Quadrupole splitting; δQS = Gaussian width of the quadrupole splitting
a = XHO0.5*XFeO/XFeO1.5 based on Fe3+/SFe ratios from this study and H2O from Botcharnikov et al. 2005
b from room temperature spectra. New recommended values, considering recoiless fraction, can be found in Zhang et al., 2018.
* value fixed

## B6
-4.768 | 0.9999938 | 0.99985433 | 0.99993849 | 0.99991584
-4.731 | 0.9985373 | 0.99985224 | 0.99993753 | 0.99991459
-4.693 | 0.99836379 | 0.99984992 | 0.99993658 | 0.99991333
-4.655 | 0.99848771 | 0.99984759 | 0.99993551 | 0.99991208
-4.617 | 1.00273323 | 0.99984527 | 0.99993455 | 0.99991083
-4.58 | 1.00014567 | 0.99984282 | 0.99993336 | 0.99990946
-4.542 | 1.00206077 | 0.99984038 | 0.99993229 | 0.99990809
-4.504 | 0.99907345 | 0.99983782 | 0.99993116 | 0.99990666
-4.466 | 1.00120234 | 0.99983525 | 0.99992996 | 0.99990517
-4.429 | 1.00018597 | 0.99983257 | 0.99992883 | 0.99990374
-4.391 | 0.99964207 | 0.99982983 | 0.99992758 | 0.99990231
-4.353 | 0.9985311 | 0.99982703 | 0.99992633 | 0.99990076
-4.315 | 1.00072825 | 0.99982423 | 0.99992502 | 0.99989909
-4.278 | 1.00174165 | 0.99982125 | 0.99992371 | 0.99989754
-4.24 | 0.99984503 | 0.99981821 | 0.99992234 | 0.99989587
-4.202 | 0.9985466 | 0.99981511 | 0.99992096 | 0.99989414
-4.164 | 0.9997831 | 0.99981195 | 0.99991953 | 0.99989241
-4.127 | 1.00186861 | 0.99980867 | 0.99991804 | 0.99989069
-4.089 | 1.00025725 | 0.99980533 | 0.99991649 | 0.99988884
-4.051 | 1.002648 | 0.99980187 | 0.99991494 | 0.99988687
-4.013 | 0.99915707 | 0.99979836 | 0.99991339 | 0.99988496
-3.976 | 0.99842882 | 0.99979472 | 0.99991179 | 0.999883
-3.938 | 0.99964672 | 0.99979103 | 0.99991006 | 0.99988097
-3.9 | 1.00146115 | 0.99978715 | 0.99990827 | 0.99987882
-3.862 | 1.00023866 | 0.99978316 | 0.99990648 | 0.99987674
-3.825 | 1.00149834 | 0.99977911 | 0.99990463 | 0.99987447
-3.787 | 1.00013018 | 0.99977493 | 0.99990267 | 0.99987227
-3.749 | 0.99916792 | 0.99977058 | 0.99990076 | 0.99986982
-3.711 | 1.00136507 | 0.99976623 | 0.99989873 | 0.9998675
-3.674 | 0.99915242 | 0.99976158 | 0.99989659 | 0.999865
-3.636 | 0.99875736 | 0.99975693 | 0.99989444 | 0.99986249
-3.598 | 0.99850166 | 0.9997521 | 0.99989223 | 0.99985987
-3.56 | 1.00180197 | 0.99974704 | 0.99988991 | 0.99985719
-3.523 | 0.99888438 | 0.99974191 | 0.99988747 | 0.99985433
-3.485 | 0.99981719 | 0.99973649 | 0.99988502 | 0.99985152
-3.447 | 0.99789739 | 0.99973106 | 0.99988252 | 0.99984854
-3.409 | 0.99681741 | 0.99972534 | 0.99987984 | 0.99984556
-3.372 | 0.99819642 | 0.99971944 | 0.9998771 | 0.99984235
-3.334 | 0.999484 | 0.99971342 | 0.99987429 | 0.99983913
-3.296 | 1.00134337 | 0.99970716 | 0.99987137 | 0.99983573
-3.258 | 0.99850011 | 0.99970067 | 0.99986827 | 0.99983227
-3.221 | 0.99725902 | 0.99969387 | 0.99986517 | 0.9998287
-3.183 | 0.99770528 | 0.9996869 | 0.9998619 | 0.999825
-3.145 | 0.9985621 | 0.99967974 | 0.9998585 | 0.99982125
-3.107 | 1.00073135 | 0.99967229 | 0.99985504 | 0.99981725
-3.07 | 0.99867058 | 0.99966455 | 0.99985135 | 0.9998132
-3.032 | 0.99940968 | 0.9996565 | 0.99984759 | 0.99980891
-2.994 | 1.00088322 | 0.99964815 | 0.9998436 | 0.99980456
-2.956 | 0.9997614 | 0.99963957 | 0.99983954 | 0.99980003
-2.919 | 0.99991477 | 0.99963057 | 0.99983519 | 0.99979526
-2.881 | 0.99906725 | 0.99962115 | 0.99983072 | 0.99979043
-2.843 | 0.99796867 | 0.9996115 | 0.99982607 | 0.99978542
-2.805 | 0.99994266 | 0.99960142 | 0.99982125 | 0.99978006
-2.768 | 1.00045705 | 0.99959087 | 0.99981618 | 0.99977463
-2.73 | 0.99879915 | 0.99957991 | 0.99981099 | 0.99976891
-2.692 | 1.00141931 | 0.99956846 | 0.99980545 | 0.99976301
-2.654 | 1.00201428 | 0.99955648 | 0.99979961 | 0.99975681
-2.617 | 1.00004959 | 0.99954408 | 0.99979365 | 0.99975044
-2.579 | 0.99916172 | 0.99953097 | 0.99978721 | 0.99974376
-2.541 | 0.99872017 | 0.99951744 | 0.99978054 | 0.99973679
-2.503 | 1.00032389 | 0.9995032 | 0.99977368 | 0.99972951
-2.466 | 1.00064147 | 0.99948817 | 0.99976635 | 0.99972194
-2.428 | 0.99921441 | 0.99947262 | 0.9997586 | 0.99971402
-2.39 | 1.0004524 | 0.99945623 | 0.99975055 | 0.99970567
-2.352 | 1.0004586 | 0.999439 | 0.99974203 | 0.99969697
-2.315 | 1.00012243 | 0.99942088 | 0.99973303 | 0.99968791
-2.277 | 1.00093746 | 0.99940181 | 0.99972343 | 0.99967837
-2.239 | 0.99861634 | 0.99938178 | 0.99971342 | 0.99966842
-2.201 | 0.99791908 | 0.99936068 | 0.99970281 | 0.99965787
-2.164 | 0.99844432 | 0.99933839 | 0.99969155 | 0.99964684
-2.126 | 0.99953669 | 0.99931484 | 0.99967957 | 0.99963522
-2.088 | 0.99981099 | 0.99928987 | 0.99966687 | 0.999623
-2.05 | 0.99963123 | 0.99926353 | 0.9996534 | 0.99961013
-2.013 | 0.99973661 | 0.99923551 | 0.99963897 | 0.99959648
-1.975 | 1.00067711 | 0.99920583 | 0.99962366 | 0.99958211
-1.937 | 1.00022781 | 0.99917412 | 0.99960721 | 0.99956691
-1.899 | 0.99768203 | 0.99914044 | 0.99958956 | 0.99955088
-1.862 | 0.99953514 | 0.9991045 | 0.99957079 | 0.99953371
-1.824 | 1.00068951 | 0.99906605 | 0.99955046 | 0.99951559
-1.786 | 1.00097775 | 0.99902493 | 0.99952859 | 0.99949634
-1.748 | 0.99800432 | 0.99898076 | 0.99950492 | 0.99947578
-1.711 | 0.99801981 | 0.9989332 | 0.99947935 | 0.99945384
-1.673 | 1.00090647 | 0.99888206 | 0.99945158 | 0.99943048
-1.635 | 0.99801517 | 0.99882674 | 0.99942136 | 0.99940538
-1.597 | 0.99925625 | 0.99876684 | 0.99938834 | 0.9993785
-1.56 | 0.99739534 | 0.99870187 | 0.99935216 | 0.99934959
-1.522 | 0.99849391 | 0.99863094 | 0.99931234 | 0.99931854
-1.484 | 0.996647 | 0.9985534 | 0.99926835 | 0.99928504
-1.446 | 1.00006664 | 0.99846846 | 0.99921966 | 0.9992488
-1.409 | 0.9983266 | 0.99837482 | 0.99916536 | 0.99920946
-1.371 | 0.99961728 | 0.99827117 | 0.99910444 | 0.99916679
-1.333 | 0.99852026 | 0.99815607 | 0.99903584 | 0.99912018
-1.295 | 0.99938178 | 0.99802732 | 0.99895799 | 0.99906927
-1.258 | 0.99626273 | 0.99788254 | 0.99886906 | 0.99901348
-1.22 | 0.99836999 | 0.99771839 | 0.99876642 | 0.99895197
-1.182 | 0.99827236 | 0.99753106 | 0.99864691 | 0.99888408
-1.144 | 0.99414462 | 0.99731487 | 0.99850613 | 0.99880874
-1.107 | 0.99730551 | 0.99706292 | 0.99833798 | 0.99872482
-1.069 | 0.9999783 | 0.99676532 | 0.99813455 | 0.99863076
-1.031 | 0.99572968 | 0.99640954 | 0.99788463 | 0.9985249
-0.993 | 0.99744648 | 0.99597937 | 0.99757451 | 0.99840492
-0.956 | 0.99647498 | 0.99545717 | 0.99718916 | 0.99826801
-0.918 | 0.99819952 | 0.99482459 | 0.99671406 | 0.99811053
-0.88 | 0.99625033 | 0.99406183 | 0.9961338 | 0.99792796
-0.842 | 0.99307549 | 0.99314511 | 0.99543095 | 0.99771416
-0.805 | 0.99268812 | 0.99204791 | 0.99458706 | 0.99746084
-0.767 | 0.99217522 | 0.99074298 | 0.99358565 | 0.99715734
-0.729 | 0.98764616 | 0.98920482 | 0.99241579 | 0.99678904
-0.691 | 0.98921579 | 0.98741192 | 0.99107486 | 0.99633706
-0.654 | 0.98492533 | 0.98534918 | 0.98957253 | 0.99577665
-0.616 | 0.98277622 | 0.98301017 | 0.9879331 | 0.99507707
-0.578 | 0.97974706 | 0.98039865 | 0.98619741 | 0.99420136
-0.54 | 0.97827816 | 0.97753036 | 0.9844231 | 0.99310714
-0.503 | 0.97645289 | 0.97443289 | 0.9826827 | 0.9917503
-0.465 | 0.97356468 | 0.97114694 | 0.98105866 | 0.99008828
-0.427 | 0.96949583 | 0.96772546 | 0.97963798 | 0.98808748
-0.389 | 0.96598011 | 0.96423346 | 0.97850341 | 0.98573005
-0.352 | 0.96029049 | 0.96074778 | 0.97772479 | 0.98302299
-0.314 | 0.96054614 | 0.95735669 | 0.97735149 | 0.9800052
-0.276 | 0.95511222 | 0.95415986 | 0.97740602 | 0.97675389
-0.238 | 0.95352089 | 0.951267 | 0.97788107 | 0.97338581
-0.201 | 0.95166469 | 0.94879419 | 0.97874016 | 0.97005403
-0.163 | 0.94650495 | 0.94685894 | 0.97992098 | 0.96693796
-0.125 | 0.94487029 | 0.94557077 | 0.98134232 | 0.96422845
-0.087 | 0.94487804 | 0.94501954 | 0.98291236 | 0.96210712
-0.05 | 0.9436276 | 0.94526345 | 0.98453748 | 0.96072596
-0.012 | 0.9477368 | 0.94631678 | 0.98612976 | 0.96018708
0.026 | 0.94689232 | 0.94814277 | 0.98761284 | 0.9605298
0.064 | 0.95143068 | 0.95065081 | 0.98892564 | 0.96172518
0.101 | 0.95588696 | 0.95370173 | 0.990022 | 0.96367973
0.139 | 0.96049654 | 0.95711827 | 0.99087 | 0.96624827
0.177 | 0.96126819 | 0.96070141 | 0.99144912 | 0.96925235
0.215 | 0.96661538 | 0.9642486 | 0.9917469 | 0.9725017
0.252 | 0.96992195 | 0.96757168 | 0.9917568 | 0.97581488
0.29 | 0.97327185 | 0.9705115 | 0.99147624 | 0.97903526
0.328 | 0.97413182 | 0.97294849 | 0.99090683 | 0.98204166
0.366 | 0.97572929 | 0.97480869 | 0.99005616 | 0.98475254
0.403 | 0.9771176 | 0.97606474 | 0.98894054 | 0.9871242
0.441 | 0.97569364 | 0.97673452 | 0.98758912 | 0.98914546
0.479 | 0.97725397 | 0.97687656 | 0.98604667 | 0.99082994
0.517 | 0.97384202 | 0.9765836 | 0.98437613 | 0.99220747
0.554 | 0.97393501 | 0.97597486 | 0.98265839 | 0.99331653
0.592 | 0.97410548 | 0.97518718 | 0.98098892 | 0.99419832
0.63 | 0.97213298 | 0.97436422 | 0.9794718 | 0.99489242
0.668 | 0.97179675 | 0.97364479 | 0.97821087 | 0.99543393
0.705 | 0.97438282 | 0.9731515 | 0.97729862 | 0.99585289
0.743 | 0.9730317 | 0.97297961 | 0.97680634 | 0.9961732
0.781 | 0.973746 | 0.97318971 | 0.97677624 | 0.99641347
0.819 | 0.97361737 | 0.97380292 | 0.97721541 | 0.99658751
0.856 | 0.97571379 | 0.97480118 | 0.97809619 | 0.996705
0.894 | 0.97511727 | 0.97613138 | 0.97935939 | 0.99677199
0.932 | 0.97699517 | 0.97771394 | 0.9809224 | 0.99679166
0.97 | 0.97906065 | 0.97945261 | 0.98268867 | 0.99676394
1.007 | 0.9807325 | 0.98124546 | 0.98455888 | 0.99668658
1.045 | 0.98329222 | 0.98299468 | 0.9864403 | 0.99655432
1.083 | 0.98173809 | 0.98461419 | 0.98825473 | 0.99635947
1.121 | 0.98713022 | 0.98603415 | 0.98994267 | 0.99609149
1.158 | 0.98788941 | 0.98720223 | 0.99146503 | 0.99573725
1.196 | 0.98731613 | 0.98808271 | 0.99280173 | 0.99528104
1.234 | 0.98608124 | 0.98865408 | 0.99394953 | 0.99470454
1.272 | 0.98784608 | 0.98890531 | 0.99491709 | 0.99398822
1.309 | 0.9882102 | 0.98883289 | 0.99572134 | 0.99311149
1.347 | 0.98798394 | 0.98843783 | 0.99638277 | 0.99205506
1.385 | 0.98596191 | 0.98772413 | 0.9969219 | 0.99080223
1.423 | 0.98394763 | 0.98669857 | 0.99735701 | 0.9893415
1.46 | 0.98332781 | 0.98537505 | 0.99770582 | 0.98766923
1.498 | 0.98204488 | 0.98377788 | 0.9979856 | 0.98579222
1.536 | 0.98250663 | 0.98194253 | 0.99821252 | 0.98373002
1.574 | 0.97915822 | 0.97991556 | 0.99839902 | 0.9815166
1.611 | 0.97812784 | 0.97775531 | 0.99855453 | 0.97920078
1.649 | 0.97505373 | 0.97553211 | 0.99868608 | 0.97684604
1.687 | 0.97284573 | 0.97332674 | 0.99879861 | 0.97452825
1.725 | 0.97266912 | 0.97122753 | 0.9988957 | 0.97233182
1.762 | 0.97096783 | 0.9693256 | 0.99898046 | 0.97034514
1.8 | 0.96680439 | 0.96770948 | 0.99905491 | 0.96865457
1.838 | 0.96929437 | 0.96645898 | 0.99912077 | 0.9673382
1.876 | 0.96629155 | 0.96563894 | 0.99917948 | 0.96645945
1.913 | 0.96490633 | 0.96529406 | 0.99923193 | 0.96606213
1.951 | 0.96433306 | 0.96544576 | 0.9992792 | 0.9661665
1.989 | 0.9660669 | 0.96608955 | 0.99932194 | 0.96676761
2.027 | 0.96710038 | 0.9671964 | 0.99936068 | 0.96783578
2.064 | 0.96693146 | 0.96871519 | 0.99939591 | 0.96931928
2.102 | 0.97145897 | 0.97057676 | 0.99942815 | 0.97114873
2.14 | 0.97393036 | 0.97270012 | 0.99945772 | 0.9732424
2.178 | 0.97317266 | 0.97499853 | 0.9994849 | 0.97551364
2.215 | 0.97787064 | 0.97738576 | 0.99950999 | 0.97787577
2.253 | 0.97932714 | 0.9797821 | 0.99953312 | 0.98024899
2.291 | 0.98253298 | 0.98211759 | 0.99955463 | 0.98256308
2.329 | 0.98440003 | 0.98433596 | 0.9995746 | 0.98476148
2.366 | 0.98715192 | 0.98639476 | 0.99959308 | 0.98680174
2.404 | 0.98935521 | 0.98826605 | 0.99961042 | 0.98865563
2.442 | 0.99098837 | 0.98993444 | 0.99962658 | 0.99030775
2.48 | 0.99191958 | 0.99139577 | 0.99964172 | 0.99175406
2.517 | 0.99262148 | 0.99265516 | 0.9996559 | 0.99299926
2.555 | 0.99203736 | 0.99372452 | 0.99966931 | 0.99405521
2.593 | 0.99695069 | 0.99462056 | 0.99968177 | 0.99493879
2.631 | 0.99446535 | 0.99536353 | 0.99969357 | 0.99566996
2.668 | 0.99815148 | 0.9959746 | 0.99970472 | 0.99626988
2.706 | 0.99499524 | 0.99647498 | 0.99971521 | 0.99675977
2.744 | 0.99596828 | 0.9968847 | 0.99972516 | 0.99715966
2.782 | 0.9975844 | 0.99722135 | 0.99973458 | 0.99748677
2.819 | 0.99464041 | 0.99749976 | 0.99974346 | 0.9977563
2.857 | 0.99737209 | 0.99773228 | 0.99975187 | 0.99798036
2.895 | 0.99658966 | 0.9979285 | 0.99975991 | 0.99816853
2.933 | 0.99895567 | 0.99809593 | 0.9997676 | 0.99832833
2.97 | 1.00160837 | 0.99824029 | 0.99977487 | 0.99846554
3.008 | 0.99764329 | 0.99836618 | 0.99978173 | 0.99858445
3.046 | 0.99850321 | 0.99847668 | 0.99978828 | 0.99868846
3.084 | 0.99811739 | 0.99857467 | 0.9997946 | 0.99878007
3.121 | 1.00011313 | 0.99866205 | 0.99980062 | 0.99886143
3.159 | 0.99733806 | 0.99874038 | 0.99980634 | 0.99893409
3.197 | 0.99783695 | 0.99881107 | 0.99981177 | 0.99899936
3.235 | 0.99841952 | 0.9988752 | 0.99981707 | 0.99905825
3.272 | 0.99895722 | 0.99893361 | 0.99982202 | 0.99911159
3.31 | 0.99911529 | 0.99898696 | 0.99982685 | 0.99916011
3.348 | 1.00079954 | 0.99903584 | 0.9998315 | 0.99920446
3.386 | 0.99910289 | 0.9990809 | 0.99983585 | 0.99924505
3.423 | 1.00103045 | 0.9991225 | 0.99984014 | 0.99928242
3.461 | 0.99922371 | 0.99916095 | 0.99984419 | 0.99931681
3.499 | 1.00008833 | 0.99919671 | 0.99984813 | 0.99934852
3.537 | 1.00013483 | 0.99922991 | 0.99985194 | 0.99937809
3.574 | 0.99886268 | 0.9992609 | 0.99985552 | 0.99940538
3.612 | 1.00239551 | 0.99928987 | 0.99985898 | 0.99943084
3.65 | 1.00008988 | 0.99931699 | 0.99986237 | 0.99945462
3.688 | 0.9992547 | 0.99934244 | 0.99986571 | 0.99947679
3.725 | 0.99910599 | 0.99936634 | 0.99986875 | 0.99949759
3.763 | 0.99817628 | 0.99938881 | 0.99987179 | 0.99951702
3.801 | 0.99895722 | 0.99941003 | 0.99987471 | 0.99953526
3.839 | 0.9990533 | 0.99943 | 0.99987751 | 0.99955249
3.876 | 0.99789584 | 0.99944896 | 0.99988019 | 0.99956864
3.914 | 0.99983573 | 0.99946678 | 0.99988282 | 0.99958396
3.952 | 0.99942827 | 0.99948382 | 0.99988544 | 0.99959838
3.99 | 1.00011158 | 0.99949992 | 0.99988788 | 0.99961203
4.027 | 0.99949175 | 0.99951524 | 0.99989021 | 0.99962491
4.065 | 0.99927175 | 0.99952972 | 0.99989253 | 0.99963725
4.103 | 1.00096226 | 0.99954361 | 0.99989474 | 0.99964887
4.141 | 0.99944067 | 0.99955678 | 0.99989688 | 0.9996599
4.178 | 0.99941742 | 0.99956936 | 0.99989897 | 0.99967033
4.216 | 1.00083518 | 0.99958134 | 0.99990106 | 0.99968034
4.254 | 0.99920666 | 0.9995929 | 0.99990296 | 0.99968982
4.292 | 0.99827081 | 0.99960381 | 0.99990493 | 0.99969894
4.329 | 0.99969012 | 0.9996143 | 0.99990672 | 0.99970752
4.367 | 1.00003409 | 0.99962437 | 0.99990857 | 0.99971586
4.405 | 0.995942 | 0.99963403 | 0.99991035 | 0.99972379
4.443 | 0.99879605 | 0.99964333 | 0.99991196 | 0.99973136
4.48 | 0.99884719 | 0.99965215 | 0.99991363 | 0.99973851
4.518 | 0.99920511 | 0.99966079 | 0.99991518 | 0.99974549
4.556 | 1.00115895 | 0.9996689 | 0.99991679 | 0.99975216
4.594 | 0.99840099 | 0.99967682 | 0.99991828 | 0.9997586
4.631 | 0.99997365 | 0.99968439 | 0.99991971 | 0.99976468
4.669 | 1.00026965 | 0.99969178 | 0.99992114 | 0.99977058
4.707 | 0.9985683 | 0.9996987 | 0.99992251 | 0.99977618
4.745 | 0.99912453 | 0.99970561 | 0.99992388 | 0.99978161
4.782 | 1.00059032 | 0.99971211 | 0.99992526 | 0.99978685
4.82 | 0.99880534 | 0.99971837 | 0.99992651 | 0.99979186
4.858 | 1.00018132 | 0.99972457 | 0.99992776 | 0.99979675

## B7
-4.768 | 0.99899918 | 0.99979115 | 0.99995154 | 0.99983972
-4.731 | 1.00058103 | 0.99978811 | 0.99995089 | 0.99983728
-4.693 | 0.9995954 | 0.99978495 | 0.99995005 | 0.9998349
-4.655 | 1.00053895 | 0.99978167 | 0.99994934 | 0.99983245
-4.617 | 0.99933147 | 0.99977839 | 0.9999485 | 0.99982989
-4.58 | 0.99891591 | 0.99977499 | 0.99994773 | 0.99982733
-4.542 | 0.99882323 | 0.99977148 | 0.99994689 | 0.99982464
-4.504 | 1.00217032 | 0.99976802 | 0.99994606 | 0.9998219
-4.466 | 1.00018036 | 0.99976426 | 0.9999451 | 0.9998191
-4.429 | 1.00028896 | 0.99976063 | 0.99994433 | 0.9998163
-4.391 | 1.00039852 | 0.99975675 | 0.99994338 | 0.99981338
-4.353 | 0.99801075 | 0.99975276 | 0.99994242 | 0.99981034
-4.315 | 1.00012898 | 0.99974883 | 0.99994153 | 0.9998073
-4.278 | 0.99946159 | 0.99974471 | 0.99994057 | 0.99980414
-4.24 | 1.00024784 | 0.99974048 | 0.9999395 | 0.99980086
-4.202 | 0.99883258 | 0.99973607 | 0.99993849 | 0.99979758
-4.164 | 0.99927533 | 0.9997316 | 0.99993742 | 0.99979419
-4.127 | 0.99959636 | 0.99972707 | 0.99993634 | 0.99979067
-4.089 | 0.99995577 | 0.99972236 | 0.99993533 | 0.99978715
-4.051 | 1.00005972 | 0.99971759 | 0.99993414 | 0.99978358
-4.013 | 0.99733591 | 0.99971265 | 0.99993294 | 0.9997797
-3.976 | 1.00022161 | 0.99970764 | 0.99993169 | 0.99977583
-3.938 | 0.99984157 | 0.99970233 | 0.9999305 | 0.99977183
-3.9 | 1.00041068 | 0.99969697 | 0.99992919 | 0.99976778
-3.862 | 0.99982381 | 0.99969149 | 0.99992794 | 0.99976355
-3.825 | 0.99893272 | 0.99968588 | 0.99992651 | 0.9997592
-3.787 | 1.00018787 | 0.99967998 | 0.99992526 | 0.99975479
-3.749 | 1.00021875 | 0.99967402 | 0.99992371 | 0.9997502
-3.711 | 0.99942505 | 0.99966782 | 0.99992234 | 0.99974555
-3.674 | 1.00021696 | 0.99966151 | 0.99992079 | 0.9997406
-3.636 | 0.9984619 | 0.99965495 | 0.9999193 | 0.99973571
-3.598 | 0.99959075 | 0.99964821 | 0.99991763 | 0.99973053
-3.56 | 0.99879235 | 0.99964118 | 0.99991602 | 0.99972516
-3.523 | 0.99931651 | 0.99963403 | 0.99991435 | 0.9997198
-3.485 | 1.00027311 | 0.99962664 | 0.99991262 | 0.99971408
-3.447 | 1.00103498 | 0.99961907 | 0.99991071 | 0.99970829
-3.409 | 1.00090671 | 0.9996112 | 0.99990886 | 0.99970222
-3.372 | 0.99840295 | 0.99960303 | 0.99990696 | 0.99969602
-3.334 | 0.99892431 | 0.99959457 | 0.99990499 | 0.99968958
-3.296 | 0.99967122 | 0.99958593 | 0.99990302 | 0.99968302
-3.258 | 0.99901229 | 0.99957705 | 0.99990076 | 0.99967617
-3.221 | 1.00029087 | 0.99956769 | 0.99989867 | 0.99966902
-3.183 | 0.99837488 | 0.99955809 | 0.99989635 | 0.99966174
-3.145 | 1.00040507 | 0.99954814 | 0.99989402 | 0.99965417
-3.107 | 0.99901789 | 0.99953794 | 0.99989164 | 0.99964631
-3.07 | 1.00038636 | 0.99952722 | 0.99988908 | 0.99963814
-3.032 | 0.99948686 | 0.99951619 | 0.99988651 | 0.99962968
-2.994 | 1.00030494 | 0.99950475 | 0.99988383 | 0.99962091
-2.956 | 0.99897206 | 0.99949294 | 0.99988103 | 0.99961179
-2.919 | 0.99992585 | 0.99948055 | 0.99987823 | 0.99960244
-2.881 | 0.99927533 | 0.99946779 | 0.99987519 | 0.9995926
-2.843 | 0.9982785 | 0.99945444 | 0.99987215 | 0.99958241
-2.805 | 0.99890089 | 0.99944061 | 0.99986887 | 0.9995718
-2.768 | 1.00039101 | 0.99942625 | 0.99986547 | 0.99956077
-2.73 | 0.9999277 | 0.99941128 | 0.99986196 | 0.99954921
-2.692 | 0.99977887 | 0.99939561 | 0.99985832 | 0.99953729
-2.654 | 1.00034511 | 0.99937934 | 0.99985456 | 0.99952477
-2.617 | 0.99847877 | 0.99936235 | 0.99985057 | 0.99951178
-2.579 | 0.99921823 | 0.99934471 | 0.99984652 | 0.99949819
-2.541 | 0.99887097 | 0.99932623 | 0.99984229 | 0.99948394
-2.503 | 0.99954957 | 0.99930692 | 0.99983782 | 0.99946904
-2.466 | 0.99749786 | 0.99928665 | 0.99983317 | 0.99945349
-2.428 | 0.99794805 | 0.99926549 | 0.99982822 | 0.99943709
-2.39 | 0.99959356 | 0.99924326 | 0.99982321 | 0.99942005
-2.352 | 0.99893743 | 0.99921995 | 0.99981785 | 0.99940211
-2.315 | 1.00025809 | 0.99919552 | 0.9998123 | 0.99938327
-2.277 | 0.99778801 | 0.99916989 | 0.99980646 | 0.99936354
-2.239 | 0.99823636 | 0.999143 | 0.99980026 | 0.99934256
-2.201 | 1.00049114 | 0.99911457 | 0.99979383 | 0.99932057
-2.164 | 0.99978822 | 0.99908459 | 0.99978715 | 0.99929744
-2.126 | 0.99875116 | 0.999053 | 0.99978006 | 0.99927294
-2.088 | 0.99752408 | 0.99901968 | 0.99977255 | 0.99924713
-2.05 | 0.99956173 | 0.99898434 | 0.99976474 | 0.99921972
-2.013 | 0.99660677 | 0.99894702 | 0.9997564 | 0.99919063
-1.975 | 0.99919856 | 0.99890733 | 0.99974763 | 0.99915981
-1.937 | 0.99690914 | 0.99886537 | 0.9997384 | 0.99912697
-1.899 | 0.99853492 | 0.99882066 | 0.99972856 | 0.9990921
-1.862 | 0.99797708 | 0.99877304 | 0.99971813 | 0.99905491
-1.824 | 0.99888778 | 0.99872214 | 0.99970716 | 0.99901497
-1.786 | 0.9981184 | 0.99866784 | 0.99969548 | 0.99897242
-1.748 | 0.99767941 | 0.99860972 | 0.99968302 | 0.99892664
-1.711 | 0.99894118 | 0.9985472 | 0.99966973 | 0.99887753
-1.673 | 0.99870527 | 0.9984802 | 0.99965554 | 0.99882454
-1.635 | 0.99794716 | 0.99840778 | 0.99964046 | 0.99876732
-1.597 | 0.999762 | 0.99832958 | 0.99962431 | 0.99870527
-1.56 | 0.99781233 | 0.998245 | 0.99960703 | 0.99863803
-1.522 | 0.99784607 | 0.99815291 | 0.99958837 | 0.99856454
-1.484 | 0.99751657 | 0.99805266 | 0.9995684 | 0.99848425
-1.446 | 0.99957204 | 0.99794304 | 0.99954677 | 0.99839616
-1.409 | 0.99705046 | 0.99782252 | 0.99952346 | 0.99829906
-1.371 | 0.9977721 | 0.9976896 | 0.99949807 | 0.99819154
-1.333 | 0.99915361 | 0.99754232 | 0.99947059 | 0.99807173
-1.295 | 0.99606109 | 0.99737817 | 0.99944061 | 0.99793756
-1.258 | 0.99611634 | 0.99719399 | 0.99940789 | 0.99778616
-1.22 | 0.99665546 | 0.99698597 | 0.99937207 | 0.99761391
-1.182 | 0.99648607 | 0.99674881 | 0.99933255 | 0.99741632
-1.144 | 0.99682111 | 0.99647599 | 0.99928898 | 0.99718702
-1.107 | 0.99408054 | 0.99615854 | 0.9992407 | 0.9969179
-1.069 | 0.99759519 | 0.99578559 | 0.99918699 | 0.9965986
-1.031 | 0.99659652 | 0.99534357 | 0.99912685 | 0.99621671
-0.993 | 0.99404591 | 0.99481773 | 0.99905932 | 0.99575841
-0.956 | 0.99396354 | 0.99419242 | 0.99898291 | 0.99520946
-0.918 | 0.99128008 | 0.99345028 | 0.998896 | 0.99455428
-0.88 | 0.99330181 | 0.99257147 | 0.9987964 | 0.99377507
-0.842 | 0.99023271 | 0.99153221 | 0.99868131 | 0.9928509
-0.805 | 0.99031317 | 0.99030554 | 0.99854732 | 0.99175823
-0.767 | 0.98789924 | 0.98886156 | 0.99838948 | 0.99047196
-0.729 | 0.98748553 | 0.98716813 | 0.99820173 | 0.98896629
-0.691 | 0.98419648 | 0.98519355 | 0.99797535 | 0.9872182
-0.654 | 0.98333627 | 0.982907 | 0.99769825 | 0.98520875
-0.616 | 0.9805339 | 0.980277 | 0.99735373 | 0.98292327
-0.578 | 0.97723174 | 0.97727376 | 0.99691755 | 0.98035622
-0.54 | 0.97421503 | 0.97387171 | 0.99635547 | 0.97751617
-0.503 | 0.97104859 | 0.97004336 | 0.99562204 | 0.97442138
-0.465 | 0.96472222 | 0.96576607 | 0.99466294 | 0.97110301
-0.427 | 0.96330321 | 0.96104485 | 0.99342954 | 0.96761525
-0.389 | 0.95807475 | 0.95593053 | 0.99190378 | 0.96402675
-0.352 | 0.95204884 | 0.95054072 | 0.99012798 | 0.96041274
-0.314 | 0.94570655 | 0.94504625 | 0.98817796 | 0.95686835
-0.276 | 0.94110429 | 0.93963498 | 0.98613107 | 0.95350397
-0.238 | 0.93626052 | 0.9345004 | 0.98407984 | 0.95042056
-0.201 | 0.92908144 | 0.92984676 | 0.98212993 | 0.94771677
-0.163 | 0.92487508 | 0.92591047 | 0.9804107 | 0.94549984
-0.125 | 0.92185092 | 0.9228915 | 0.979038 | 0.94385356
-0.087 | 0.91892499 | 0.92095643 | 0.97812772 | 0.94282871
-0.05 | 0.91965884 | 0.92021024 | 0.97773963 | 0.94247055
-0.012 | 0.91981792 | 0.92071277 | 0.977911 | 0.94280183
0.026 | 0.92106467 | 0.92239779 | 0.9786005 | 0.94379723
0.064 | 0.92288709 | 0.92515594 | 0.97974414 | 0.94541192
0.101 | 0.92816234 | 0.92880887 | 0.98121518 | 0.94759369
0.139 | 0.93529081 | 0.93314314 | 0.98288667 | 0.95025647
0.177 | 0.94194293 | 0.93790191 | 0.98460913 | 0.95329285
0.215 | 0.94459742 | 0.94286126 | 0.98625708 | 0.95660418
0.252 | 0.9498961 | 0.9478029 | 0.98771441 | 0.96008849
0.29 | 0.95254493 | 0.95252901 | 0.98889422 | 0.96363485
0.328 | 0.95673352 | 0.95687407 | 0.98972523 | 0.96714884
0.366 | 0.96117103 | 0.96071136 | 0.99015629 | 0.97055501
0.403 | 0.96454155 | 0.96393782 | 0.99015385 | 0.97378409
0.441 | 0.9684025 | 0.96649569 | 0.98971343 | 0.97678226
0.479 | 0.96957624 | 0.96840018 | 0.98888195 | 0.97951823
0.517 | 0.9694677 | 0.9697215 | 0.98774868 | 0.98197287
0.554 | 0.97222602 | 0.97052991 | 0.98639309 | 0.98413682
0.592 | 0.97015285 | 0.97092563 | 0.98491108 | 0.98601449
0.63 | 0.97001243 | 0.97100723 | 0.98338836 | 0.98761892
0.668 | 0.97096246 | 0.97090173 | 0.98193532 | 0.98896641
0.705 | 0.96981025 | 0.97073668 | 0.98065972 | 0.99007708
0.743 | 0.97105139 | 0.97062951 | 0.97965711 | 0.99097234
0.781 | 0.97102702 | 0.9707033 | 0.97903121 | 0.9916721
0.819 | 0.97172529 | 0.97101021 | 0.97881806 | 0.99219221
0.856 | 0.97229159 | 0.9716168 | 0.97907293 | 0.99254388
0.894 | 0.97295237 | 0.97248989 | 0.97975659 | 0.9927333
0.932 | 0.97624612 | 0.97360736 | 0.98084474 | 0.99276257
0.97 | 0.9765653 | 0.97487962 | 0.98224771 | 0.99263185
1.007 | 0.97710353 | 0.976215 | 0.98387486 | 0.99234021
1.045 | 0.9755919 | 0.97751194 | 0.9856289 | 0.99188298
1.083 | 0.9786526 | 0.9786548 | 0.98740375 | 0.99125105
1.121 | 0.9782604 | 0.97955775 | 0.98912799 | 0.9904297
1.158 | 0.97982633 | 0.98012936 | 0.9907285 | 0.9894008
1.196 | 0.97946501 | 0.98031533 | 0.9921723 | 0.98814309
1.234 | 0.97942007 | 0.98006988 | 0.99343449 | 0.98663545
1.272 | 0.97710538 | 0.97937518 | 0.99451494 | 0.98486018
1.309 | 0.9780947 | 0.97822589 | 0.99542302 | 0.98280287
1.347 | 0.97426462 | 0.97662914 | 0.99617392 | 0.98045522
1.385 | 0.97301883 | 0.97460508 | 0.99678367 | 0.97782147
1.423 | 0.96830237 | 0.97218513 | 0.9972676 | 0.97491747
1.46 | 0.96943492 | 0.96941721 | 0.99764818 | 0.97176898
1.498 | 0.96859908 | 0.96637046 | 0.99794936 | 0.9684211
1.536 | 0.96375531 | 0.96313053 | 0.99819118 | 0.96493936
1.574 | 0.9601714 | 0.95978469 | 0.99838859 | 0.96139604
1.611 | 0.95825541 | 0.95642942 | 0.99855226 | 0.9578771
1.649 | 0.9545601 | 0.95318013 | 0.99868983 | 0.95449024
1.687 | 0.95082831 | 0.9501493 | 0.99880695 | 0.95134234
1.725 | 0.94799322 | 0.94743776 | 0.99890757 | 0.94853014
1.762 | 0.94611746 | 0.94515461 | 0.99899501 | 0.94615966
1.8 | 0.94346297 | 0.94340056 | 0.99907136 | 0.9443292
1.838 | 0.94126809 | 0.94223899 | 0.99913877 | 0.94310027
1.876 | 0.94036764 | 0.94171757 | 0.99919844 | 0.94251907
1.913 | 0.94098729 | 0.94187486 | 0.99925178 | 0.94262308
1.951 | 0.93984914 | 0.94270611 | 0.99929953 | 0.94340652
1.989 | 0.94284993 | 0.94417053 | 0.99934256 | 0.94482797
2.027 | 0.94562888 | 0.94622284 | 0.99938154 | 0.9468413
2.064 | 0.9467212 | 0.94879371 | 0.99941701 | 0.94937676
2.102 | 0.94932508 | 0.95178038 | 0.99944919 | 0.95233119
2.14 | 0.9542653 | 0.95508051 | 0.99947864 | 0.95560187
2.178 | 0.95815432 | 0.95859754 | 0.99950582 | 0.95909178
2.215 | 0.96044189 | 0.96222222 | 0.99953061 | 0.96269155
2.253 | 0.96685249 | 0.96585172 | 0.99955362 | 0.96629804
2.291 | 0.96814609 | 0.96940553 | 0.99957484 | 0.96983075
2.329 | 0.97230375 | 0.97281301 | 0.99959451 | 0.97321856
2.366 | 0.9767909 | 0.97601295 | 0.99961287 | 0.9764002
2.404 | 0.98007995 | 0.97896647 | 0.9996298 | 0.97933662
2.442 | 0.98431253 | 0.9816516 | 0.99964571 | 0.98200601
2.48 | 0.9862538 | 0.98405606 | 0.99966061 | 0.9843955
2.517 | 0.98925084 | 0.98617995 | 0.99967438 | 0.98650557
2.555 | 0.98894286 | 0.9880358 | 0.99968737 | 0.98834831
2.593 | 0.99275053 | 0.98964089 | 0.99969965 | 0.98994124
2.631 | 0.99310714 | 0.99101704 | 0.99971116 | 0.99130589
2.668 | 0.9926616 | 0.99218923 | 0.999722 | 0.99246722
2.706 | 0.99464399 | 0.99318326 | 0.9997322 | 0.99345112
2.744 | 0.99378198 | 0.99402332 | 0.99974179 | 0.99428153
2.782 | 0.99500811 | 0.99473143 | 0.99975091 | 0.99498051
2.819 | 0.9952777 | 0.99532658 | 0.99975955 | 0.99556702
2.857 | 0.99651039 | 0.99582487 | 0.99976766 | 0.99605715
2.895 | 0.99612474 | 0.99624103 | 0.99977535 | 0.99646568
2.933 | 0.99949622 | 0.99658924 | 0.99978274 | 0.9968065
2.97 | 0.99633253 | 0.99688256 | 0.99978977 | 0.99709278
3.008 | 0.99801362 | 0.99713212 | 0.99979645 | 0.99733567
3.046 | 0.99617249 | 0.99734694 | 0.99980277 | 0.99754417
3.084 | 0.99820548 | 0.99753392 | 0.99980873 | 0.99772519
3.121 | 0.99743795 | 0.99769825 | 0.99981445 | 0.99788386
3.159 | 0.99746042 | 0.99784392 | 0.99981993 | 0.99802399
3.197 | 0.9980033 | 0.99797404 | 0.99982518 | 0.99814886
3.235 | 0.99836177 | 0.99809092 | 0.99983025 | 0.99826068
3.272 | 0.99819702 | 0.99819648 | 0.99983501 | 0.99836141
3.31 | 0.99820268 | 0.99829239 | 0.9998396 | 0.99845278
3.348 | 0.99962443 | 0.99837977 | 0.99984401 | 0.99853575
3.386 | 1.00002408 | 0.99845982 | 0.99984825 | 0.99861157
3.423 | 0.99930245 | 0.99853331 | 0.99985224 | 0.99868107
3.461 | 0.99859858 | 0.99860114 | 0.99985611 | 0.99874496
3.499 | 0.99929404 | 0.99866372 | 0.99985981 | 0.99880391
3.537 | 1.00009799 | 0.99872178 | 0.99986345 | 0.99885845
3.574 | 0.99922198 | 0.99877584 | 0.99986684 | 0.998909
3.612 | 0.99699712 | 0.99882603 | 0.99987012 | 0.99895591
3.65 | 0.99922758 | 0.99887294 | 0.9998734 | 0.99899966
3.688 | 0.99769819 | 0.9989168 | 0.99987644 | 0.99904048
3.725 | 0.99928468 | 0.99895799 | 0.99987936 | 0.99907863
3.763 | 1.00008023 | 0.99899662 | 0.99988216 | 0.99911433
3.801 | 0.99735934 | 0.99903291 | 0.99988496 | 0.99914789
3.839 | 1.00000262 | 0.99906707 | 0.9998877 | 0.99917948
3.876 | 0.99992955 | 0.99909931 | 0.99989015 | 0.99920923
3.914 | 0.99895799 | 0.99912977 | 0.99989259 | 0.99923718
3.952 | 1.00038636 | 0.99915868 | 0.99989504 | 0.99926358
3.99 | 0.9979977 | 0.99918592 | 0.99989742 | 0.9992885
4.027 | 1.00036764 | 0.99921179 | 0.99989963 | 0.99931228
4.065 | 0.99946249 | 0.99923635 | 0.99990171 | 0.99933463
4.103 | 1.00106311 | 0.99925977 | 0.9999038 | 0.99935591
4.141 | 0.99947095 | 0.999282 | 0.99990582 | 0.99937606
4.178 | 0.99970776 | 0.99930304 | 0.99990779 | 0.99939525
4.216 | 0.99915922 | 0.99932325 | 0.9999097 | 0.99941361
4.254 | 0.99996048 | 0.99934244 | 0.99991155 | 0.99943089
4.292 | 1.00164425 | 0.99936086 | 0.99991328 | 0.99944752
4.329 | 1.00046122 | 0.99937838 | 0.99991506 | 0.99946344
4.367 | 0.99894208 | 0.99939525 | 0.99991667 | 0.99947852
4.405 | 1.00017571 | 0.99941128 | 0.99991834 | 0.99949294
4.443 | 0.99927157 | 0.99942672 | 0.99991995 | 0.99950683
4.48 | 0.9995786 | 0.99944144 | 0.9999215 | 0.99952006
4.518 | 0.99883538 | 0.99945569 | 0.99992287 | 0.9995327
4.556 | 0.99885035 | 0.99946928 | 0.99992442 | 0.99954486
4.594 | 0.99954486 | 0.99948239 | 0.99992585 | 0.9995566
4.631 | 1.00049579 | 0.99949491 | 0.9999271 | 0.99956781
4.669 | 0.99994922 | 0.99950695 | 0.99992853 | 0.9995786
4.707 | 0.99906188 | 0.99951869 | 0.99992979 | 0.99958885
4.745 | 0.9994204 | 0.9995299 | 0.99993098 | 0.9995988
4.782 | 0.99743795 | 0.99954069 | 0.99993223 | 0.9996084
4.82 | 1.00003254 | 0.99955106 | 0.99993342 | 0.99961764
4.858 | 1.00019825 | 0.99956113 | 0.99993461 | 0.99962652

## B8
-4.768 | 1.00042772 | 0.99981207 | 0.99996299 | 0.99984908
-4.731 | 0.99859703 | 0.99980921 | 0.99996245 | 0.99984682
-4.693 | 0.99976701 | 0.9998064 | 0.99996191 | 0.99984455
-4.655 | 1.00010395 | 0.99980348 | 0.99996126 | 0.99984223
-4.617 | 0.99961126 | 0.9998005 | 0.99996066 | 0.99983984
-4.58 | 1.00103319 | 0.99979746 | 0.99996006 | 0.99983746
-4.542 | 1.00023878 | 0.99979436 | 0.99995941 | 0.99983495
-4.504 | 0.99796063 | 0.9997912 | 0.99995875 | 0.99983239
-4.466 | 1.0005393 | 0.99978793 | 0.99995816 | 0.99982977
-4.429 | 0.9984169 | 0.99978459 | 0.99995744 | 0.99982709
-4.391 | 0.99972284 | 0.99978113 | 0.99995679 | 0.9998244
-4.353 | 0.99748886 | 0.99977767 | 0.99995607 | 0.99982154
-4.315 | 1.00049949 | 0.99977398 | 0.9999553 | 0.99981868
-4.278 | 1.00096798 | 0.99977034 | 0.99995458 | 0.99981576
-4.24 | 1.00053823 | 0.99976653 | 0.99995381 | 0.99981272
-4.202 | 1.00021446 | 0.99976265 | 0.99995303 | 0.99980962
-4.164 | 1.00018799 | 0.99975866 | 0.9999522 | 0.99980646
-4.127 | 1.00047517 | 0.99975461 | 0.99995136 | 0.99980319
-4.089 | 1.00020456 | 0.99975044 | 0.99995059 | 0.99979991
-4.051 | 1.00088954 | 0.99974608 | 0.99994963 | 0.99979645
-4.013 | 0.99877155 | 0.99974167 | 0.99994874 | 0.99979293
-3.976 | 1.00072706 | 0.99973714 | 0.99994785 | 0.99978924
-3.938 | 1.00041664 | 0.99973249 | 0.99994689 | 0.99978554
-3.9 | 1.00082767 | 0.99972773 | 0.99994594 | 0.99978173
-3.862 | 0.99939799 | 0.99972278 | 0.99994498 | 0.99977779
-3.825 | 0.99993163 | 0.99971771 | 0.99994391 | 0.9997738
-3.787 | 0.99821031 | 0.99971247 | 0.9999429 | 0.99976957
-3.749 | 1.00039792 | 0.99970716 | 0.99994177 | 0.99976534
-3.711 | 0.99989295 | 0.99970162 | 0.99994069 | 0.99976093
-3.674 | 1.00066078 | 0.99969596 | 0.99993956 | 0.9997564
-3.636 | 1.00056362 | 0.99969012 | 0.99993831 | 0.99975175
-3.598 | 0.99980789 | 0.9996841 | 0.99993718 | 0.99974692
-3.56 | 0.99926543 | 0.9996779 | 0.99993593 | 0.99974197
-3.523 | 1.00014484 | 0.99967146 | 0.99993461 | 0.99973685
-3.485 | 0.99908316 | 0.9996649 | 0.9999333 | 0.9997316
-3.447 | 0.99931407 | 0.99965805 | 0.99993193 | 0.99972612
-3.409 | 1.00109506 | 0.99965101 | 0.99993044 | 0.99972057
-3.372 | 1.00086737 | 0.99964374 | 0.99992901 | 0.99971473
-3.334 | 0.99864781 | 0.99963629 | 0.99992752 | 0.99970883
-3.296 | 1.00031507 | 0.99962854 | 0.99992597 | 0.99970257
-3.258 | 0.99921131 | 0.99962056 | 0.9999243 | 0.99969625
-3.221 | 0.9985252 | 0.99961227 | 0.99992263 | 0.99968964
-3.183 | 0.99814737 | 0.99960369 | 0.99992096 | 0.99968278
-3.145 | 0.99962229 | 0.99959487 | 0.99991912 | 0.99967575
-3.107 | 1.00124967 | 0.99958575 | 0.99991733 | 0.99966842
-3.07 | 0.99845231 | 0.99957621 | 0.99991542 | 0.99966079
-3.032 | 0.9994179 | 0.99956644 | 0.99991339 | 0.99965292
-2.994 | 1.00038576 | 0.99955618 | 0.99991143 | 0.99964482
-2.956 | 1.00058901 | 0.99954563 | 0.99990928 | 0.99963635
-2.919 | 0.99947536 | 0.99953467 | 0.99990708 | 0.99962759
-2.881 | 1.00013387 | 0.99952328 | 0.99990475 | 0.99961847
-2.843 | 0.99876606 | 0.99951148 | 0.99990243 | 0.99960905
-2.805 | 0.99933612 | 0.99949914 | 0.99989992 | 0.99959922
-2.768 | 0.99665141 | 0.99948633 | 0.99989736 | 0.99958897
-2.73 | 0.99911737 | 0.99947309 | 0.99989474 | 0.9995783
-2.692 | 1.00060225 | 0.99945921 | 0.999892 | 0.99956721
-2.654 | 0.9988445 | 0.99944466 | 0.99988908 | 0.99955565
-2.617 | 0.99991506 | 0.99942964 | 0.99988616 | 0.99954355
-2.579 | 0.99980569 | 0.99941397 | 0.99988294 | 0.99953091
-2.541 | 0.99978799 | 0.99939752 | 0.99987972 | 0.9995178
-2.503 | 1.00097013 | 0.99938035 | 0.99987632 | 0.99950403
-2.466 | 0.99853623 | 0.99936247 | 0.9998728 | 0.99948967
-2.428 | 0.99893838 | 0.99934369 | 0.99986911 | 0.99947459
-2.39 | 0.99876934 | 0.99932396 | 0.99986523 | 0.99945879
-2.352 | 0.99999684 | 0.9993034 | 0.99986112 | 0.99944222
-2.315 | 0.99687016 | 0.9992817 | 0.99985695 | 0.99942487
-2.277 | 0.99930298 | 0.99925905 | 0.99985242 | 0.99940658
-2.239 | 0.99753749 | 0.99923521 | 0.99984783 | 0.99938738
-2.201 | 0.99901575 | 0.99921006 | 0.99984288 | 0.99936712
-2.164 | 0.99954826 | 0.9991836 | 0.99983782 | 0.99934578
-2.126 | 0.99872959 | 0.9991557 | 0.99983233 | 0.99932337
-2.088 | 0.99826115 | 0.9991262 | 0.99982667 | 0.99929953
-2.05 | 0.99719721 | 0.99909514 | 0.99982065 | 0.99927443
-2.013 | 0.99918479 | 0.99906224 | 0.99981439 | 0.99924785
-1.975 | 0.99924666 | 0.99902725 | 0.99980772 | 0.9992196
-1.937 | 0.99903232 | 0.99899024 | 0.99980062 | 0.99918956
-1.899 | 0.99901903 | 0.9989509 | 0.99979317 | 0.99915767
-1.862 | 0.99867988 | 0.998909 | 0.9997853 | 0.99912369
-1.824 | 0.999461 | 0.99886429 | 0.99977696 | 0.99908739
-1.786 | 0.99902457 | 0.99881667 | 0.99976808 | 0.99904859
-1.748 | 0.99758941 | 0.99876565 | 0.9997586 | 0.99900705
-1.711 | 0.99988747 | 0.99871093 | 0.99974859 | 0.99896246
-1.673 | 0.99988967 | 0.99865228 | 0.9997378 | 0.99891436
-1.635 | 0.99907869 | 0.99858898 | 0.99972636 | 0.99886262
-1.597 | 0.99684364 | 0.99852079 | 0.99971414 | 0.99880666
-1.56 | 1.00013494 | 0.99844706 | 0.99970102 | 0.99874604
-1.522 | 0.99731874 | 0.99836695 | 0.9996869 | 0.99868006
-1.484 | 0.99846333 | 0.99827981 | 0.99967176 | 0.99860811
-1.446 | 0.99805897 | 0.99818468 | 0.99965537 | 0.99852931
-1.409 | 0.9988699 | 0.99808049 | 0.99963766 | 0.99844283
-1.371 | 0.9952991 | 0.99796581 | 0.99961853 | 0.99834728
-1.333 | 0.99595541 | 0.99783909 | 0.99959779 | 0.99824131
-1.295 | 0.99690884 | 0.99769837 | 0.9995752 | 0.99812317
-1.258 | 0.99747449 | 0.99754113 | 0.99955046 | 0.99799061
-1.22 | 0.9975242 | 0.99736428 | 0.99952346 | 0.99784082
-1.182 | 0.99720383 | 0.99716389 | 0.99949384 | 0.99767005
-1.144 | 0.99809098 | 0.99693483 | 0.99946111 | 0.99747366
-1.107 | 0.99613214 | 0.99667037 | 0.99942493 | 0.99724531
-1.069 | 0.99581176 | 0.99636173 | 0.99938476 | 0.99697697
-1.031 | 0.99575871 | 0.99599838 | 0.99933994 | 0.99665844
-0.993 | 0.99688673 | 0.99556726 | 0.99928969 | 0.99627757
-0.956 | 0.99547923 | 0.99505365 | 0.99923307 | 0.99582064
-0.918 | 0.99272817 | 0.99444127 | 0.99916881 | 0.99527252
-0.88 | 0.99298674 | 0.99371225 | 0.99909556 | 0.99461669
-0.842 | 0.99219787 | 0.99284583 | 0.99901134 | 0.99383444
-0.805 | 0.99159575 | 0.99181867 | 0.99891382 | 0.99290484
-0.767 | 0.99188411 | 0.99060422 | 0.99879998 | 0.9918043
-0.729 | 0.99001807 | 0.98917341 | 0.99866545 | 0.99050796
-0.691 | 0.98789126 | 0.98749632 | 0.998505 | 0.98899126
-0.654 | 0.98531151 | 0.98554283 | 0.99831098 | 0.98723185
-0.616 | 0.98237598 | 0.98328435 | 0.99807304 | 0.98521131
-0.578 | 0.98012108 | 0.98069459 | 0.99777645 | 0.98291814
-0.54 | 0.97711813 | 0.97775102 | 0.99740058 | 0.98035043
-0.503 | 0.97519684 | 0.97443432 | 0.99691641 | 0.9775179
-0.465 | 0.97073007 | 0.97073013 | 0.99628645 | 0.97444361
-0.427 | 0.96645659 | 0.96663439 | 0.99546719 | 0.97116721
-0.389 | 0.96281618 | 0.96216077 | 0.99441618 | 0.96774459
-0.352 | 0.95873386 | 0.95734638 | 0.99309963 | 0.96424675
-0.314 | 0.95290148 | 0.95226181 | 0.99150217 | 0.9607597
-0.276 | 0.9489882 | 0.94702357 | 0.9896422 | 0.95738137
-0.238 | 0.94046122 | 0.94180518 | 0.9875893 | 0.95421588
-0.201 | 0.93472493 | 0.93684256 | 0.98547357 | 0.95136899
-0.163 | 0.93069786 | 0.93242311 | 0.98348039 | 0.94894266
-0.125 | 0.92816448 | 0.92885447 | 0.98182613 | 0.94702828
-0.087 | 0.92639458 | 0.92641801 | 0.98071826 | 0.94569969
-0.05 | 0.9249053 | 0.92531884 | 0.98030943 | 0.94500941
-0.012 | 0.92430204 | 0.92564452 | 0.98065966 | 0.94498491
0.026 | 0.92595488 | 0.92734617 | 0.98172015 | 0.94562596
0.064 | 0.92893565 | 0.93024725 | 0.98334259 | 0.94690466
0.101 | 0.93422449 | 0.93407851 | 0.98531073 | 0.94876772
0.139 | 0.93705726 | 0.93852681 | 0.98738587 | 0.95114088
0.177 | 0.94413584 | 0.94328469 | 0.98935205 | 0.95393264
0.215 | 0.94707245 | 0.94809127 | 0.99105102 | 0.95704025
0.252 | 0.95297664 | 0.9527539 | 0.99239635 | 0.96035749
0.29 | 0.95643365 | 0.95714569 | 0.99336559 | 0.96378005
0.328 | 0.96158433 | 0.96118563 | 0.993976 | 0.96720958
0.366 | 0.96370667 | 0.96481746 | 0.99425805 | 0.97055942
0.403 | 0.96843421 | 0.96799588 | 0.99423778 | 0.97375804
0.441 | 0.9698661 | 0.97068304 | 0.99393398 | 0.97674906
0.479 | 0.97425777 | 0.9728567 | 0.99336457 | 0.97949213
0.517 | 0.97222269 | 0.9745211 | 0.992558 | 0.98196316
0.554 | 0.97490519 | 0.97570968 | 0.99155843 | 0.98415124
0.592 | 0.97737336 | 0.97648078 | 0.99042386 | 0.98605698
0.63 | 0.9755106 | 0.97690958 | 0.98921955 | 0.98769003
0.668 | 0.97524327 | 0.97708064 | 0.98801398 | 0.98906666
0.705 | 0.97761643 | 0.97708237 | 0.98687619 | 0.99020624
0.743 | 0.97613376 | 0.97700423 | 0.98587465 | 0.99112958
0.781 | 0.97584206 | 0.97693074 | 0.98507375 | 0.99185705
0.819 | 0.97615141 | 0.97693473 | 0.98452914 | 0.99240559
0.856 | 0.97776115 | 0.9770692 | 0.984281 | 0.9927882
0.894 | 0.97895217 | 0.97736269 | 0.98434925 | 0.99301344
0.932 | 0.9797399 | 0.97781706 | 0.98473155 | 0.9930855
0.97 | 0.97837102 | 0.97840786 | 0.98540241 | 0.99300557
1.007 | 0.97874886 | 0.97908872 | 0.98631674 | 0.99277198
1.045 | 0.98151094 | 0.97979623 | 0.98741597 | 0.99238032
1.083 | 0.97921509 | 0.98045576 | 0.98863405 | 0.99182171
1.121 | 0.98177719 | 0.98098779 | 0.98990476 | 0.99108303
1.158 | 0.98035198 | 0.98131508 | 0.99116796 | 0.99014705
1.196 | 0.98063147 | 0.98136801 | 0.99237436 | 0.98899359
1.234 | 0.98060936 | 0.98108929 | 0.99348754 | 0.98760176
1.272 | 0.97876322 | 0.98043686 | 0.99448478 | 0.98595202
1.309 | 0.97986805 | 0.97938484 | 0.99535614 | 0.9840287
1.347 | 0.97593707 | 0.97792405 | 0.99610186 | 0.98182219
1.385 | 0.97502559 | 0.97606236 | 0.99672949 | 0.9793328
1.423 | 0.97405112 | 0.97382259 | 0.99725068 | 0.97657192
1.46 | 0.97243482 | 0.97124183 | 0.99767733 | 0.97356462
1.498 | 0.96671623 | 0.96837318 | 0.99802107 | 0.97035217
1.536 | 0.9655484 | 0.96528685 | 0.99829471 | 0.96699214
1.574 | 0.96233231 | 0.96206963 | 0.99851251 | 0.96355712
1.611 | 0.95814389 | 0.95882195 | 0.99868757 | 0.96013451
1.649 | 0.95565695 | 0.95565385 | 0.99883026 | 0.95682365
1.687 | 0.95239329 | 0.95267767 | 0.9989484 | 0.95372921
1.725 | 0.95027643 | 0.95000547 | 0.9990477 | 0.95095778
1.762 | 0.94856286 | 0.94774359 | 0.9991321 | 0.9486115
1.8 | 0.94712329 | 0.94598591 | 0.99920464 | 0.94678128
1.838 | 0.94419438 | 0.94480824 | 0.99926764 | 0.94554055
1.876 | 0.94506609 | 0.9442637 | 0.99932283 | 0.94494092
1.913 | 0.94385189 | 0.94438016 | 0.99937141 | 0.9450087
1.951 | 0.94431484 | 0.94515705 | 0.9994145 | 0.94574249
1.989 | 0.94543511 | 0.94656593 | 0.99945307 | 0.94711286
2.027 | 0.94966435 | 0.9485532 | 0.99948758 | 0.94906563
2.064 | 0.95023334 | 0.95104408 | 0.99951869 | 0.95152539
2.102 | 0.95299101 | 0.95394689 | 0.99954689 | 0.9544
2.14 | 0.95710647 | 0.95715886 | 0.99957252 | 0.95758647
2.178 | 0.95934707 | 0.96057463 | 0.99959582 | 0.96097881
2.215 | 0.96181744 | 0.96409017 | 0.99961722 | 0.96447301
2.253 | 0.96767741 | 0.96760851 | 0.99963683 | 0.96797174
2.291 | 0.97047263 | 0.97104436 | 0.99965489 | 0.97138947
2.329 | 0.97340924 | 0.97432792 | 0.99967158 | 0.97465628
2.366 | 0.97862512 | 0.97740442 | 0.99968702 | 0.97771734
2.404 | 0.98044479 | 0.98023552 | 0.99970138 | 0.9805342
2.442 | 0.98482096 | 0.98279911 | 0.99971461 | 0.98308444
2.48 | 0.98436576 | 0.98508674 | 0.99972701 | 0.98535973
2.517 | 0.9886061 | 0.9871009 | 0.99973857 | 0.98736227
2.555 | 0.98969656 | 0.98885393 | 0.99974942 | 0.98910451
2.593 | 0.99180126 | 0.99036467 | 0.99975955 | 0.99060512
2.631 | 0.993738 | 0.99165583 | 0.99976903 | 0.99188679
2.668 | 0.99346513 | 0.99275208 | 0.99977791 | 0.99297416
2.706 | 0.99447936 | 0.99367857 | 0.99978638 | 0.99389219
2.744 | 0.99648678 | 0.99445862 | 0.99979424 | 0.99466437
2.782 | 0.99426281 | 0.99511343 | 0.9998017 | 0.99531174
2.819 | 0.99668676 | 0.99566156 | 0.99980873 | 0.99585283
2.857 | 0.99571782 | 0.9961195 | 0.9998154 | 0.99630409
2.895 | 0.99625039 | 0.99650222 | 0.99982172 | 0.9966805
2.933 | 0.99631226 | 0.99682313 | 0.99982774 | 0.99699551
2.97 | 0.99848431 | 0.99709445 | 0.99983341 | 0.99726105
3.008 | 0.99633324 | 0.9973259 | 0.99983877 | 0.99748713
3.046 | 0.99807882 | 0.99752569 | 0.9998439 | 0.9976818
3.084 | 0.99889976 | 0.9976998 | 0.99984878 | 0.99785107
3.121 | 0.99933505 | 0.9978531 | 0.99985343 | 0.99799973
3.159 | 0.99712098 | 0.99798906 | 0.99985784 | 0.99813128
3.197 | 0.99962229 | 0.99811059 | 0.99986202 | 0.99824858
3.235 | 0.99811423 | 0.99821985 | 0.99986613 | 0.99835372
3.272 | 0.99872404 | 0.99831861 | 0.99987 | 0.99844867
3.31 | 0.99956042 | 0.99840832 | 0.99987364 | 0.99853468
3.348 | 0.99904007 | 0.9984901 | 0.99987715 | 0.99861294
3.386 | 0.9980225 | 0.99856502 | 0.99988055 | 0.99868453
3.423 | 0.99772972 | 0.99863386 | 0.99988377 | 0.99875009
3.461 | 0.9985429 | 0.99869734 | 0.99988687 | 0.99881047
3.499 | 0.99956375 | 0.99875599 | 0.99988985 | 0.99886608
3.537 | 0.9988876 | 0.99881041 | 0.99989271 | 0.99891764
3.574 | 0.99837387 | 0.99886084 | 0.99989545 | 0.99896538
3.612 | 0.99924994 | 0.99890792 | 0.99989808 | 0.99900979
3.65 | 0.9971298 | 0.99895179 | 0.99990064 | 0.99905115
3.688 | 0.99852407 | 0.99899286 | 0.99990314 | 0.99908984
3.725 | 0.99890417 | 0.99903136 | 0.99990547 | 0.99912596
3.763 | 0.99917042 | 0.99906754 | 0.99990767 | 0.99915975
3.801 | 0.99910414 | 0.99910146 | 0.99990988 | 0.99919152
3.839 | 1.00112379 | 0.99913347 | 0.99991202 | 0.99922144
3.876 | 1.00032389 | 0.99916357 | 0.99991405 | 0.99924958
3.914 | 0.99861246 | 0.99919212 | 0.99991596 | 0.99927616
3.952 | 0.99865776 | 0.999219 | 0.99991792 | 0.99930114
3.99 | 0.99901795 | 0.99924451 | 0.99991971 | 0.9993248
4.027 | 1.00020897 | 0.99926877 | 0.9999215 | 0.99934727
4.065 | 0.99908864 | 0.99929166 | 0.99992323 | 0.99936843
4.103 | 0.99949193 | 0.99931347 | 0.9999249 | 0.99938864
4.141 | 1.00042987 | 0.99933422 | 0.99992645 | 0.99940783
4.178 | 0.99795181 | 0.99935395 | 0.999928 | 0.99942595
4.216 | 0.99925107 | 0.99937278 | 0.99992949 | 0.99944329
4.254 | 0.99771649 | 0.99939078 | 0.99993098 | 0.9994598
4.292 | 0.99874949 | 0.99940789 | 0.99993235 | 0.99947554
4.329 | 0.99853075 | 0.99942434 | 0.99993372 | 0.99949062
4.367 | 1.00046861 | 0.99944001 | 0.99993503 | 0.99950498
4.405 | 1.00121105 | 0.99945498 | 0.99993634 | 0.99951863
4.443 | 0.99916929 | 0.99946934 | 0.99993759 | 0.99953175
4.48 | 0.99816835 | 0.99948311 | 0.99993873 | 0.99954432
4.518 | 1.00016582 | 0.99949634 | 0.99993992 | 0.99955636
4.556 | 0.99937594 | 0.99950898 | 0.99994111 | 0.99956793
4.594 | 1.00064754 | 0.9995212 | 0.99994218 | 0.99957901
4.631 | 1.00134134 | 0.99953288 | 0.99994326 | 0.99958962
4.669 | 0.99866885 | 0.99954414 | 0.99994427 | 0.99959987
4.707 | 0.99813408 | 0.99955499 | 0.99994528 | 0.99960965
4.745 | 0.9960106 | 0.99956536 | 0.9999463 | 0.99961913
4.782 | 0.99963552 | 0.9995755 | 0.99994725 | 0.99962819
4.82 | 1.00002551 | 0.99958515 | 0.9999482 | 0.99963695
4.858 | 1.00020337 | 0.99959445 | 0.9999491 | 0.99964535

## B9
-4.768 | 0.99846572 | 0.99987614 | 0.99996418 | 0.9999119
-4.731 | 1.00007105 | 0.99987423 | 0.99996364 | 0.99991059
-4.693 | 1.000893 | 0.99987239 | 0.9999631 | 0.99990928
-4.655 | 0.99949276 | 0.99987042 | 0.99996257 | 0.99990785
-4.617 | 1.00155902 | 0.99986845 | 0.99996185 | 0.99990648
-4.58 | 1.00053203 | 0.99986637 | 0.99996132 | 0.99990505
-4.542 | 1.00074053 | 0.99986428 | 0.99996066 | 0.99990362
-4.504 | 1.00132072 | 0.99986219 | 0.99996012 | 0.99990207
-4.466 | 1.00257373 | 0.99985999 | 0.99995947 | 0.99990052
-4.429 | 0.9990055 | 0.99985784 | 0.99995881 | 0.99989903
-4.391 | 0.99977314 | 0.99985552 | 0.99995816 | 0.99989736
-4.353 | 0.99942964 | 0.99985313 | 0.9999575 | 0.99989575
-4.315 | 0.99828696 | 0.99985069 | 0.99995673 | 0.99989396
-4.278 | 1.00006056 | 0.99984831 | 0.99995607 | 0.99989223
-4.24 | 0.99925613 | 0.9998458 | 0.9999553 | 0.99989045
-4.202 | 0.99904758 | 0.99984312 | 0.99995452 | 0.9998886
-4.164 | 0.99978191 | 0.9998405 | 0.99995375 | 0.99988675
-4.127 | 0.9998275 | 0.99983776 | 0.99995303 | 0.99988478
-4.089 | 1.00232661 | 0.99983495 | 0.99995214 | 0.99988282
-4.051 | 1.00105608 | 0.99983209 | 0.99995124 | 0.99988085
-4.013 | 0.99871987 | 0.99982911 | 0.99995041 | 0.99987876
-3.976 | 0.99908614 | 0.99982607 | 0.99994951 | 0.99987656
-3.938 | 1.00156426 | 0.99982297 | 0.99994862 | 0.99987435
-3.9 | 1.00041461 | 0.9998197 | 0.99994773 | 0.99987209
-3.862 | 1.00204623 | 0.99981642 | 0.99994677 | 0.99986976
-3.825 | 0.99938756 | 0.99981302 | 0.99994576 | 0.99986738
-3.787 | 1.00030065 | 0.9998095 | 0.99994469 | 0.99986482
-3.749 | 0.99931926 | 0.99980599 | 0.99994367 | 0.99986231
-3.711 | 0.99893016 | 0.99980229 | 0.9999426 | 0.99985969
-3.674 | 1.00300312 | 0.99979848 | 0.99994153 | 0.99985695
-3.636 | 0.99959791 | 0.99979448 | 0.99994028 | 0.99985421
-3.598 | 0.99847972 | 0.99979043 | 0.9999392 | 0.99985123
-3.56 | 0.99883729 | 0.99978632 | 0.99993801 | 0.99984831
-3.523 | 0.9973616 | 0.99978203 | 0.9999367 | 0.99984533
-3.485 | 1.00043213 | 0.99977756 | 0.99993551 | 0.99984217
-3.447 | 1.00088608 | 0.99977291 | 0.99993408 | 0.99983889
-3.409 | 0.99917024 | 0.9997682 | 0.99993277 | 0.99983549
-3.372 | 1.00088954 | 0.99976343 | 0.99993134 | 0.99983209
-3.334 | 0.99817657 | 0.99975836 | 0.9999299 | 0.99982846
-3.296 | 0.99904406 | 0.99975312 | 0.99992836 | 0.99982476
-3.258 | 1.0009737 | 0.99974775 | 0.99992681 | 0.99982089
-3.221 | 0.99866027 | 0.99974215 | 0.9999252 | 0.99981695
-3.183 | 1.00096142 | 0.99973637 | 0.99992353 | 0.9998129
-3.145 | 0.99954182 | 0.99973041 | 0.9999218 | 0.99980867
-3.107 | 1.00242484 | 0.99972421 | 0.99992001 | 0.99980414
-3.07 | 1.00001848 | 0.99971783 | 0.99991816 | 0.99979967
-3.032 | 0.99633282 | 0.99971116 | 0.99991632 | 0.99979496
-2.994 | 0.99928421 | 0.99970424 | 0.99991435 | 0.99979001
-2.956 | 1.00008512 | 0.99969715 | 0.99991226 | 0.99978489
-2.919 | 0.99690771 | 0.9996897 | 0.99991018 | 0.99977964
-2.881 | 0.99834305 | 0.99968201 | 0.99990797 | 0.99977404
-2.843 | 1.00098944 | 0.99967402 | 0.99990571 | 0.99976832
-2.805 | 1.0012033 | 0.99966568 | 0.99990326 | 0.9997623
-2.768 | 0.9996978 | 0.99965692 | 0.99990088 | 0.99975616
-2.73 | 0.99843419 | 0.99964797 | 0.99989825 | 0.99974972
-2.692 | 0.99874967 | 0.99963856 | 0.99989563 | 0.99974293
-2.654 | 1.0003655 | 0.99962866 | 0.99989289 | 0.99973589
-2.617 | 1.00033045 | 0.99961847 | 0.99988991 | 0.99972844
-2.579 | 1.00119805 | 0.99960774 | 0.99988693 | 0.99972081
-2.541 | 1.00005352 | 0.9995966 | 0.99988377 | 0.99971282
-2.503 | 1.00029719 | 0.99958497 | 0.99988049 | 0.99970436
-2.466 | 0.99747026 | 0.99957269 | 0.9998771 | 0.9996956
-2.428 | 1.00165021 | 0.99955988 | 0.99987358 | 0.9996863
-2.39 | 1.00042331 | 0.99954653 | 0.99986988 | 0.99967664
-2.352 | 1.00043559 | 0.9995324 | 0.99986595 | 0.99966645
-2.315 | 1.00252295 | 0.99951762 | 0.9998619 | 0.99965572
-2.277 | 0.99873388 | 0.99950206 | 0.9998576 | 0.99964446
-2.239 | 0.99813801 | 0.99948573 | 0.99985313 | 0.9996326
-2.201 | 0.99752462 | 0.99946851 | 0.99984843 | 0.99962002
-2.164 | 0.99799252 | 0.99945033 | 0.99984348 | 0.99960685
-2.126 | 1.00028312 | 0.99943119 | 0.99983835 | 0.99959284
-2.088 | 0.99807489 | 0.99941093 | 0.99983293 | 0.99957806
-2.05 | 1.00063193 | 0.99938953 | 0.99982715 | 0.99956238
-2.013 | 0.99878293 | 0.99936688 | 0.99982113 | 0.99954575
-1.975 | 0.99823791 | 0.9993428 | 0.99981475 | 0.99952799
-1.937 | 0.99953306 | 0.99931729 | 0.99980795 | 0.99950916
-1.899 | 1.00070906 | 0.99928999 | 0.99980086 | 0.99948913
-1.862 | 1.00135219 | 0.99926096 | 0.99979341 | 0.99946767
-1.824 | 1.00062144 | 0.99923009 | 0.99978542 | 0.99944466
-1.786 | 1.00095439 | 0.99919689 | 0.9997769 | 0.99941999
-1.748 | 0.99963295 | 0.99916148 | 0.9997679 | 0.99939352
-1.711 | 0.99851304 | 0.99912339 | 0.99975836 | 0.99936503
-1.673 | 1.00048816 | 0.99908233 | 0.99974805 | 0.99933422
-1.635 | 0.99999923 | 0.99903804 | 0.9997372 | 0.99930096
-1.597 | 1.00046539 | 0.9989903 | 0.99972564 | 0.99926466
-1.56 | 0.99955231 | 0.99893838 | 0.99971312 | 0.99922526
-1.522 | 0.99830276 | 0.99888194 | 0.99969977 | 0.99918222
-1.484 | 0.99901778 | 0.9988203 | 0.99968529 | 0.99913502
-1.446 | 0.99825019 | 0.99875283 | 0.99966985 | 0.99908298
-1.409 | 0.99738437 | 0.99867857 | 0.9996531 | 0.99902546
-1.371 | 0.99652386 | 0.99859643 | 0.99963504 | 0.99896139
-1.333 | 0.99757189 | 0.99850529 | 0.99961543 | 0.99888986
-1.295 | 0.99667633 | 0.99840343 | 0.99959403 | 0.99880934
-1.258 | 0.99769282 | 0.99828869 | 0.99957085 | 0.9987179
-1.22 | 0.99983799 | 0.99815857 | 0.99954545 | 0.99861318
-1.182 | 0.99845523 | 0.99800962 | 0.9995175 | 0.99849212
-1.144 | 0.99802756 | 0.99783742 | 0.9994868 | 0.99835062
-1.107 | 0.99945593 | 0.99763644 | 0.99945289 | 0.99818355
-1.069 | 0.99722141 | 0.99740005 | 0.99941516 | 0.99798489
-1.031 | 0.99592102 | 0.99712127 | 0.99937326 | 0.99774808
-0.993 | 0.99348664 | 0.99679202 | 0.99932623 | 0.99746567
-0.956 | 0.99640471 | 0.99640226 | 0.99927336 | 0.99712896
-0.918 | 0.99484664 | 0.99594039 | 0.99921352 | 0.99672687
-0.88 | 0.99330091 | 0.99539256 | 0.99914527 | 0.99624729
-0.842 | 0.99506921 | 0.99474293 | 0.99906695 | 0.99567598
-0.805 | 0.9937951 | 0.99397409 | 0.99897641 | 0.99499768
-0.767 | 0.99190056 | 0.99306822 | 0.99887067 | 0.99419755
-0.729 | 0.99295914 | 0.99200737 | 0.99874604 | 0.99326134
-0.691 | 0.98885459 | 0.99077237 | 0.99859726 | 0.9921751
-0.654 | 0.99096471 | 0.98934686 | 0.99841762 | 0.99092919
-0.616 | 0.98876172 | 0.98771816 | 0.9981975 | 0.98952067
-0.578 | 0.98509359 | 0.98587108 | 0.9979229 | 0.98794818
-0.54 | 0.98588926 | 0.9837938 | 0.99757445 | 0.98621947
-0.503 | 0.98366171 | 0.98148137 | 0.99712378 | 0.98435748
-0.465 | 0.98076993 | 0.97891945 | 0.99653208 | 0.98238736
-0.427 | 0.97628158 | 0.9760921 | 0.99575031 | 0.98034191
-0.389 | 0.9745273 | 0.9730069 | 0.99473 | 0.97827691
-0.352 | 0.96964109 | 0.96969938 | 0.99345094 | 0.97624844
-0.314 | 0.96913987 | 0.96627057 | 0.9919641 | 0.97430646
-0.276 | 0.96364903 | 0.96290582 | 0.99038154 | 0.97252429
-0.238 | 0.96008432 | 0.95976853 | 0.98879522 | 0.97097325
-0.201 | 0.95911336 | 0.9569875 | 0.98729175 | 0.96969575
-0.163 | 0.95507717 | 0.95468944 | 0.98594326 | 0.96874619
-0.125 | 0.95247984 | 0.95301384 | 0.98483527 | 0.96817857
-0.087 | 0.95184892 | 0.9520359 | 0.98403513 | 0.96800077
-0.05 | 0.95167369 | 0.95181322 | 0.98359853 | 0.96821475
-0.012 | 0.95075005 | 0.95238161 | 0.98355186 | 0.96882975
0.026 | 0.95464778 | 0.95369411 | 0.98388296 | 0.96981108
0.064 | 0.95349985 | 0.95566189 | 0.98455673 | 0.97110516
0.101 | 0.9607538 | 0.95816886 | 0.98549318 | 0.9726758
0.139 | 0.96386635 | 0.96107405 | 0.98661095 | 0.97446311
0.177 | 0.96558386 | 0.96418971 | 0.98780078 | 0.97638893
0.215 | 0.96748894 | 0.96736932 | 0.98897201 | 0.97839731
0.252 | 0.97130603 | 0.97046119 | 0.99002808 | 0.98043305
0.29 | 0.97657251 | 0.97332656 | 0.99089491 | 0.98243165
0.328 | 0.97731912 | 0.97585028 | 0.99150187 | 0.98434842
0.366 | 0.97776431 | 0.97794437 | 0.99179113 | 0.98615324
0.403 | 0.98267502 | 0.97952956 | 0.9917146 | 0.9878149
0.441 | 0.98133081 | 0.98056865 | 0.99125302 | 0.98931563
0.479 | 0.98342335 | 0.98110098 | 0.99044967 | 0.99065143
0.517 | 0.98169881 | 0.98124307 | 0.98942232 | 0.99182075
0.554 | 0.98145872 | 0.98110878 | 0.98828083 | 0.99282789
0.592 | 0.98087162 | 0.98079973 | 0.98711509 | 0.99368471
0.63 | 0.97946954 | 0.98041672 | 0.986013 | 0.99440378
0.668 | 0.97889471 | 0.98005021 | 0.98505259 | 0.9949975
0.705 | 0.98239636 | 0.97980517 | 0.98432702 | 0.99547815
0.743 | 0.98126245 | 0.97974163 | 0.9838869 | 0.99585474
0.781 | 0.9785319 | 0.97992927 | 0.98379546 | 0.9961338
0.819 | 0.98304832 | 0.98037386 | 0.98405153 | 0.99632245
0.856 | 0.98300976 | 0.98108423 | 0.98465574 | 0.99642849
0.894 | 0.98421025 | 0.98201573 | 0.9855566 | 0.99645913
0.932 | 0.98230523 | 0.98311138 | 0.98669249 | 0.99641895
0.97 | 0.98545808 | 0.98429722 | 0.98798764 | 0.99630976
1.007 | 0.98816234 | 0.98548442 | 0.98935497 | 0.99612945
1.045 | 0.98607677 | 0.9866001 | 0.99072725 | 0.9958728
1.083 | 0.98741049 | 0.98756725 | 0.99203485 | 0.99553221
1.121 | 0.98725623 | 0.98833692 | 0.99323922 | 0.9950977
1.158 | 0.98591202 | 0.9888652 | 0.99430829 | 0.99455696
1.196 | 0.98777324 | 0.98913151 | 0.99523354 | 0.99389797
1.234 | 0.98782057 | 0.98912436 | 0.99601531 | 0.99310911
1.272 | 0.98872143 | 0.98884243 | 0.99666452 | 0.99217778
1.309 | 0.98867583 | 0.98829114 | 0.99719685 | 0.99109441
1.347 | 0.98553872 | 0.98748463 | 0.99762899 | 0.98985565
1.385 | 0.9848184 | 0.9864369 | 0.99797666 | 0.98846018
1.423 | 0.98722118 | 0.98516345 | 0.998254 | 0.98690957
1.46 | 0.98378789 | 0.98369652 | 0.99847513 | 0.98522127
1.498 | 0.98116255 | 0.98207343 | 0.99865335 | 0.98342007
1.536 | 0.97981828 | 0.98032647 | 0.99879915 | 0.98152727
1.574 | 0.97688276 | 0.97850484 | 0.9989202 | 0.97958469
1.611 | 0.97878605 | 0.97667241 | 0.99902195 | 0.97765046
1.649 | 0.97529316 | 0.97487605 | 0.99910873 | 0.97576731
1.687 | 0.97346872 | 0.97316968 | 0.99918342 | 0.97398627
1.725 | 0.97120088 | 0.97163326 | 0.99924827 | 0.97238499
1.762 | 0.97039998 | 0.9703213 | 0.99930513 | 0.97101623
1.8 | 0.97075045 | 0.96926737 | 0.99935514 | 0.96991223
1.838 | 0.96939576 | 0.96853292 | 0.99939972 | 0.9691332
1.876 | 0.96808833 | 0.96816063 | 0.99943942 | 0.96872109
1.913 | 0.96938872 | 0.96814317 | 0.99947512 | 0.9686681
1.951 | 0.96818823 | 0.96848875 | 0.99950719 | 0.96898156
1.989 | 0.96611667 | 0.96920824 | 0.99953634 | 0.96967196
2.027 | 0.96792179 | 0.9702571 | 0.99956274 | 0.9706943
2.064 | 0.97106242 | 0.97158581 | 0.99958694 | 0.97199899
2.102 | 0.97032458 | 0.97316891 | 0.99960893 | 0.97355998
2.14 | 0.97504783 | 0.97494769 | 0.9996292 | 0.97531849
2.178 | 0.97419429 | 0.9768464 | 0.99964786 | 0.97719842
2.215 | 0.97806221 | 0.97881925 | 0.99966502 | 0.97915411
2.253 | 0.98198098 | 0.98081851 | 0.99968106 | 0.98113745
2.291 | 0.9839474 | 0.98278147 | 0.99969572 | 0.98308575
2.329 | 0.98420674 | 0.98466814 | 0.99970949 | 0.98495871
2.366 | 0.98880202 | 0.98645401 | 0.99972224 | 0.98673177
2.404 | 0.98843223 | 0.98810953 | 0.99973416 | 0.98837537
2.442 | 0.9911347 | 0.98961598 | 0.99974519 | 0.98987079
2.48 | 0.99068427 | 0.99097127 | 0.99975574 | 0.99121565
2.517 | 0.99168676 | 0.99217439 | 0.99976546 | 0.99240905
2.555 | 0.99369347 | 0.99322784 | 0.99977469 | 0.99345315
2.593 | 0.99551612 | 0.99414247 | 0.99978322 | 0.9943592
2.631 | 0.99677449 | 0.99493164 | 0.99979144 | 0.99514031
2.668 | 0.99725997 | 0.99560761 | 0.99979913 | 0.9958086
2.706 | 0.99466968 | 0.99618345 | 0.99980634 | 0.99637723
2.744 | 1.00011671 | 0.99667066 | 0.99981314 | 0.99685752
2.782 | 0.99953657 | 0.99707758 | 0.99981958 | 0.99725801
2.819 | 1.00000978 | 0.99741286 | 0.99982572 | 0.99758714
2.857 | 0.99854988 | 0.9976877 | 0.99983156 | 0.99785608
2.895 | 0.9954986 | 0.99791378 | 0.9998371 | 0.99807668
2.933 | 0.99632937 | 0.99810183 | 0.99984241 | 0.9982596
2.97 | 0.99718636 | 0.99826068 | 0.99984729 | 0.99841326
3.008 | 0.99937004 | 0.9983964 | 0.999852 | 0.99854428
3.046 | 0.99606293 | 0.99851394 | 0.99985659 | 0.99865729
3.084 | 0.99659747 | 0.99861658 | 0.99986088 | 0.99875569
3.121 | 0.99813974 | 0.99870723 | 0.99986506 | 0.99884218
3.159 | 0.99943316 | 0.99878788 | 0.99986899 | 0.99891889
3.197 | 0.99782604 | 0.99885994 | 0.99987274 | 0.99898726
3.235 | 0.99913698 | 0.99892479 | 0.99987632 | 0.99904847
3.272 | 0.99906337 | 0.99898362 | 0.99987984 | 0.99910378
3.31 | 1.00006938 | 0.99903697 | 0.99988312 | 0.99915385
3.348 | 1.00047588 | 0.99908572 | 0.99988627 | 0.99919951
3.386 | 1.00010443 | 0.99913037 | 0.99988925 | 0.99924111
3.423 | 0.99782431 | 0.9991715 | 0.99989223 | 0.99927926
3.461 | 0.99928594 | 0.99920934 | 0.99989498 | 0.99931431
3.499 | 0.99886358 | 0.99924433 | 0.99989772 | 0.99934661
3.537 | 1.00054073 | 0.99927682 | 0.99990034 | 0.99937654
3.574 | 0.99776119 | 0.9993071 | 0.99990273 | 0.99940437
3.612 | 0.9975071 | 0.99933523 | 0.99990517 | 0.99943006
3.65 | 0.99948049 | 0.99936152 | 0.99990743 | 0.99945408
3.688 | 0.99908966 | 0.99938613 | 0.99990964 | 0.99947643
3.725 | 0.9998678 | 0.99940914 | 0.99991184 | 0.99949735
3.763 | 0.99932623 | 0.99943084 | 0.99991393 | 0.99951696
3.801 | 0.99839389 | 0.99945122 | 0.9999159 | 0.99953532
3.839 | 1.00147319 | 0.99947041 | 0.99991775 | 0.99955267
3.876 | 1.00092459 | 0.99948859 | 0.99991959 | 0.99956888
3.914 | 1.0015012 | 0.99950564 | 0.99992144 | 0.9995842
3.952 | 1.00155032 | 0.99952185 | 0.99992323 | 0.99959868
3.99 | 0.99838686 | 0.99953723 | 0.99992484 | 0.99961233
4.027 | 0.99943316 | 0.99955177 | 0.99992651 | 0.99962527
4.065 | 1.00013769 | 0.9995656 | 0.99992806 | 0.99963754
4.103 | 1.00177109 | 0.99957871 | 0.99992955 | 0.99964929
4.141 | 0.99998349 | 0.99959135 | 0.99993098 | 0.99966019
4.178 | 0.99824488 | 0.99960315 | 0.99993241 | 0.99967074
4.216 | 0.99966973 | 0.99961454 | 0.99993384 | 0.9996807
4.254 | 0.99971354 | 0.99962538 | 0.99993515 | 0.99969023
4.292 | 0.99874437 | 0.99963582 | 0.99993646 | 0.99969929
4.329 | 0.99981171 | 0.99964565 | 0.99993765 | 0.999708
4.367 | 1.0006932 | 0.99965519 | 0.99993891 | 0.99971616
4.405 | 0.99844819 | 0.99966425 | 0.9999401 | 0.99972409
4.443 | 0.99953657 | 0.99967295 | 0.99994129 | 0.99973166
4.48 | 0.9997381 | 0.99968123 | 0.99994236 | 0.99973887
4.518 | 1.00033045 | 0.99968922 | 0.99994349 | 0.99974591
4.556 | 0.99941736 | 0.99969703 | 0.99994445 | 0.99975246
4.594 | 1.00045669 | 0.99970436 | 0.99994558 | 0.99975878
4.631 | 0.99744225 | 0.99971145 | 0.99994653 | 0.99976492
4.669 | 0.99818534 | 0.99971825 | 0.99994755 | 0.99977088
4.707 | 0.99995893 | 0.99972498 | 0.99994838 | 0.99977642
4.745 | 0.99769461 | 0.99973118 | 0.9999494 | 0.99978191
4.782 | 0.99626273 | 0.99973732 | 0.99995029 | 0.99978703
4.82 | 0.99837106 | 0.99974322 | 0.99995112 | 0.9997921
4.858 | 0.99898797 | 0.99974895 | 0.99995202 | 0.99979705

## B10
-4.768 | 0.99927968 | 0.99984473 | 0.99993849 | 0.99990624
-4.731 | 1.00188112 | 0.99984246 | 0.99993759 | 0.99990487
-4.693 | 1.00070894 | 0.99984008 | 0.99993658 | 0.9999035
-4.655 | 0.99984229 | 0.99983758 | 0.99993557 | 0.99990207
-4.617 | 0.99799591 | 0.99983513 | 0.99993455 | 0.99990046
-4.58 | 1.00162554 | 0.99983257 | 0.99993354 | 0.99989903
-4.542 | 1.00006557 | 0.99982989 | 0.99993241 | 0.99989748
-4.504 | 1.00006258 | 0.99982721 | 0.99993134 | 0.99989581
-4.466 | 0.99988049 | 0.9998244 | 0.9999302 | 0.99989414
-4.429 | 1.00257289 | 0.9998216 | 0.99992913 | 0.99989247
-4.391 | 0.99962491 | 0.99981868 | 0.99992794 | 0.99989074
-4.353 | 0.99911076 | 0.99981576 | 0.99992675 | 0.99988902
-4.315 | 1.00096595 | 0.9998126 | 0.99992543 | 0.99988717
-4.278 | 0.99699414 | 0.9998095 | 0.99992418 | 0.99988532
-4.24 | 0.99975562 | 0.99980628 | 0.99992287 | 0.99988341
-4.202 | 0.99999356 | 0.99980301 | 0.9999215 | 0.99988151
-4.164 | 1.00141394 | 0.99979961 | 0.99992013 | 0.99987948
-4.127 | 0.99788868 | 0.99979621 | 0.99991876 | 0.99987733
-4.089 | 1.00098503 | 0.99979264 | 0.99991727 | 0.99987525
-4.051 | 0.99971008 | 0.99978894 | 0.99991584 | 0.9998731
-4.013 | 0.99715573 | 0.99978518 | 0.99991423 | 0.99987084
-3.976 | 0.99731141 | 0.99978131 | 0.99991268 | 0.99986851
-3.938 | 0.99903291 | 0.99977726 | 0.99991113 | 0.99986625
-3.9 | 0.99936783 | 0.99977326 | 0.99990946 | 0.99986374
-3.862 | 0.99925619 | 0.99976903 | 0.99990773 | 0.9998613
-3.825 | 1.00046945 | 0.99976468 | 0.999906 | 0.99985874
-3.787 | 1.00123334 | 0.99976021 | 0.99990416 | 0.99985605
-3.749 | 0.99950594 | 0.99975562 | 0.99990231 | 0.99985337
-3.711 | 0.99937373 | 0.99975091 | 0.9999004 | 0.99985057
-3.674 | 1.00188839 | 0.99974608 | 0.99989837 | 0.99984771
-3.636 | 0.99891251 | 0.99974102 | 0.99989635 | 0.99984467
-3.598 | 0.99979085 | 0.99973589 | 0.99989426 | 0.99984163
-3.56 | 0.9992283 | 0.99973053 | 0.99989206 | 0.99983841
-3.523 | 1.00000238 | 0.99972504 | 0.99988985 | 0.99983519
-3.485 | 0.99991721 | 0.99971938 | 0.99988753 | 0.9998318
-3.447 | 0.99974388 | 0.99971348 | 0.99988514 | 0.99982834
-3.409 | 1.00121272 | 0.99970752 | 0.9998827 | 0.99982476
-3.372 | 0.99943984 | 0.9997012 | 0.99988019 | 0.99982107
-3.334 | 1.00036669 | 0.99969476 | 0.99987751 | 0.99981719
-3.296 | 0.9982236 | 0.99968803 | 0.99987477 | 0.99981326
-3.258 | 0.99930173 | 0.99968117 | 0.99987203 | 0.99980915
-3.221 | 1.00051939 | 0.99967402 | 0.99986911 | 0.99980491
-3.183 | 0.99889046 | 0.99966663 | 0.99986607 | 0.9998005
-3.145 | 0.99983937 | 0.99965894 | 0.99986291 | 0.99979603
-3.107 | 1.00100565 | 0.99965107 | 0.99985975 | 0.99979126
-3.07 | 0.9993546 | 0.99964279 | 0.99985641 | 0.99978638
-3.032 | 0.99888897 | 0.99963427 | 0.99985296 | 0.99978131
-2.994 | 0.99925619 | 0.99962533 | 0.99984932 | 0.99977607
-2.956 | 0.99974239 | 0.99961615 | 0.99984556 | 0.99977058
-2.919 | 0.99994951 | 0.99960661 | 0.99984175 | 0.99976486
-2.881 | 0.99972475 | 0.99959671 | 0.9998377 | 0.99975902
-2.843 | 0.99970567 | 0.99958634 | 0.99983358 | 0.99975288
-2.805 | 1.00067222 | 0.99957561 | 0.99982917 | 0.99974644
-2.768 | 0.99902266 | 0.99956441 | 0.99982464 | 0.99973971
-2.73 | 0.99968362 | 0.99955273 | 0.99981987 | 0.99973285
-2.692 | 0.99939573 | 0.99954063 | 0.99981499 | 0.99972558
-2.654 | 1.00120544 | 0.99952787 | 0.99980986 | 0.99971795
-2.617 | 0.99813545 | 0.99951464 | 0.99980456 | 0.99971008
-2.579 | 0.99894041 | 0.99950075 | 0.99979895 | 0.99970192
-2.541 | 0.99874359 | 0.99948633 | 0.99979305 | 0.99969321
-2.503 | 1.00026095 | 0.99947119 | 0.99978703 | 0.99968421
-2.466 | 0.99787545 | 0.99945533 | 0.99978065 | 0.99967474
-2.428 | 1.00083673 | 0.9994387 | 0.99977398 | 0.99966472
-2.39 | 0.99984813 | 0.99942124 | 0.99976701 | 0.99965435
-2.352 | 1.00039899 | 0.999403 | 0.99975967 | 0.99964333
-2.315 | 1.0000273 | 0.99938369 | 0.99975193 | 0.99963188
-2.277 | 1.00008905 | 0.99936354 | 0.99974388 | 0.99961966
-2.239 | 1.0011276 | 0.9993422 | 0.99973536 | 0.99960691
-2.201 | 0.99702793 | 0.99931973 | 0.99972641 | 0.99959338
-2.164 | 0.99820447 | 0.99929607 | 0.99971694 | 0.99957907
-2.126 | 0.99831319 | 0.99927109 | 0.99970704 | 0.99956399
-2.088 | 0.99885225 | 0.99924457 | 0.99969649 | 0.99954802
-2.05 | 0.99792689 | 0.99921656 | 0.99968547 | 0.99953109
-2.013 | 0.99921799 | 0.99918681 | 0.99967372 | 0.99951309
-1.975 | 0.9984498 | 0.99915522 | 0.99966127 | 0.9994939
-1.937 | 0.99686784 | 0.99912161 | 0.99964809 | 0.99947351
-1.899 | 0.99967921 | 0.99908578 | 0.99963409 | 0.99945176
-1.862 | 0.99755967 | 0.99904764 | 0.99961919 | 0.99942845
-1.824 | 0.99989957 | 0.99900675 | 0.99960333 | 0.99940348
-1.786 | 0.99978942 | 0.99896306 | 0.9995864 | 0.99937665
-1.748 | 0.99721009 | 0.99891615 | 0.99956834 | 0.99934781
-1.711 | 0.99892867 | 0.99886566 | 0.99954897 | 0.99931681
-1.673 | 0.99924886 | 0.9988113 | 0.99952811 | 0.99928319
-1.635 | 0.99878472 | 0.99875253 | 0.99950582 | 0.99924672
-1.597 | 0.99900061 | 0.99868894 | 0.99948174 | 0.9992072
-1.56 | 0.99824858 | 0.99861991 | 0.99945587 | 0.99916404
-1.522 | 0.99795038 | 0.99854451 | 0.9994278 | 0.99911678
-1.484 | 0.99697208 | 0.99846226 | 0.99939728 | 0.99906486
-1.446 | 0.99778587 | 0.99837196 | 0.99936426 | 0.9990077
-1.409 | 0.9981913 | 0.99827236 | 0.99932808 | 0.99894422
-1.371 | 0.9988699 | 0.99816227 | 0.99928862 | 0.99887365
-1.333 | 0.99859375 | 0.99803972 | 0.99924517 | 0.9987945
-1.295 | 0.99822503 | 0.99790275 | 0.99919736 | 0.99870527
-1.258 | 0.99683112 | 0.99774843 | 0.99914449 | 0.99860394
-1.22 | 0.99737459 | 0.99757344 | 0.99908561 | 0.99848777
-1.182 | 0.99662983 | 0.99737322 | 0.99901992 | 0.99835318
-1.144 | 0.99765074 | 0.99714178 | 0.99894619 | 0.99819559
-1.107 | 0.99544156 | 0.99687123 | 0.9988628 | 0.99800837
-1.069 | 0.99657995 | 0.99655092 | 0.99876791 | 0.99778301
-1.031 | 0.99827355 | 0.99616724 | 0.99865919 | 0.99750805
-0.993 | 0.99536514 | 0.99570429 | 0.99853331 | 0.99717098
-0.956 | 0.99697357 | 0.99514651 | 0.99838638 | 0.99676013
-0.918 | 0.99441189 | 0.994479 | 0.99821264 | 0.99626631
-0.88 | 0.99363482 | 0.99368495 | 0.99800456 | 0.99568039
-0.842 | 0.99512428 | 0.99274331 | 0.99775171 | 0.9949916
-0.805 | 0.99163276 | 0.99162918 | 0.9974404 | 0.99418879
-0.767 | 0.98954403 | 0.9903127 | 0.99705297 | 0.99325973
-0.729 | 0.98994797 | 0.98875982 | 0.99656945 | 0.99219036
-0.691 | 0.98662686 | 0.98693955 | 0.99596822 | 0.99097133
-0.654 | 0.98629636 | 0.9848249 | 0.99522614 | 0.98959875
-0.616 | 0.98353779 | 0.98238915 | 0.99431813 | 0.98807102
-0.578 | 0.97833067 | 0.97961229 | 0.99321932 | 0.98639292
-0.54 | 0.97799724 | 0.97649121 | 0.9919098 | 0.98458135
-0.503 | 0.97303247 | 0.97303981 | 0.99037999 | 0.98265982
-0.465 | 0.97144753 | 0.96929336 | 0.9886362 | 0.98065716
-0.427 | 0.96850979 | 0.96532035 | 0.98670554 | 0.97861481
-0.389 | 0.96209967 | 0.96122229 | 0.98464 | 0.97658229
-0.352 | 0.95843339 | 0.95712912 | 0.98251677 | 0.97461241
-0.314 | 0.95666629 | 0.95319879 | 0.98043555 | 0.97276318
-0.276 | 0.95310575 | 0.94960427 | 0.97851169 | 0.97109252
-0.238 | 0.94776493 | 0.9465211 | 0.97686493 | 0.96965617
-0.201 | 0.94620061 | 0.94411409 | 0.97560602 | 0.96850806
-0.163 | 0.94354051 | 0.9425118 | 0.97482282 | 0.96768898
-0.125 | 0.94093472 | 0.94179279 | 0.97456819 | 0.96722466
-0.087 | 0.94020027 | 0.94198936 | 0.97485238 | 0.96713698
-0.05 | 0.94104344 | 0.94307303 | 0.97564054 | 0.96743238
-0.012 | 0.9432041 | 0.94494814 | 0.97685724 | 0.96809101
0.026 | 0.94381225 | 0.94748044 | 0.97839457 | 0.96908587
0.064 | 0.94773996 | 0.9505133 | 0.98012555 | 0.97038776
0.101 | 0.954391 | 0.95386177 | 0.98191655 | 0.97194523
0.139 | 0.95820421 | 0.95733595 | 0.98363948 | 0.97369647
0.177 | 0.96143281 | 0.96077079 | 0.98518109 | 0.97558957
0.215 | 0.96421629 | 0.96402019 | 0.98645043 | 0.97756988
0.252 | 0.96718931 | 0.96695483 | 0.98738003 | 0.9795748
0.29 | 0.96989936 | 0.96947825 | 0.9879244 | 0.98155385
0.328 | 0.97393143 | 0.97152495 | 0.98805636 | 0.98346871
0.366 | 0.97429425 | 0.97304726 | 0.98776495 | 0.9852823
0.403 | 0.97284883 | 0.97402203 | 0.98705697 | 0.98696506
0.441 | 0.97427368 | 0.97445947 | 0.98595822 | 0.98850125
0.479 | 0.97159296 | 0.97439885 | 0.9845168 | 0.98988205
0.517 | 0.97274309 | 0.97390938 | 0.98280698 | 0.9911024
0.554 | 0.97200865 | 0.97309709 | 0.9809323 | 0.99216479
0.592 | 0.97025925 | 0.9721002 | 0.97902304 | 0.9930771
0.63 | 0.97057062 | 0.97107553 | 0.97722644 | 0.9938491
0.668 | 0.97100687 | 0.97018564 | 0.97569388 | 0.99449176
0.705 | 0.96808678 | 0.96958202 | 0.97456419 | 0.99501777
0.743 | 0.96903569 | 0.96938753 | 0.97394812 | 0.99543935
0.781 | 0.97073662 | 0.96968067 | 0.97391313 | 0.99576753
0.819 | 0.96903127 | 0.9704867 | 0.97447497 | 0.99601173
0.856 | 0.97370225 | 0.97177583 | 0.97559619 | 0.99617964
0.894 | 0.97423989 | 0.97346854 | 0.97719222 | 0.99627626
0.932 | 0.9745366 | 0.97544801 | 0.97914463 | 0.99630338
0.97 | 0.97755659 | 0.97757685 | 0.98131752 | 0.99625933
1.007 | 0.97826898 | 0.97971392 | 0.98357493 | 0.99613899
1.045 | 0.97929573 | 0.98172975 | 0.98579609 | 0.99593359
1.083 | 0.98464239 | 0.98351872 | 0.98788548 | 0.99563324
1.121 | 0.98456603 | 0.98500597 | 0.98977757 | 0.99522835
1.158 | 0.98629487 | 0.98614717 | 0.99143666 | 0.99471051
1.196 | 0.9856897 | 0.98692381 | 0.99285293 | 0.99407089
1.234 | 0.98472905 | 0.98733485 | 0.9940362 | 0.99329865
1.272 | 0.98528135 | 0.98739028 | 0.99500871 | 0.99238163
1.309 | 0.98532546 | 0.98710537 | 0.99579829 | 0.99130696
1.347 | 0.98498023 | 0.98649734 | 0.99643368 | 0.99006367
1.385 | 0.98450875 | 0.98558754 | 0.99694145 | 0.98864609
1.423 | 0.98374349 | 0.984402 | 0.9973464 | 0.98705548
1.46 | 0.9830296 | 0.9829703 | 0.99767113 | 0.98529917
1.498 | 0.98246557 | 0.98132855 | 0.9979347 | 0.98339397
1.536 | 0.97928101 | 0.97952157 | 0.9981516 | 0.98136997
1.574 | 0.97871995 | 0.97759724 | 0.99833274 | 0.9792645
1.611 | 0.97649753 | 0.97560906 | 0.99848586 | 0.9771232
1.649 | 0.97452044 | 0.97362274 | 0.99861699 | 0.97500581
1.687 | 0.97066462 | 0.9717077 | 0.99873024 | 0.9729774
1.725 | 0.97149897 | 0.9699291 | 0.99882901 | 0.97110009
1.762 | 0.96863759 | 0.96835762 | 0.99891567 | 0.96944189
1.8 | 0.96941906 | 0.96706295 | 0.99899244 | 0.96807063
1.838 | 0.96799862 | 0.96609682 | 0.99906063 | 0.96703619
1.876 | 0.96432352 | 0.9655003 | 0.99912173 | 0.96637857
1.913 | 0.96339518 | 0.96530902 | 0.99917662 | 0.96613246
1.951 | 0.96375066 | 0.96553361 | 0.99922615 | 0.96630752
1.989 | 0.96378297 | 0.96616226 | 0.99927109 | 0.96689123
2.027 | 0.96495223 | 0.96717674 | 0.99931204 | 0.96786469
2.064 | 0.96746546 | 0.96854055 | 0.9993493 | 0.96919125
2.102 | 0.96715552 | 0.97019672 | 0.99938351 | 0.97081316
2.14 | 0.97094375 | 0.97208577 | 0.99941504 | 0.97267073
2.178 | 0.9714182 | 0.97414613 | 0.99944395 | 0.97470218
2.215 | 0.97623605 | 0.97630751 | 0.99947077 | 0.97683686
2.253 | 0.97827339 | 0.97850448 | 0.99949551 | 0.97900891
2.291 | 0.98170322 | 0.98068178 | 0.99951851 | 0.98116332
2.329 | 0.98164445 | 0.98278868 | 0.99953985 | 0.98324883
2.366 | 0.98521084 | 0.98478276 | 0.99955982 | 0.985223
2.404 | 0.98578668 | 0.98663574 | 0.99957842 | 0.98705733
2.442 | 0.98943973 | 0.98832834 | 0.99959576 | 0.98873258
2.48 | 0.98958957 | 0.98984921 | 0.99961215 | 0.99023706
2.517 | 0.99165332 | 0.99119651 | 0.99962747 | 0.99156904
2.555 | 0.99367744 | 0.99237555 | 0.99964178 | 0.99273378
2.593 | 0.99524033 | 0.99339551 | 0.99965537 | 0.99374014
2.631 | 0.99544007 | 0.99426931 | 0.99966806 | 0.99460119
2.668 | 0.99562222 | 0.99501228 | 0.99968016 | 0.99533212
2.706 | 0.99833083 | 0.9956401 | 0.99969143 | 0.99594867
2.744 | 0.99603057 | 0.99616838 | 0.99970222 | 0.99646616
2.782 | 1.0003109 | 0.99661195 | 0.99971235 | 0.9968996
2.819 | 0.99688101 | 0.9969843 | 0.999722 | 0.9972623
2.857 | 0.99876416 | 0.99729735 | 0.99973118 | 0.99756616
2.895 | 0.9981252 | 0.9975614 | 0.99973994 | 0.99782151
2.933 | 0.99627584 | 0.99778503 | 0.99974817 | 0.99803686
2.97 | 1.00031531 | 0.99797553 | 0.9997561 | 0.99821943
3.008 | 0.99822503 | 0.99813849 | 0.99976349 | 0.998375
3.046 | 0.99715424 | 0.99827886 | 0.9997707 | 0.99850816
3.084 | 1.00071919 | 0.99840069 | 0.9997775 | 0.99862313
3.121 | 0.99839836 | 0.99850726 | 0.99978399 | 0.99872321
3.159 | 0.99821329 | 0.99860126 | 0.99979025 | 0.99881107
3.197 | 0.9977051 | 0.99868488 | 0.99979621 | 0.99888873
3.235 | 0.99749357 | 0.99875993 | 0.99980187 | 0.99895799
3.272 | 0.99759346 | 0.99882746 | 0.9998073 | 0.99902016
3.31 | 0.99994218 | 0.99888879 | 0.99981254 | 0.99907625
3.348 | 0.99866128 | 0.9989447 | 0.99981761 | 0.99912715
3.386 | 1.0005635 | 0.99899578 | 0.99982238 | 0.9991734
3.423 | 0.99909759 | 0.99904275 | 0.99982703 | 0.99921572
3.461 | 0.99966013 | 0.99908602 | 0.99983144 | 0.99925452
3.499 | 1.00158584 | 0.99912602 | 0.99983567 | 0.99929035
3.537 | 0.99933404 | 0.99916309 | 0.99983978 | 0.99932331
3.574 | 0.99634343 | 0.9991976 | 0.99984378 | 0.99935389
3.612 | 0.99751413 | 0.99922979 | 0.99984753 | 0.99938214
3.65 | 0.9989081 | 0.99925977 | 0.99985117 | 0.99940848
3.688 | 0.99982172 | 0.99928784 | 0.99985474 | 0.9994331
3.725 | 1.0003916 | 0.99931425 | 0.99985814 | 0.99945605
3.763 | 1.00131404 | 0.99933892 | 0.99986148 | 0.99947757
3.801 | 0.99821919 | 0.99936223 | 0.99986458 | 0.99949765
3.839 | 1.00005531 | 0.99938416 | 0.99986762 | 0.99951655
3.876 | 0.99917102 | 0.99940491 | 0.99987066 | 0.99953425
3.914 | 0.99941486 | 0.99942446 | 0.99987352 | 0.99955106
3.952 | 0.99911225 | 0.99944299 | 0.99987626 | 0.99956685
3.99 | 1.00078964 | 0.99946064 | 0.99987888 | 0.99958175
4.027 | 0.99829996 | 0.99947739 | 0.99988151 | 0.99959588
4.065 | 1.00034761 | 0.99949312 | 0.99988395 | 0.99960917
4.103 | 0.99983788 | 0.99950832 | 0.99988633 | 0.99962187
4.141 | 0.9999069 | 0.99952263 | 0.99988872 | 0.99963391
4.178 | 0.99877733 | 0.99953628 | 0.99989104 | 0.99964529
4.216 | 0.99807817 | 0.99954933 | 0.99989325 | 0.9996562
4.254 | 0.99906963 | 0.99956185 | 0.99989533 | 0.99966645
4.292 | 0.99899036 | 0.99957377 | 0.99989736 | 0.99967629
4.329 | 1.0006839 | 0.99958515 | 0.99989939 | 0.99968576
4.367 | 0.99781233 | 0.99959606 | 0.99990141 | 0.99969465
4.405 | 1.00010085 | 0.99960655 | 0.99990326 | 0.99970317
4.443 | 0.99872738 | 0.9996165 | 0.99990505 | 0.99971145
4.48 | 1.00078094 | 0.99962616 | 0.9999069 | 0.99971926
4.518 | 0.99927235 | 0.99963534 | 0.99990857 | 0.99972677
4.556 | 0.99891835 | 0.99964428 | 0.9999103 | 0.99973392
4.594 | 0.99775499 | 0.9996528 | 0.99991196 | 0.99974084
4.631 | 1.0019002 | 0.99966097 | 0.99991351 | 0.99974746
4.669 | 1.00082052 | 0.99966884 | 0.99991506 | 0.99975377
4.707 | 1.00068831 | 0.99967647 | 0.99991655 | 0.99975991
4.745 | 0.99849236 | 0.9996838 | 0.99991804 | 0.99976581
4.782 | 0.99846745 | 0.99969089 | 0.99991947 | 0.99977142
4.82 | 1.00047684 | 0.99969769 | 0.99992085 | 0.99977684
4.858 | 1.00302684 | 0.9997043 | 0.99992222 | 0.99978209

## B11
-4.768 | 1.00007617 | 0.99986428 | 0.9999705 | 0.99989372
-4.731 | 1.00091732 | 0.99986225 | 0.99997008 | 0.99989218
-4.693 | 0.99859428 | 0.99986017 | 0.9999696 | 0.99989057
-4.655 | 1.00086355 | 0.99985802 | 0.99996912 | 0.99988896
-4.617 | 1.00078642 | 0.99985594 | 0.99996859 | 0.99988729
-4.58 | 1.00042689 | 0.99985373 | 0.99996811 | 0.99988556
-4.542 | 1.00031161 | 0.99985147 | 0.99996758 | 0.99988383
-4.504 | 0.99767113 | 0.99984914 | 0.9999671 | 0.99988204
-4.466 | 1.00048161 | 0.99984676 | 0.99996656 | 0.99988019
-4.429 | 1.00119865 | 0.99984431 | 0.99996597 | 0.99987841
-4.391 | 1.00077271 | 0.99984187 | 0.99996537 | 0.99987644
-4.353 | 1.00043857 | 0.99983931 | 0.99996483 | 0.99987447
-4.315 | 0.99952328 | 0.99983668 | 0.99996424 | 0.99987245
-4.278 | 1.00069845 | 0.999834 | 0.99996358 | 0.99987036
-4.24 | 0.99959946 | 0.99983126 | 0.99996293 | 0.99986827
-4.202 | 0.99979776 | 0.99982846 | 0.99996233 | 0.99986613
-4.164 | 0.99858642 | 0.99982548 | 0.99996167 | 0.99986392
-4.127 | 0.99991894 | 0.99982256 | 0.9999609 | 0.9998616
-4.089 | 0.99966103 | 0.99981952 | 0.99996024 | 0.99985927
-4.051 | 1.00143802 | 0.99981642 | 0.99995953 | 0.99985689
-4.013 | 0.99837738 | 0.9998132 | 0.99995881 | 0.99985439
-3.976 | 1.0009613 | 0.99980986 | 0.99995798 | 0.99985188
-3.938 | 0.99917746 | 0.99980646 | 0.9999572 | 0.99984926
-3.9 | 0.99883652 | 0.99980295 | 0.99995643 | 0.99984658
-3.862 | 1.00027061 | 0.99979943 | 0.99995553 | 0.99984384
-3.825 | 1.00003815 | 0.99979573 | 0.9999547 | 0.99984103
-3.787 | 1.00033116 | 0.99979192 | 0.99995387 | 0.99983811
-3.749 | 0.99990523 | 0.99978799 | 0.99995291 | 0.99983513
-3.711 | 0.99992478 | 0.99978405 | 0.99995196 | 0.99983203
-3.674 | 0.99922633 | 0.99977988 | 0.99995095 | 0.99982888
-3.636 | 1.00039661 | 0.99977565 | 0.99994999 | 0.9998256
-3.598 | 0.99826312 | 0.99977124 | 0.99994898 | 0.99982226
-3.56 | 1.00184536 | 0.99976671 | 0.99994791 | 0.9998188
-3.523 | 0.99877596 | 0.99976206 | 0.99994683 | 0.99981523
-3.485 | 0.99899578 | 0.99975723 | 0.99994564 | 0.99981159
-3.447 | 1.00095534 | 0.99975228 | 0.99994451 | 0.99980778
-3.409 | 0.99960339 | 0.99974716 | 0.99994326 | 0.9998039
-3.372 | 0.99998045 | 0.99974185 | 0.99994206 | 0.99979985
-3.334 | 0.99915206 | 0.99973643 | 0.99994075 | 0.99979568
-3.296 | 1.00081861 | 0.99973083 | 0.99993944 | 0.99979138
-3.258 | 0.99908954 | 0.99972492 | 0.99993801 | 0.99978691
-3.221 | 0.99992383 | 0.99971896 | 0.99993664 | 0.99978232
-3.183 | 0.99743277 | 0.99971265 | 0.99993509 | 0.99977756
-3.145 | 0.99846238 | 0.99970627 | 0.9999336 | 0.99977261
-3.107 | 1.00082159 | 0.99969953 | 0.99993199 | 0.99976754
-3.07 | 1.00084794 | 0.99969262 | 0.99993032 | 0.9997623
-3.032 | 0.99912274 | 0.99968547 | 0.99992865 | 0.99975681
-2.994 | 0.99836665 | 0.99967802 | 0.99992687 | 0.99975121
-2.956 | 0.99916083 | 0.99967033 | 0.99992502 | 0.99974531
-2.919 | 0.99917454 | 0.99966228 | 0.99992305 | 0.99973923
-2.881 | 1.00054026 | 0.999654 | 0.99992108 | 0.99973291
-2.843 | 1.00052464 | 0.99964535 | 0.999919 | 0.99972636
-2.805 | 0.99899673 | 0.99963635 | 0.99991685 | 0.9997195
-2.768 | 0.99774826 | 0.99962699 | 0.99991459 | 0.99971241
-2.73 | 1.00050509 | 0.99961728 | 0.9999122 | 0.99970502
-2.692 | 1.00020909 | 0.99960715 | 0.99990976 | 0.99969733
-2.654 | 0.99893713 | 0.9995966 | 0.9999072 | 0.99968934
-2.617 | 1.00161874 | 0.99958557 | 0.99990457 | 0.99968106
-2.579 | 0.99655843 | 0.99957407 | 0.99990177 | 0.99967229
-2.541 | 0.99899477 | 0.99956208 | 0.99989885 | 0.99966329
-2.503 | 0.99793583 | 0.99954951 | 0.99989575 | 0.99965376
-2.466 | 1.00163233 | 0.99953645 | 0.99989253 | 0.99964386
-2.428 | 0.9998486 | 0.99952275 | 0.99988919 | 0.99963349
-2.39 | 0.99933279 | 0.99950832 | 0.99988568 | 0.9996227
-2.352 | 0.99965709 | 0.9994933 | 0.99988198 | 0.99961126
-2.315 | 0.9995594 | 0.99947751 | 0.99987805 | 0.99959934
-2.277 | 0.99976259 | 0.99946088 | 0.999874 | 0.99958682
-2.239 | 1.00129044 | 0.99944341 | 0.9998697 | 0.99957371
-2.201 | 1.00090945 | 0.99942505 | 0.99986517 | 0.99955994
-2.164 | 0.99846727 | 0.99940568 | 0.99986035 | 0.99954534
-2.126 | 0.99980557 | 0.9993853 | 0.99985528 | 0.99953002
-2.088 | 1.00030768 | 0.99936378 | 0.99984992 | 0.9995138
-2.05 | 0.99899477 | 0.99934101 | 0.99984431 | 0.99949676
-2.013 | 0.99898601 | 0.99931699 | 0.99983829 | 0.9994787
-1.975 | 0.99861574 | 0.99929154 | 0.99983191 | 0.99945962
-1.937 | 1.00028527 | 0.99926448 | 0.99982506 | 0.99943936
-1.899 | 1.00014257 | 0.99923575 | 0.99981785 | 0.9994179
-1.862 | 0.99905342 | 0.99920517 | 0.99981016 | 0.99939507
-1.824 | 0.99993652 | 0.99917263 | 0.99980193 | 0.99937069
-1.786 | 1.00012696 | 0.99913788 | 0.99979317 | 0.99934483
-1.748 | 1.00043368 | 0.9991008 | 0.99978369 | 0.99931717
-1.711 | 0.99824357 | 0.99906105 | 0.99977356 | 0.99928755
-1.673 | 0.99998635 | 0.99901843 | 0.99976259 | 0.99925578
-1.635 | 0.99840277 | 0.99897254 | 0.99975085 | 0.99922174
-1.597 | 0.99954867 | 0.99892318 | 0.9997381 | 0.99918509
-1.56 | 1.00011134 | 0.99886978 | 0.99972427 | 0.99914551
-1.522 | 0.99856102 | 0.99881202 | 0.99970919 | 0.99910283
-1.484 | 0.99864894 | 0.99874932 | 0.99969286 | 0.99905652
-1.446 | 0.99960726 | 0.99868113 | 0.99967492 | 0.99900621
-1.409 | 0.99969226 | 0.99860668 | 0.99965531 | 0.99895138
-1.371 | 0.99858546 | 0.99852508 | 0.99963361 | 0.99889147
-1.333 | 0.99980265 | 0.99843538 | 0.99960959 | 0.99882573
-1.295 | 0.99792117 | 0.99833637 | 0.99958301 | 0.99875337
-1.258 | 0.998308 | 0.99822664 | 0.99955326 | 0.99867338
-1.22 | 0.99788505 | 0.99810439 | 0.99951988 | 0.99858457
-1.182 | 0.99798566 | 0.9979676 | 0.99948215 | 0.99848551
-1.144 | 0.99650276 | 0.99781346 | 0.99943912 | 0.99837434
-1.107 | 0.99928296 | 0.9976387 | 0.99938983 | 0.99824888
-1.069 | 0.99583262 | 0.99743897 | 0.99933273 | 0.9981063
-1.031 | 0.99782056 | 0.99720877 | 0.99926585 | 0.99794292
-0.993 | 0.99736339 | 0.99694085 | 0.99918675 | 0.99775416
-0.956 | 0.99757147 | 0.99662572 | 0.99909192 | 0.99753386
-0.918 | 0.99639332 | 0.99625081 | 0.99897689 | 0.99727392
-0.88 | 0.99560499 | 0.99580008 | 0.9988361 | 0.99696404
-0.842 | 0.99619305 | 0.99525285 | 0.99866247 | 0.9965905
-0.805 | 0.99544281 | 0.99458385 | 0.99844772 | 0.99613607
-0.767 | 0.99542034 | 0.99376202 | 0.99818254 | 0.99557948
-0.729 | 0.99238515 | 0.99275142 | 0.99785644 | 0.99489498
-0.691 | 0.99152356 | 0.99151164 | 0.9974587 | 0.99405295
-0.654 | 0.99204522 | 0.98999959 | 0.99697894 | 0.99302071
-0.616 | 0.99160951 | 0.98817295 | 0.99640894 | 0.99176401
-0.578 | 0.98911452 | 0.98599386 | 0.99574447 | 0.9902494
-0.54 | 0.9856593 | 0.98343492 | 0.99498737 | 0.98844755
-0.503 | 0.9824512 | 0.98048443 | 0.99414748 | 0.98633701
-0.465 | 0.97846645 | 0.97715276 | 0.99324435 | 0.98390847
-0.427 | 0.97544008 | 0.97347826 | 0.99230766 | 0.98117054
-0.389 | 0.97292358 | 0.96953017 | 0.99137646 | 0.97815365
-0.352 | 0.970285 | 0.96541077 | 0.99049664 | 0.97491419
-0.314 | 0.96500397 | 0.96125311 | 0.98971736 | 0.97153574
-0.276 | 0.95989096 | 0.95721459 | 0.98908603 | 0.96812856
-0.238 | 0.95449853 | 0.95346779 | 0.98864299 | 0.9648248
-0.201 | 0.9505021 | 0.95018703 | 0.98841655 | 0.96177047
-0.163 | 0.94820446 | 0.94753444 | 0.98841912 | 0.95911533
-0.125 | 0.94634539 | 0.94564509 | 0.98864543 | 0.95699966
-0.087 | 0.94391686 | 0.94461453 | 0.98907304 | 0.95554149
-0.05 | 0.9424994 | 0.9444893 | 0.98966438 | 0.95482492
-0.012 | 0.94290286 | 0.94526273 | 0.99037129 | 0.95489144
0.026 | 0.94647044 | 0.94687545 | 0.99113959 | 0.95573586
0.064 | 0.94785082 | 0.94922078 | 0.99191445 | 0.95730633
0.101 | 0.95236301 | 0.95215499 | 0.99264485 | 0.95951015
0.139 | 0.95678246 | 0.95550966 | 0.99328667 | 0.96222299
0.177 | 0.96169525 | 0.95910579 | 0.99380445 | 0.96530133
0.215 | 0.96374476 | 0.96276712 | 0.99417233 | 0.96859491
0.252 | 0.96872103 | 0.96633238 | 0.99437302 | 0.97195941
0.29 | 0.97343844 | 0.96966451 | 0.9943977 | 0.97526687
0.328 | 0.97449446 | 0.9726578 | 0.99424535 | 0.97841245
0.366 | 0.97609556 | 0.97524118 | 0.99392277 | 0.98131841
0.403 | 0.97861594 | 0.9773792 | 0.9934448 | 0.9839344
0.441 | 0.97966117 | 0.97907037 | 0.99283481 | 0.9862355
0.479 | 0.98070842 | 0.98034376 | 0.99212587 | 0.98821789
0.517 | 0.97969639 | 0.98125368 | 0.99135959 | 0.98989409
0.554 | 0.98161495 | 0.98187315 | 0.99058545 | 0.99128777
0.592 | 0.9826954 | 0.98228621 | 0.98985738 | 0.99242884
0.63 | 0.98197448 | 0.98258007 | 0.9892301 | 0.99334997
0.668 | 0.98332453 | 0.98283702 | 0.9887538 | 0.99408323
0.705 | 0.98358536 | 0.98312759 | 0.98846918 | 0.99465841
0.743 | 0.98327565 | 0.98350501 | 0.98840326 | 0.99510175
0.781 | 0.98519528 | 0.9840011 | 0.9885661 | 0.995435
0.819 | 0.98409528 | 0.98462558 | 0.98895001 | 0.99567556
0.856 | 0.98691559 | 0.98536724 | 0.98953104 | 0.9958362
0.894 | 0.98539454 | 0.98619735 | 0.99027199 | 0.99592543
0.932 | 0.98725748 | 0.98707461 | 0.99112695 | 0.99594766
0.97 | 0.98865539 | 0.9879508 | 0.99204695 | 0.99590385
1.007 | 0.98799503 | 0.98877597 | 0.99298483 | 0.99579114
1.045 | 0.98901784 | 0.98950315 | 0.99389952 | 0.99560362
1.083 | 0.9897837 | 0.99009103 | 0.99475861 | 0.99533236
1.121 | 0.98973292 | 0.99050534 | 0.99553984 | 0.99496549
1.158 | 0.98957956 | 0.9907192 | 0.9962306 | 0.99448866
1.196 | 0.99070394 | 0.99071217 | 0.99682695 | 0.99388522
1.234 | 0.98898166 | 0.99046862 | 0.99733156 | 0.99313706
1.272 | 0.99037278 | 0.98997658 | 0.99775177 | 0.99222481
1.309 | 0.98767072 | 0.98922682 | 0.99809724 | 0.99112958
1.347 | 0.98916727 | 0.98821265 | 0.99837881 | 0.98983377
1.385 | 0.98722327 | 0.98693061 | 0.99860698 | 0.98832369
1.423 | 0.98577845 | 0.98538244 | 0.99879134 | 0.9865911
1.46 | 0.98394775 | 0.98357689 | 0.99894065 | 0.98463625
1.498 | 0.98089695 | 0.9815318 | 0.99906224 | 0.98246956
1.536 | 0.97987902 | 0.97927624 | 0.99916214 | 0.9801141
1.574 | 0.97708809 | 0.97685182 | 0.99924523 | 0.97760653
1.611 | 0.97515386 | 0.97431314 | 0.9993152 | 0.97499794
1.649 | 0.97303694 | 0.97172779 | 0.99937481 | 0.97235298
1.687 | 0.96958458 | 0.96917379 | 0.99942613 | 0.96974772
1.725 | 0.96764159 | 0.96673757 | 0.99947071 | 0.96726686
1.762 | 0.96468455 | 0.96450889 | 0.99950987 | 0.96499902
1.8 | 0.9633472 | 0.96257603 | 0.99954432 | 0.96303171
1.838 | 0.96227258 | 0.96102041 | 0.99957508 | 0.96144527
1.876 | 0.95967507 | 0.95991027 | 0.99960256 | 0.96030778
1.913 | 0.95944941 | 0.95929688 | 0.99962717 | 0.95966965
1.951 | 0.95955491 | 0.95920962 | 0.99964947 | 0.95956016
1.989 | 0.95997298 | 0.95965439 | 0.99966961 | 0.95998478
2.027 | 0.96050441 | 0.96061325 | 0.99968803 | 0.96092522
2.064 | 0.96239763 | 0.96204531 | 0.99970478 | 0.96234047
2.102 | 0.96299547 | 0.96389043 | 0.99972016 | 0.96417028
2.14 | 0.9659887 | 0.96607387 | 0.99973434 | 0.96633953
2.178 | 0.9680118 | 0.96851093 | 0.99974734 | 0.96876353
2.215 | 0.97121501 | 0.9711135 | 0.99975944 | 0.97135407
2.253 | 0.97527987 | 0.97379518 | 0.99977058 | 0.97402453
2.291 | 0.97518313 | 0.97647607 | 0.99978095 | 0.97669512
2.329 | 0.9797188 | 0.97908676 | 0.99979061 | 0.97929621
2.366 | 0.98176152 | 0.98157072 | 0.99979955 | 0.98177117
2.404 | 0.98421836 | 0.98388541 | 0.99980789 | 0.98407745
2.442 | 0.98604906 | 0.98600215 | 0.99981582 | 0.98618639
2.48 | 0.98796767 | 0.9879055 | 0.99982309 | 0.98808241
2.517 | 0.98846686 | 0.98959082 | 0.99983001 | 0.98976082
2.555 | 0.99264401 | 0.99106258 | 0.99983656 | 0.99122602
2.593 | 0.9953627 | 0.99233168 | 0.99984264 | 0.99248904
2.631 | 0.99324679 | 0.99341369 | 0.99984843 | 0.99356526
2.668 | 0.99640405 | 0.99432689 | 0.99985385 | 0.9944731
2.706 | 0.99754703 | 0.99509108 | 0.99985904 | 0.99523205
2.744 | 0.99745423 | 0.99572617 | 0.99986386 | 0.99586225
2.782 | 0.99679774 | 0.9962517 | 0.99986851 | 0.99638319
2.819 | 0.99579549 | 0.99668574 | 0.9998728 | 0.99681288
2.857 | 0.99735069 | 0.99704486 | 0.99987698 | 0.99716789
2.895 | 0.99631125 | 0.9973433 | 0.99988097 | 0.99746233
2.933 | 0.99765939 | 0.99759305 | 0.99988467 | 0.99770838
2.97 | 0.99707031 | 0.99780411 | 0.99988824 | 0.99791586
3.008 | 0.99924392 | 0.99798411 | 0.99989164 | 0.99809247
3.046 | 1.00011718 | 0.99813926 | 0.99989492 | 0.9982444
3.084 | 0.99691111 | 0.99827433 | 0.99989796 | 0.99837637
3.121 | 1.00032139 | 0.99839294 | 0.999901 | 0.998492
3.159 | 0.99822795 | 0.9984979 | 0.9999038 | 0.99859416
3.197 | 0.99859917 | 0.99859142 | 0.99990648 | 0.998685
3.235 | 0.99895281 | 0.99867541 | 0.9999091 | 0.9987663
3.272 | 1.00016117 | 0.99875104 | 0.99991155 | 0.99883944
3.31 | 0.99795246 | 0.99881959 | 0.99991393 | 0.99890566
3.348 | 0.99849558 | 0.998882 | 0.99991626 | 0.9989658
3.386 | 0.99853855 | 0.99893898 | 0.9999184 | 0.99902064
3.423 | 0.99870563 | 0.99899125 | 0.99992049 | 0.99907076
3.461 | 0.99909735 | 0.99903935 | 0.99992251 | 0.99911684
3.499 | 0.99998337 | 0.99908376 | 0.99992448 | 0.99915928
3.537 | 0.99949789 | 0.99912477 | 0.99992639 | 0.99919838
3.574 | 0.9966141 | 0.99916285 | 0.99992812 | 0.99923474
3.612 | 1.00082445 | 0.9991982 | 0.99992985 | 0.99926835
3.65 | 0.99970496 | 0.99923128 | 0.99993157 | 0.99929971
3.688 | 0.99861377 | 0.99926203 | 0.99993312 | 0.99932885
3.725 | 0.99831194 | 0.99929082 | 0.99993473 | 0.99935615
3.763 | 0.99970108 | 0.99931788 | 0.99993622 | 0.99938166
3.801 | 0.99926341 | 0.99934322 | 0.99993765 | 0.99940556
3.839 | 0.99917549 | 0.99936712 | 0.99993908 | 0.99942803
3.876 | 0.99964052 | 0.99938959 | 0.9999404 | 0.99944913
3.914 | 0.99925363 | 0.99941075 | 0.99994171 | 0.99946904
3.952 | 0.99990916 | 0.99943078 | 0.99994296 | 0.99948782
3.99 | 0.99884433 | 0.99944973 | 0.99994421 | 0.99950552
4.027 | 1.00019729 | 0.99946767 | 0.99994534 | 0.99952233
4.065 | 0.99782157 | 0.99948466 | 0.99994653 | 0.99953812
4.103 | 1.00083518 | 0.99950075 | 0.99994761 | 0.9995532
4.141 | 0.99932206 | 0.99951613 | 0.99994868 | 0.99956745
4.178 | 1.00039566 | 0.99953067 | 0.99994969 | 0.99958098
4.216 | 0.99864799 | 0.99954456 | 0.99995071 | 0.99959385
4.254 | 1.00028813 | 0.99955785 | 0.99995172 | 0.99960613
4.292 | 1.00025785 | 0.99957049 | 0.99995261 | 0.99961782
4.329 | 0.99812239 | 0.99958253 | 0.99995363 | 0.99962896
4.367 | 1.00014853 | 0.99959403 | 0.99995446 | 0.99963957
4.405 | 1.00038397 | 0.99960512 | 0.9999553 | 0.9996497
4.443 | 1.00041807 | 0.99961561 | 0.99995619 | 0.99965942
4.48 | 0.99940896 | 0.99962574 | 0.99995703 | 0.99966872
4.518 | 0.99979287 | 0.99963546 | 0.9999578 | 0.9996776
4.556 | 1.0010277 | 0.9996447 | 0.99995852 | 0.99968618
4.594 | 0.99953693 | 0.99965364 | 0.99995935 | 0.99969435
4.631 | 0.99894595 | 0.99966216 | 0.99996006 | 0.99970216
4.669 | 1.00023842 | 0.99967045 | 0.99996072 | 0.99970967
4.707 | 1.00026274 | 0.99967837 | 0.99996144 | 0.99971694
4.745 | 0.99990135 | 0.999686 | 0.99996215 | 0.99972385
4.782 | 1.00010455 | 0.99969333 | 0.99996275 | 0.99973059
4.82 | 0.99860793 | 0.99970043 | 0.9999634 | 0.99973696
4.858 | 0.99903876 | 0.99970722 | 0.99996406 | 0.99974322

## B12
-4.97 | 0.99935138 | 0.99984634 | 0.99997801 | 0.99986833
-4.931 | 1.00040972 | 0.99984401 | 0.99997765 | 0.99986637
-4.892 | 1.00157487 | 0.99984175 | 0.99997735 | 0.9998644
-4.852 | 0.99973196 | 0.99983931 | 0.99997693 | 0.99986237
-4.813 | 1.00032294 | 0.99983692 | 0.99997663 | 0.99986029
-4.774 | 0.99778229 | 0.99983442 | 0.99997622 | 0.9998582
-4.735 | 1.00108576 | 0.99983191 | 0.9999758 | 0.99985611
-4.695 | 0.9992379 | 0.99982929 | 0.9999755 | 0.99985397
-4.656 | 0.99818122 | 0.99982673 | 0.99997509 | 0.99985164
-4.617 | 1.0002712 | 0.99982399 | 0.99997467 | 0.99984932
-4.578 | 0.99960178 | 0.99982119 | 0.99997425 | 0.99984694
-4.538 | 0.99775892 | 0.99981827 | 0.99997371 | 0.99984455
-4.499 | 0.99830639 | 0.99981534 | 0.9999733 | 0.99984205
-4.46 | 0.99785072 | 0.99981242 | 0.99997288 | 0.99983954
-4.421 | 1.00051153 | 0.99980927 | 0.99997234 | 0.99983692
-4.382 | 0.99922121 | 0.99980617 | 0.99997193 | 0.99983424
-4.342 | 0.99927962 | 0.99980295 | 0.99997139 | 0.9998315
-4.303 | 0.99763703 | 0.99979961 | 0.99997091 | 0.9998287
-4.264 | 1.00064671 | 0.99979615 | 0.99997038 | 0.99982578
-4.225 | 0.99877715 | 0.9997927 | 0.99996984 | 0.99982285
-4.185 | 0.99943316 | 0.99978906 | 0.99996924 | 0.99981982
-4.146 | 1.00016093 | 0.99978542 | 0.99996871 | 0.99981672
-4.107 | 0.99682242 | 0.99978155 | 0.99996805 | 0.99981344
-4.068 | 1.00020432 | 0.99977767 | 0.99996746 | 0.99981022
-4.028 | 1.00121093 | 0.99977368 | 0.9999668 | 0.99980676
-3.989 | 0.99921119 | 0.99976951 | 0.9999662 | 0.99980336
-3.95 | 1.00015092 | 0.99976534 | 0.99996555 | 0.99979979
-3.911 | 1.00210238 | 0.99976099 | 0.99996483 | 0.99979615
-3.872 | 1.00025952 | 0.99975652 | 0.99996424 | 0.99979228
-3.832 | 0.99960345 | 0.99975193 | 0.99996346 | 0.9997884
-3.793 | 0.99870706 | 0.9997471 | 0.99996263 | 0.99978447
-3.754 | 1.00118089 | 0.99974221 | 0.99996191 | 0.9997803
-3.715 | 1.00165164 | 0.9997372 | 0.99996108 | 0.99977601
-3.675 | 0.99966353 | 0.99973196 | 0.99996036 | 0.9997716
-3.636 | 0.99933469 | 0.99972665 | 0.99995941 | 0.99976712
-3.597 | 0.99749351 | 0.99972111 | 0.99995857 | 0.99976254
-3.558 | 1.00163829 | 0.99971539 | 0.99995762 | 0.99975777
-3.518 | 0.99927294 | 0.99970955 | 0.99995673 | 0.99975276
-3.479 | 0.99980712 | 0.99970341 | 0.99995577 | 0.99974763
-3.44 | 0.99935305 | 0.99969715 | 0.99995482 | 0.99974239
-3.401 | 0.99938309 | 0.99969065 | 0.99995381 | 0.99973691
-3.362 | 1.0009973 | 0.99968398 | 0.99995261 | 0.99973124
-3.322 | 0.9987371 | 0.999677 | 0.9999516 | 0.99972552
-3.283 | 0.99970859 | 0.99966991 | 0.99995047 | 0.99971944
-3.244 | 0.99810278 | 0.9996624 | 0.99994922 | 0.99971318
-3.205 | 1.00023782 | 0.99965477 | 0.99994797 | 0.99970675
-3.165 | 0.99844664 | 0.99964672 | 0.99994671 | 0.99970007
-3.126 | 0.99772215 | 0.9996385 | 0.99994534 | 0.99969316
-3.087 | 1.00265992 | 0.99962991 | 0.99994397 | 0.99968594
-3.048 | 0.99975032 | 0.99962109 | 0.99994254 | 0.99967855
-3.008 | 0.9982897 | 0.99961191 | 0.99994093 | 0.99967086
-2.969 | 0.99865699 | 0.99960232 | 0.99993938 | 0.99966282
-2.93 | 0.99779397 | 0.9995923 | 0.99993783 | 0.99965459
-2.891 | 1.00107574 | 0.99958193 | 0.99993604 | 0.99964589
-2.852 | 0.9997136 | 0.9995712 | 0.99993426 | 0.99963683
-2.812 | 0.99789745 | 0.99955994 | 0.99993253 | 0.99962753
-2.773 | 1.0000174 | 0.99954826 | 0.9999305 | 0.99961776
-2.734 | 0.99885559 | 0.99953616 | 0.99992853 | 0.99960762
-2.695 | 1.00002575 | 0.9995234 | 0.99992633 | 0.99959707
-2.655 | 1.00201392 | 0.99951017 | 0.99992412 | 0.99958605
-2.616 | 1.001019 | 0.99949628 | 0.99992186 | 0.99957442
-2.577 | 0.99923289 | 0.99948192 | 0.99991947 | 0.99956244
-2.538 | 1.00106072 | 0.99946666 | 0.99991685 | 0.99954981
-2.498 | 1.00249624 | 0.99945092 | 0.99991411 | 0.99953669
-2.459 | 0.99860352 | 0.99943423 | 0.99991131 | 0.99952292
-2.42 | 0.99998569 | 0.99941683 | 0.99990839 | 0.9995085
-2.381 | 0.99951833 | 0.99939853 | 0.99990529 | 0.99949336
-2.342 | 0.99968356 | 0.99937934 | 0.99990195 | 0.99947739
-2.302 | 0.99995565 | 0.99935919 | 0.99989849 | 0.9994607
-2.263 | 1.00254464 | 0.99933791 | 0.99989474 | 0.99944317
-2.224 | 1.00000572 | 0.9993155 | 0.99989086 | 0.99942464
-2.185 | 0.99903256 | 0.9992919 | 0.99988669 | 0.99940521
-2.145 | 0.9979859 | 0.99926698 | 0.99988234 | 0.99938464
-2.106 | 0.99846333 | 0.99924058 | 0.99987763 | 0.99936295
-2.067 | 0.99884224 | 0.99921262 | 0.99987274 | 0.99934
-2.028 | 0.99757361 | 0.999183 | 0.99986738 | 0.99931568
-1.988 | 0.99792749 | 0.99915159 | 0.99986178 | 0.99928993
-1.949 | 0.99891907 | 0.99911821 | 0.99985564 | 0.99926257
-1.91 | 0.99955672 | 0.99908262 | 0.99984914 | 0.99923348
-1.871 | 0.99776894 | 0.99904466 | 0.99984217 | 0.99920249
-1.832 | 0.99804771 | 0.99900419 | 0.99983466 | 0.99916953
-1.792 | 0.99976033 | 0.99896085 | 0.99982649 | 0.9991343
-1.753 | 1.00088549 | 0.99891436 | 0.99981773 | 0.99909663
-1.714 | 0.99931133 | 0.99886435 | 0.99980813 | 0.99905622
-1.675 | 0.99859017 | 0.99881065 | 0.99979782 | 0.99901283
-1.635 | 0.99867368 | 0.99875253 | 0.99978644 | 0.9989661
-1.596 | 0.99760365 | 0.99868971 | 0.99977404 | 0.99891579
-1.557 | 0.99980712 | 0.99862158 | 0.99976033 | 0.99886137
-1.518 | 0.99950832 | 0.99854755 | 0.99974513 | 0.9988023
-1.479 | 0.99880886 | 0.99846655 | 0.99972832 | 0.99873823
-1.439 | 0.99858516 | 0.99837786 | 0.99970943 | 0.99866831
-1.4 | 0.99917775 | 0.99828023 | 0.99968827 | 0.99859196
-1.361 | 0.99948829 | 0.99817246 | 0.99966425 | 0.99850821
-1.322 | 0.99901086 | 0.99805278 | 0.99963671 | 0.99841607
-1.282 | 1.00015092 | 0.99791914 | 0.999605 | 0.99831414
-1.243 | 0.99694264 | 0.99776882 | 0.99956775 | 0.99820107
-1.204 | 0.99578249 | 0.99759865 | 0.99952364 | 0.99807489
-1.165 | 0.99643016 | 0.99740458 | 0.99947107 | 0.99793357
-1.125 | 0.99848336 | 0.99718207 | 0.99940801 | 0.997774
-1.086 | 0.99709284 | 0.99692571 | 0.99933279 | 0.99759293
-1.047 | 0.9979859 | 0.99662787 | 0.99924207 | 0.9973858
-1.008 | 0.99602455 | 0.99627918 | 0.99913251 | 0.99714673
-0.969 | 0.99438697 | 0.99586928 | 0.99900115 | 0.99686813
-0.929 | 0.99562556 | 0.99538249 | 0.9988426 | 0.99654001
-0.89 | 0.99333537 | 0.99480098 | 0.99865186 | 0.99614912
-0.851 | 0.99566561 | 0.99410558 | 0.99842763 | 0.99567795
-0.812 | 0.99395132 | 0.99326575 | 0.99816191 | 0.99510384
-0.772 | 0.99359405 | 0.992248 | 0.99785048 | 0.99439752
-0.733 | 0.99208838 | 0.99102247 | 0.99749976 | 0.9935227
-0.694 | 0.99213678 | 0.98953444 | 0.9970988 | 0.99243557
-0.655 | 0.98938751 | 0.98773462 | 0.99664873 | 0.99108589
-0.615 | 0.98710227 | 0.98559183 | 0.99617332 | 0.98941851
-0.576 | 0.98183906 | 0.98303503 | 0.9956575 | 0.98737752
-0.537 | 0.98060882 | 0.98002374 | 0.99511206 | 0.98491168
-0.498 | 0.97635388 | 0.97656834 | 0.99458659 | 0.98198193
-0.459 | 0.97433239 | 0.9726243 | 0.99405551 | 0.97856867
-0.419 | 0.96777213 | 0.96822178 | 0.99353927 | 0.97468251
-0.38 | 0.96224856 | 0.96348149 | 0.99311084 | 0.97037071
-0.341 | 0.95789677 | 0.95844895 | 0.9927249 | 0.96572405
-0.302 | 0.95224792 | 0.95328236 | 0.99240315 | 0.96087921
-0.262 | 0.94902962 | 0.94824225 | 0.99222666 | 0.95601571
-0.223 | 0.93882871 | 0.94347137 | 0.99212384 | 0.95134747
-0.184 | 0.93814594 | 0.93921536 | 0.99210739 | 0.94710797
-0.145 | 0.93483078 | 0.93577641 | 0.99224532 | 0.94353116
-0.105 | 0.92966777 | 0.93327647 | 0.99244738 | 0.9408291
-0.066 | 0.93050903 | 0.93188256 | 0.99271321 | 0.93916935
-0.027 | 0.93052405 | 0.93174398 | 0.99308652 | 0.93865746
0.012 | 0.9291603 | 0.93280166 | 0.99347711 | 0.93932444
0.051 | 0.93202811 | 0.93499941 | 0.99387616 | 0.94112331
0.091 | 0.93865341 | 0.93823987 | 0.99430591 | 0.94393396
0.13 | 0.94342083 | 0.94227272 | 0.99469477 | 0.94757783
0.169 | 0.94669431 | 0.94687152 | 0.99503464 | 0.95183688
0.208 | 0.95326954 | 0.95181489 | 0.99533921 | 0.95647568
0.248 | 0.95613736 | 0.95682645 | 0.99556279 | 0.96126366
0.287 | 0.95986146 | 0.96169537 | 0.9957009 | 0.96599448
0.326 | 0.96673054 | 0.96627128 | 0.99577349 | 0.97049773
0.365 | 0.97042793 | 0.97040564 | 0.99575764 | 0.97464788
0.405 | 0.97088534 | 0.97401136 | 0.99564683 | 0.97836453
0.444 | 0.97704661 | 0.9770875 | 0.99547845 | 0.98160905
0.483 | 0.97709 | 0.97962952 | 0.99525148 | 0.98437804
0.522 | 0.98214453 | 0.98163754 | 0.99494356 | 0.98669404
0.561 | 0.983702 | 0.98320675 | 0.99461001 | 0.98859668
0.601 | 0.98042691 | 0.98441434 | 0.99427891 | 0.99013543
0.64 | 0.98332137 | 0.98525929 | 0.99389738 | 0.99136198
0.679 | 0.98539126 | 0.9858498 | 0.99352354 | 0.99232626
0.718 | 0.98734266 | 0.98630595 | 0.99323267 | 0.99307328
0.758 | 0.98691201 | 0.98658991 | 0.99294859 | 0.99364126
0.797 | 0.98600394 | 0.98675853 | 0.99269748 | 0.99406105
0.836 | 0.98531616 | 0.98694777 | 0.9925918 | 0.99435598
0.875 | 0.98355842 | 0.98709226 | 0.99254954 | 0.99454272
0.915 | 0.9881556 | 0.9871695 | 0.99253839 | 0.99463111
0.954 | 0.98413098 | 0.98730594 | 0.99268037 | 0.99462557
0.993 | 0.98729593 | 0.98744291 | 0.9929179 | 0.99452502
1.032 | 0.98791522 | 0.98748958 | 0.99316579 | 0.99432373
1.071 | 0.98825908 | 0.98753047 | 0.99351907 | 0.9940114
1.111 | 0.98790354 | 0.98753285 | 0.99395943 | 0.99357343
1.15 | 0.98706722 | 0.98737633 | 0.99438471 | 0.99299169
1.189 | 0.98709559 | 0.9870885 | 0.99484402 | 0.99224448
1.228 | 0.98789686 | 0.98665804 | 0.99535036 | 0.99130768
1.268 | 0.98530281 | 0.98597878 | 0.99582279 | 0.99015599
1.307 | 0.9831962 | 0.98503709 | 0.99627292 | 0.98876423
1.346 | 0.98035842 | 0.98383468 | 0.99672532 | 0.98710936
1.385 | 0.98139507 | 0.98230928 | 0.99713594 | 0.98517334
1.425 | 0.97789127 | 0.98044556 | 0.99750018 | 0.98294526
1.464 | 0.97899801 | 0.97826487 | 0.99783963 | 0.98042524
1.503 | 0.97395676 | 0.97576594 | 0.9981398 | 0.97762626
1.542 | 0.97328073 | 0.97297287 | 0.99839532 | 0.97457743
1.581 | 0.9667322 | 0.96994615 | 0.99862045 | 0.9713257
1.621 | 0.96617633 | 0.96675116 | 0.99881524 | 0.96793592
1.66 | 0.96479583 | 0.96346921 | 0.99897885 | 0.96449035
1.699 | 0.95912033 | 0.96020555 | 0.9991188 | 0.96108663
1.738 | 0.95595706 | 0.9570716 | 0.99923849 | 0.95783311
1.778 | 0.95495051 | 0.95418066 | 0.9993369 | 0.95484376
1.817 | 0.9508391 | 0.95164806 | 0.99941587 | 0.95223206
1.856 | 0.95074558 | 0.94958234 | 0.99947959 | 0.95010275
1.895 | 0.94511348 | 0.94807726 | 0.99953157 | 0.94854569
1.935 | 0.94648731 | 0.94720364 | 0.99957478 | 0.94762886
1.974 | 0.94587135 | 0.9470048 | 0.99961126 | 0.94739348
2.013 | 0.94812983 | 0.94749337 | 0.99964249 | 0.94785088
2.052 | 0.94753724 | 0.94865119 | 0.99966949 | 0.9489817
2.091 | 0.94909805 | 0.95043021 | 0.99969316 | 0.95073718
2.131 | 0.9495821 | 0.95275718 | 0.99971402 | 0.95304316
2.17 | 0.95497721 | 0.95553809 | 0.99973249 | 0.9558056
2.209 | 0.95708883 | 0.95866621 | 0.99974906 | 0.95891696
2.248 | 0.96049583 | 0.96202838 | 0.99976403 | 0.96226442
2.288 | 0.96446031 | 0.96551287 | 0.99977744 | 0.96573544
2.327 | 0.96901745 | 0.96901512 | 0.99978977 | 0.96922535
2.366 | 0.97022265 | 0.97244298 | 0.99980092 | 0.97264212
2.405 | 0.97600329 | 0.97572005 | 0.99981105 | 0.97590888
2.444 | 0.98065889 | 0.97878724 | 0.99982047 | 0.97896671
2.484 | 0.98294246 | 0.98160332 | 0.99982911 | 0.98177409
2.523 | 0.98635781 | 0.9841432 | 0.99983716 | 0.98430616
2.562 | 0.98660487 | 0.98639703 | 0.99984455 | 0.98655248
2.601 | 0.99025887 | 0.98836654 | 0.99985135 | 0.98851514
2.641 | 0.9900018 | 0.99006355 | 0.99985778 | 0.99020576
2.68 | 0.99245065 | 0.99150705 | 0.99986374 | 0.99164331
2.719 | 0.99202162 | 0.99272084 | 0.99986929 | 0.99285156
2.758 | 0.9923588 | 0.9937318 | 0.99987447 | 0.99385732
2.798 | 0.99572742 | 0.99456757 | 0.99987942 | 0.99468815
2.837 | 0.99338043 | 0.99525541 | 0.99988401 | 0.9953714
2.876 | 0.9953618 | 0.9958207 | 0.99988824 | 0.9959324
2.915 | 0.99532342 | 0.99628621 | 0.99989235 | 0.99639374
2.954 | 1.00023949 | 0.99667126 | 0.99989617 | 0.99677509
2.994 | 0.99529171 | 0.99699247 | 0.99989986 | 0.99709266
3.033 | 0.99964184 | 0.99726272 | 0.99990326 | 0.99735951
3.072 | 0.99475253 | 0.99749267 | 0.99990654 | 0.99758613
3.111 | 0.99803102 | 0.99769014 | 0.99990952 | 0.99778062
3.151 | 0.99855345 | 0.99786156 | 0.99991244 | 0.99794912
3.19 | 0.99944317 | 0.99801177 | 0.9999153 | 0.99809653
3.229 | 0.99848837 | 0.99814439 | 0.99991786 | 0.99822652
3.268 | 0.99792248 | 0.99826229 | 0.99992037 | 0.99834192
3.308 | 0.99612302 | 0.99836797 | 0.99992281 | 0.99844509
3.347 | 0.99945986 | 0.99846303 | 0.99992508 | 0.99853796
3.386 | 0.99974531 | 0.99854898 | 0.99992728 | 0.9986217
3.425 | 0.99884892 | 0.99862725 | 0.99992937 | 0.99869788
3.464 | 0.99711454 | 0.99869859 | 0.99993134 | 0.99876726
3.504 | 1.00130939 | 0.99876392 | 0.99993324 | 0.99883068
3.543 | 1.0014497 | 0.99882388 | 0.99993509 | 0.99888891
3.582 | 0.99964184 | 0.99887931 | 0.99993676 | 0.99894243
3.621 | 0.99898249 | 0.99893039 | 0.99993855 | 0.99899185
3.661 | 1.00028956 | 0.99897778 | 0.9999401 | 0.99903768
3.7 | 1.00084209 | 0.99902183 | 0.99994171 | 0.99908012
3.739 | 1.00094223 | 0.99906284 | 0.99994314 | 0.99911964
3.778 | 1.00064671 | 0.9991011 | 0.99994463 | 0.99915648
3.818 | 0.99974865 | 0.99913681 | 0.99994594 | 0.99919081
3.857 | 1.00114584 | 0.99917024 | 0.99994719 | 0.99922305
3.896 | 0.99840993 | 0.99920166 | 0.99994856 | 0.99925321
3.935 | 0.99697101 | 0.99923122 | 0.99994969 | 0.99928147
3.974 | 0.99759197 | 0.99925894 | 0.99995095 | 0.99930811
4.014 | 0.9981879 | 0.99928516 | 0.99995202 | 0.99933314
4.053 | 0.99952668 | 0.99930984 | 0.99995315 | 0.99935669
4.092 | 0.99690759 | 0.9993332 | 0.99995422 | 0.99937904
4.131 | 0.99789912 | 0.99935538 | 0.99995524 | 0.99940008
4.171 | 0.99990392 | 0.9993763 | 0.99995619 | 0.99942005
4.21 | 1.00059164 | 0.99939615 | 0.9999572 | 0.999439
4.249 | 1.00065506 | 0.99941504 | 0.99995804 | 0.99945694
4.288 | 0.99890572 | 0.99943298 | 0.99995899 | 0.99947399
4.328 | 0.99777395 | 0.99945009 | 0.99995983 | 0.99949026
4.367 | 0.99946654 | 0.99946636 | 0.99996066 | 0.9995057
4.406 | 1.00151646 | 0.9994818 | 0.9999615 | 0.9995203
4.445 | 0.99927294 | 0.99949664 | 0.99996233 | 0.99953437
4.484 | 0.99887729 | 0.99951082 | 0.99996305 | 0.99954772
4.524 | 0.99886227 | 0.99952424 | 0.99996382 | 0.99956048
4.563 | 0.99975699 | 0.99953717 | 0.99996454 | 0.99957269
4.602 | 1.00057662 | 0.99954963 | 0.99996513 | 0.99958438
4.641 | 1.00123596 | 0.99956143 | 0.99996591 | 0.99959552
4.681 | 0.99845999 | 0.99957275 | 0.9999665 | 0.99960625
4.72 | 0.99887896 | 0.99958372 | 0.99996716 | 0.99961656
4.759 | 0.99943984 | 0.99959415 | 0.99996775 | 0.9996264
4.798 | 1.00110579 | 0.99960417 | 0.99996841 | 0.99963588
4.838 | 1.00028455 | 0.99961388 | 0.99996889 | 0.99964499
4.877 | 1.00011086 | 0.99962318 | 0.99996954 | 0.99965376
4.916 | 0.99878049 | 0.99963212 | 0.99997008 | 0.9996621
4.955 | 1.00081038 | 0.99964082 | 0.99997056 | 0.99967009
4.994 | 0.99963349 | 0.99964905 | 0.99997109 | 0.99967796
5.034 | 0.99929297 | 0.99965709 | 0.99997163 | 0.99968547

## B13
-4.768 | 0.99892688 | 0.99986309 | 0.9999817 | 0.99988151
-4.731 | 0.99918491 | 0.99986112 | 0.99998134 | 0.99987972
-4.693 | 1.00005221 | 0.99985904 | 0.99998111 | 0.99987799
-4.655 | 0.99795419 | 0.99985695 | 0.99998081 | 0.99987614
-4.617 | 0.99873614 | 0.9998548 | 0.99998051 | 0.99987435
-4.58 | 0.99943733 | 0.9998526 | 0.99998015 | 0.99987239
-4.542 | 1.00044715 | 0.99985039 | 0.99997985 | 0.99987042
-4.504 | 0.99893093 | 0.99984807 | 0.99997956 | 0.99986851
-4.466 | 0.99929982 | 0.99984568 | 0.99997926 | 0.99986643
-4.429 | 0.99964315 | 0.9998433 | 0.99997884 | 0.99986434
-4.391 | 1.00183952 | 0.99984074 | 0.99997854 | 0.99986219
-4.353 | 0.99979973 | 0.99983823 | 0.99997818 | 0.99986011
-4.315 | 1.00018871 | 0.99983561 | 0.99997783 | 0.99985784
-4.278 | 0.999219 | 0.99983299 | 0.99997747 | 0.99985552
-4.24 | 0.99852085 | 0.99983025 | 0.99997705 | 0.99985319
-4.202 | 1.00100589 | 0.99982744 | 0.99997663 | 0.99985075
-4.164 | 1.00005817 | 0.99982458 | 0.99997628 | 0.99984831
-4.127 | 0.99922705 | 0.9998216 | 0.99997586 | 0.9998458
-4.089 | 0.99935907 | 0.99981862 | 0.99997538 | 0.99984312
-4.051 | 1.00099778 | 0.99981546 | 0.99997503 | 0.9998405
-4.013 | 0.99865937 | 0.9998123 | 0.99997455 | 0.99983776
-3.976 | 1.00080252 | 0.99980903 | 0.99997407 | 0.99983495
-3.938 | 1.00005066 | 0.99980569 | 0.99997365 | 0.99983203
-3.9 | 0.99915725 | 0.99980223 | 0.99997312 | 0.99982911
-3.862 | 0.99912918 | 0.99979866 | 0.99997264 | 0.99982601
-3.825 | 1.00063896 | 0.99979502 | 0.99997216 | 0.99982291
-3.787 | 0.99934298 | 0.99979126 | 0.99997157 | 0.9998197
-3.749 | 1.00052702 | 0.99978745 | 0.99997109 | 0.99981636
-3.711 | 0.99930382 | 0.9997834 | 0.9999705 | 0.99981296
-3.674 | 0.99945742 | 0.99977934 | 0.9999699 | 0.99980944
-3.636 | 0.99963713 | 0.99977511 | 0.9999693 | 0.99980581
-3.598 | 1.00026155 | 0.99977082 | 0.99996871 | 0.99980211
-3.56 | 0.99978918 | 0.99976635 | 0.99996805 | 0.9997983
-3.523 | 1.00106454 | 0.9997617 | 0.99996746 | 0.99979436
-3.485 | 0.99983889 | 0.99975699 | 0.99996674 | 0.99979025
-3.447 | 0.99995029 | 0.9997521 | 0.99996608 | 0.99978608
-3.409 | 1.00060487 | 0.9997471 | 0.99996531 | 0.99978173
-3.372 | 1.00148523 | 0.99974191 | 0.99996459 | 0.99977726
-3.334 | 0.99908048 | 0.99973649 | 0.99996388 | 0.99977261
-3.296 | 0.99872512 | 0.99973089 | 0.99996305 | 0.99976784
-3.258 | 0.9999814 | 0.99972522 | 0.99996221 | 0.99976295
-3.221 | 0.99963361 | 0.99971926 | 0.99996138 | 0.99975789
-3.183 | 1.00038397 | 0.99971318 | 0.99996054 | 0.99975264
-3.145 | 0.99905038 | 0.9997068 | 0.99995959 | 0.99974722
-3.107 | 0.99958593 | 0.99970025 | 0.99995863 | 0.99974155
-3.07 | 0.9996652 | 0.99969345 | 0.99995774 | 0.99973571
-3.032 | 0.9996627 | 0.99968642 | 0.99995673 | 0.99972969
-2.994 | 0.99903077 | 0.99967909 | 0.99995565 | 0.99972343
-2.956 | 0.99957389 | 0.99967158 | 0.99995458 | 0.999717
-2.919 | 1.00011289 | 0.99966371 | 0.99995345 | 0.99971026
-2.881 | 1.00004971 | 0.99965554 | 0.99995226 | 0.99970329
-2.843 | 1.0004096 | 0.99964708 | 0.99995106 | 0.99969602
-2.805 | 0.99989909 | 0.99963832 | 0.99994981 | 0.99968857
-2.768 | 0.9996928 | 0.9996292 | 0.9999485 | 0.9996807
-2.73 | 1.00060427 | 0.99961972 | 0.99994713 | 0.99967253
-2.692 | 0.99983436 | 0.99960983 | 0.9999457 | 0.99966413
-2.654 | 0.99974853 | 0.99959952 | 0.99994421 | 0.99965531
-2.617 | 0.99952918 | 0.99958879 | 0.99994266 | 0.99964613
-2.579 | 1.00000906 | 0.99957764 | 0.99994111 | 0.99963653
-2.541 | 1.00003362 | 0.99956596 | 0.99993938 | 0.99962658
-2.503 | 0.99860919 | 0.9995538 | 0.99993765 | 0.99961615
-2.466 | 0.99897861 | 0.99954104 | 0.99993575 | 0.9996053
-2.428 | 0.99799985 | 0.99952775 | 0.9999339 | 0.99959391
-2.39 | 0.99856102 | 0.9995138 | 0.99993181 | 0.99958205
-2.352 | 0.99891084 | 0.9994992 | 0.99992973 | 0.99956954
-2.315 | 1.00094306 | 0.99948394 | 0.99992746 | 0.99955642
-2.277 | 1.00013852 | 0.99946791 | 0.99992514 | 0.99954277
-2.239 | 0.99861169 | 0.9994511 | 0.99992269 | 0.99952841
-2.201 | 0.99960703 | 0.99943334 | 0.99992013 | 0.99951327
-2.164 | 0.99922305 | 0.99941468 | 0.99991739 | 0.99949735
-2.126 | 0.99912518 | 0.99939513 | 0.99991453 | 0.99948061
-2.088 | 0.99924058 | 0.99937445 | 0.99991149 | 0.99946296
-2.05 | 1.00017464 | 0.99935257 | 0.99990827 | 0.99944431
-2.013 | 1.00078094 | 0.99932957 | 0.99990487 | 0.99942464
-1.975 | 0.99978119 | 0.99930513 | 0.99990129 | 0.99940383
-1.937 | 0.99873769 | 0.99927932 | 0.99989748 | 0.99938184
-1.899 | 0.99907649 | 0.9992519 | 0.99989343 | 0.99935842
-1.862 | 0.9999814 | 0.99922276 | 0.99988914 | 0.99933362
-1.824 | 0.99838781 | 0.99919176 | 0.99988449 | 0.99930727
-1.786 | 0.99971288 | 0.9991588 | 0.9998796 | 0.9992792
-1.748 | 1.00094557 | 0.99912357 | 0.99987435 | 0.99924928
-1.711 | 0.99818307 | 0.99908596 | 0.99986869 | 0.99921727
-1.673 | 0.99807411 | 0.99904567 | 0.99986261 | 0.99918306
-1.635 | 0.99826133 | 0.99900246 | 0.99985605 | 0.99914634
-1.597 | 0.99965972 | 0.99895597 | 0.99984902 | 0.99910688
-1.56 | 0.99861473 | 0.9989059 | 0.99984139 | 0.99906451
-1.522 | 0.99906343 | 0.99885178 | 0.99983311 | 0.99901867
-1.484 | 0.99917483 | 0.99879324 | 0.99982411 | 0.9989692
-1.446 | 0.99835974 | 0.99872965 | 0.99981415 | 0.99891555
-1.409 | 0.99802697 | 0.99866045 | 0.9998033 | 0.9988572
-1.371 | 1.00022137 | 0.99858487 | 0.99979126 | 0.9987936
-1.333 | 0.99861068 | 0.99850202 | 0.99977797 | 0.99872398
-1.295 | 0.99900371 | 0.99841088 | 0.99976313 | 0.99864769
-1.258 | 0.99815696 | 0.99831009 | 0.99974644 | 0.99856365
-1.22 | 0.99937862 | 0.99819833 | 0.99972767 | 0.99847078
-1.182 | 0.99930733 | 0.99807382 | 0.99970621 | 0.99836755
-1.144 | 0.99757922 | 0.99793416 | 0.99968165 | 0.99825251
-1.107 | 0.99736494 | 0.99777669 | 0.99965322 | 0.99812347
-1.069 | 0.99917084 | 0.99759793 | 0.99962008 | 0.99797785
-1.031 | 0.99760985 | 0.99739403 | 0.99958146 | 0.99781251
-0.993 | 0.99625218 | 0.99715924 | 0.99953586 | 0.99762338
-0.956 | 0.99717772 | 0.99688649 | 0.99948114 | 0.99740535
-0.918 | 0.99555749 | 0.99656731 | 0.99941593 | 0.99715132
-0.88 | 0.99609053 | 0.99619168 | 0.9993394 | 0.99685228
-0.842 | 0.99480164 | 0.99574345 | 0.99924785 | 0.99649566
-0.805 | 0.99598914 | 0.99520034 | 0.99913573 | 0.99606448
-0.767 | 0.996472 | 0.99453849 | 0.9990027 | 0.99553579
-0.729 | 0.99355835 | 0.99373096 | 0.99885136 | 0.9948796
-0.691 | 0.991768 | 0.99273461 | 0.99867386 | 0.9940607
-0.654 | 0.99292547 | 0.9914993 | 0.9984563 | 0.99304301
-0.616 | 0.99115819 | 0.98999691 | 0.9982056 | 0.99179137
-0.578 | 0.99006146 | 0.98821163 | 0.99794161 | 0.9902699
-0.54 | 0.9873662 | 0.98608881 | 0.99764872 | 0.9884401
-0.503 | 0.98333579 | 0.98355734 | 0.99729341 | 0.98626405
-0.465 | 0.98121816 | 0.98061574 | 0.9969036 | 0.98371214
-0.427 | 0.97896457 | 0.97731298 | 0.99654138 | 0.9807716
-0.389 | 0.97471732 | 0.97362995 | 0.99617642 | 0.97745353
-0.352 | 0.97174144 | 0.96953702 | 0.99573696 | 0.97380012
-0.314 | 0.96569026 | 0.96517307 | 0.99528396 | 0.9698891
-0.276 | 0.96330518 | 0.96077818 | 0.99494231 | 0.96583581
-0.238 | 0.95807767 | 0.95644838 | 0.99465775 | 0.96179062
-0.201 | 0.95176452 | 0.95223379 | 0.99430281 | 0.95793104
-0.163 | 0.94823402 | 0.94841486 | 0.99396491 | 0.95444989
-0.125 | 0.94429648 | 0.94535971 | 0.99382019 | 0.95153946
-0.087 | 0.94078702 | 0.94315982 | 0.99378717 | 0.94937265
-0.05 | 0.94124228 | 0.94177568 | 0.99369055 | 0.94808519
-0.012 | 0.94019479 | 0.94137746 | 0.99361628 | 0.9477613
0.026 | 0.94238514 | 0.94216704 | 0.99374396 | 0.94842315
0.064 | 0.94355464 | 0.94400859 | 0.99398017 | 0.95002854
0.101 | 0.94784254 | 0.94662023 | 0.99414521 | 0.95247501
0.139 | 0.94919068 | 0.94990993 | 0.99429846 | 0.95561153
0.177 | 0.95580798 | 0.95382768 | 0.9945733 | 0.95925438
0.215 | 0.96079707 | 0.95809805 | 0.99489266 | 0.96320546
0.252 | 0.96366102 | 0.96239734 | 0.99512643 | 0.96727097
0.29 | 0.96761465 | 0.96658051 | 0.99530345 | 0.971277
0.328 | 0.97163302 | 0.97057283 | 0.9954915 | 0.97508132
0.366 | 0.97379577 | 0.97422886 | 0.99565011 | 0.97857875
0.403 | 0.97860014 | 0.97743326 | 0.99573004 | 0.98170316
0.441 | 0.9811514 | 0.98016512 | 0.99574107 | 0.984424
0.479 | 0.98214924 | 0.98242742 | 0.99568695 | 0.98674047
0.517 | 0.98391551 | 0.98424149 | 0.99556768 | 0.98867381
0.554 | 0.98559642 | 0.98568368 | 0.99542385 | 0.99025983
0.592 | 0.9866901 | 0.9867959 | 0.9952541 | 0.9915418
0.63 | 0.98707706 | 0.98756218 | 0.99499756 | 0.99256462
0.668 | 0.98807436 | 0.9880591 | 0.99468833 | 0.99337077
0.705 | 0.98777473 | 0.98845071 | 0.99445379 | 0.99399692
0.743 | 0.98671919 | 0.98875159 | 0.99427837 | 0.99447322
0.781 | 0.98889202 | 0.98885626 | 0.99403167 | 0.99482459
0.819 | 0.98821193 | 0.98883832 | 0.99376702 | 0.99507129
0.856 | 0.98892462 | 0.98890126 | 0.99367261 | 0.99522859
0.894 | 0.98854572 | 0.98901707 | 0.99371099 | 0.99530613
0.932 | 0.98913342 | 0.98900563 | 0.99369776 | 0.9953078
0.97 | 0.98911083 | 0.98891658 | 0.99368399 | 0.99523258
1.007 | 0.99023467 | 0.98893774 | 0.99386352 | 0.99507421
1.045 | 0.99104273 | 0.98900402 | 0.99418151 | 0.99482244
1.083 | 0.98906368 | 0.98891264 | 0.99444872 | 0.99446404
1.121 | 0.99030745 | 0.98868197 | 0.994699 | 0.99398291
1.158 | 0.98874396 | 0.98844028 | 0.99508083 | 0.99335951
1.196 | 0.98689842 | 0.98811162 | 0.99554223 | 0.99256945
1.234 | 0.9886049 | 0.98752856 | 0.99594253 | 0.99158603
1.272 | 0.98648077 | 0.98668164 | 0.99629998 | 0.99038166
1.309 | 0.98454386 | 0.98563242 | 0.99670154 | 0.98893094
1.347 | 0.9840194 | 0.98432881 | 0.99711573 | 0.98721308
1.385 | 0.98165286 | 0.98268461 | 0.99746895 | 0.98521566
1.423 | 0.97986501 | 0.98070896 | 0.9977715 | 0.98293751
1.46 | 0.97869551 | 0.97845691 | 0.99806488 | 0.9803921
1.498 | 0.97458631 | 0.97594833 | 0.99833834 | 0.97760999
1.536 | 0.97396094 | 0.97320634 | 0.99856639 | 0.97464001
1.574 | 0.97111201 | 0.9703052 | 0.99875605 | 0.97154921
1.611 | 0.96762621 | 0.96734601 | 0.99892449 | 0.96842146
1.649 | 0.96660078 | 0.96442592 | 0.9990716 | 0.96535432
1.687 | 0.96198964 | 0.9616465 | 0.99919271 | 0.96245384
1.725 | 0.96002913 | 0.95912123 | 0.99929237 | 0.95982885
1.762 | 0.95769972 | 0.95696151 | 0.99937719 | 0.95758432
1.8 | 0.95676613 | 0.95526326 | 0.99944907 | 0.95581418
1.838 | 0.95464957 | 0.95410353 | 0.9995088 | 0.95459473
1.876 | 0.95252645 | 0.95353776 | 0.99955869 | 0.95397907
1.913 | 0.95316339 | 0.95359462 | 0.99960107 | 0.95399362
1.951 | 0.95430475 | 0.95427287 | 0.99963731 | 0.95463562
1.989 | 0.95410347 | 0.95554215 | 0.99966818 | 0.95587397
2.027 | 0.95571864 | 0.95734626 | 0.99969465 | 0.95765162
2.064 | 0.95711094 | 0.95960742 | 0.99971747 | 0.95988989
2.102 | 0.95914423 | 0.96223223 | 0.9997375 | 0.96249479
2.14 | 0.96136576 | 0.96511835 | 0.99975508 | 0.96536326
2.178 | 0.96500468 | 0.96816128 | 0.9997707 | 0.96839058
2.215 | 0.96947426 | 0.97126085 | 0.99978465 | 0.97147614
2.253 | 0.97161847 | 0.97432673 | 0.99979722 | 0.9745295
2.291 | 0.9746139 | 0.97728235 | 0.99980867 | 0.97747374
2.329 | 0.97857004 | 0.98006719 | 0.99981898 | 0.98024821
2.366 | 0.98126584 | 0.9826377 | 0.9998284 | 0.98280925
2.404 | 0.98349589 | 0.98496699 | 0.99983704 | 0.98512995
2.442 | 0.98667854 | 0.9870432 | 0.99984503 | 0.98719811
2.48 | 0.98793137 | 0.98886698 | 0.99985242 | 0.98901457
2.517 | 0.98998672 | 0.99044925 | 0.99985921 | 0.99059004
2.555 | 0.99133384 | 0.99180812 | 0.99986547 | 0.99194258
2.593 | 0.99405378 | 0.99296612 | 0.99987137 | 0.99309474
2.631 | 0.99387658 | 0.99394691 | 0.99987686 | 0.99407011
2.668 | 0.99577332 | 0.99477196 | 0.99988192 | 0.99489003
2.706 | 0.9949472 | 0.99545836 | 0.99988669 | 0.99557167
2.744 | 0.99693024 | 0.99602211 | 0.99989116 | 0.99613094
2.782 | 0.99654627 | 0.9964813 | 0.99989533 | 0.99658597
2.819 | 0.99839735 | 0.99685609 | 0.99989933 | 0.99695688
2.857 | 0.99786282 | 0.9971652 | 0.99990302 | 0.9972623
2.895 | 0.99717468 | 0.99742377 | 0.99990648 | 0.99751723
2.933 | 0.99833715 | 0.99764287 | 0.99990976 | 0.99773306
2.97 | 0.9978016 | 0.99783093 | 0.99991292 | 0.99791801
3.008 | 0.99795771 | 0.99799412 | 0.99991584 | 0.99807829
3.046 | 0.9976154 | 0.99813706 | 0.99991864 | 0.99821836
3.084 | 0.99749643 | 0.99826324 | 0.99992132 | 0.99834192
3.121 | 0.99854797 | 0.99837542 | 0.99992383 | 0.99845159
3.159 | 0.99840939 | 0.99847573 | 0.99992621 | 0.99854952
3.197 | 0.99799782 | 0.99856603 | 0.99992853 | 0.9986375
3.235 | 0.99933493 | 0.99864757 | 0.99993068 | 0.99871689
3.272 | 0.99922252 | 0.99872166 | 0.99993277 | 0.99878895
3.31 | 0.9986704 | 0.99878919 | 0.99993473 | 0.99885452
3.348 | 0.99851632 | 0.998851 | 0.99993664 | 0.99891436
3.386 | 0.99855095 | 0.99890769 | 0.99993843 | 0.99896926
3.423 | 0.99947399 | 0.9989599 | 0.99994016 | 0.99901974
3.461 | 0.99885112 | 0.99900806 | 0.99994177 | 0.99906629
3.499 | 0.99895751 | 0.9990527 | 0.99994344 | 0.99910933
3.537 | 0.99987805 | 0.99909419 | 0.99994493 | 0.99914926
3.574 | 0.99920195 | 0.99913269 | 0.99994636 | 0.99918634
3.612 | 0.99827689 | 0.99916857 | 0.99994773 | 0.99922085
3.65 | 0.99980074 | 0.99920213 | 0.9999491 | 0.99925303
3.688 | 0.99968481 | 0.99923348 | 0.99995035 | 0.99928313
3.725 | 0.99939519 | 0.99926293 | 0.9999516 | 0.99931133
3.763 | 0.999865 | 0.99929053 | 0.99995279 | 0.99933773
3.801 | 0.99948555 | 0.99931651 | 0.99995393 | 0.99936259
3.839 | 0.99972343 | 0.99934095 | 0.99995506 | 0.99938595
3.876 | 0.99956787 | 0.99936408 | 0.99995613 | 0.99940801
3.914 | 0.99958444 | 0.99938589 | 0.99995714 | 0.99942875
3.952 | 0.99964863 | 0.99940652 | 0.99995816 | 0.99944842
3.99 | 0.99912316 | 0.99942607 | 0.99995911 | 0.99946696
4.027 | 0.99930131 | 0.99944454 | 0.99996001 | 0.99948454
4.065 | 0.99881548 | 0.99946213 | 0.9999609 | 0.99950123
4.103 | 0.99944085 | 0.99947882 | 0.99996179 | 0.99951708
4.141 | 1.00009882 | 0.99949473 | 0.99996263 | 0.99953216
4.178 | 0.99910861 | 0.99950987 | 0.9999634 | 0.99954647
4.216 | 0.99950659 | 0.99952424 | 0.99996418 | 0.99956006
4.254 | 0.99883455 | 0.999538 | 0.99996495 | 0.99957305
4.292 | 0.99898762 | 0.99955112 | 0.99996567 | 0.99958545
4.329 | 1.00028956 | 0.99956363 | 0.99996638 | 0.99959725
4.367 | 0.99960601 | 0.99957561 | 0.99996704 | 0.99960858
4.405 | 0.99978268 | 0.99958712 | 0.99996769 | 0.99961942
4.443 | 0.99895096 | 0.99959809 | 0.99996835 | 0.99962974
4.48 | 0.99997693 | 0.99960864 | 0.99996901 | 0.99963963
4.518 | 1.00063038 | 0.99961871 | 0.99996954 | 0.99964917
4.556 | 0.99969482 | 0.99962837 | 0.9999702 | 0.99965823
4.594 | 1.00014806 | 0.99963772 | 0.99997073 | 0.99966699
4.631 | 0.99884355 | 0.99964666 | 0.99997127 | 0.99967539
4.669 | 0.99862522 | 0.99965525 | 0.99997181 | 0.99968344
4.707 | 0.99999952 | 0.99966353 | 0.99997234 | 0.99969119
4.745 | 0.99973446 | 0.99967152 | 0.99997282 | 0.99969858
4.782 | 0.9996627 | 0.99967915 | 0.99997336 | 0.99970579
4.82 | 1.00130904 | 0.99968654 | 0.99997383 | 0.99971271
4.858 | 0.9994815 | 0.99969363 | 0.99997425 | 0.99971938

## B14
-4.768 | 1.00044513 | 0.99988401 | 0.99998808 | 0.99989593
-4.731 | 0.99982762 | 0.99988234 | 0.9999879 | 0.99989438
-4.693 | 0.9992376 | 0.99988055 | 0.99998772 | 0.99989283
-4.655 | 0.99901795 | 0.99987876 | 0.99998754 | 0.99989122
-4.617 | 0.99995095 | 0.99987698 | 0.99998736 | 0.99988967
-4.58 | 1.00063825 | 0.99987507 | 0.99998713 | 0.999888
-4.542 | 0.99954903 | 0.99987316 | 0.99998695 | 0.99988627
-4.504 | 0.99992687 | 0.99987119 | 0.99998665 | 0.99988455
-4.466 | 1.00125921 | 0.99986923 | 0.99998647 | 0.99988276
-4.429 | 0.99982613 | 0.99986714 | 0.99998623 | 0.99988091
-4.391 | 0.99919975 | 0.99986506 | 0.99998599 | 0.99987906
-4.353 | 1.00080729 | 0.99986291 | 0.99998575 | 0.99987715
-4.315 | 0.99947733 | 0.9998607 | 0.99998552 | 0.99987519
-4.278 | 0.99981683 | 0.99985844 | 0.99998528 | 0.99987316
-4.24 | 1.0007503 | 0.99985611 | 0.99998504 | 0.99987113
-4.202 | 0.99932307 | 0.99985379 | 0.99998474 | 0.99986899
-4.164 | 1.00097382 | 0.99985135 | 0.99998444 | 0.99986684
-4.127 | 1.0001725 | 0.99984878 | 0.99998415 | 0.99986464
-4.089 | 0.99964684 | 0.99984628 | 0.99998391 | 0.99986237
-4.051 | 0.99989343 | 0.99984366 | 0.99998361 | 0.99986005
-4.013 | 0.99940217 | 0.99984097 | 0.99998331 | 0.99985766
-3.976 | 1.00156677 | 0.99983811 | 0.99998301 | 0.99985522
-3.938 | 1.0002054 | 0.99983531 | 0.9999826 | 0.9998526
-3.9 | 0.9982481 | 0.99983233 | 0.9999823 | 0.99985003
-3.862 | 1.00126755 | 0.99982935 | 0.99998194 | 0.99984741
-3.825 | 0.99975491 | 0.99982619 | 0.99998164 | 0.99984461
-3.787 | 0.99983501 | 0.99982309 | 0.99998128 | 0.99984181
-3.749 | 0.99951959 | 0.99981976 | 0.99998087 | 0.99983895
-3.711 | 1.00010717 | 0.99981636 | 0.99998045 | 0.99983591
-3.674 | 0.99979764 | 0.99981296 | 0.99998009 | 0.99983287
-3.636 | 0.99945867 | 0.99980932 | 0.99997967 | 0.99982971
-3.598 | 1.00040197 | 0.99980563 | 0.99997926 | 0.99982643
-3.56 | 1.00038767 | 0.99980187 | 0.99997884 | 0.99982309
-3.523 | 0.9997102 | 0.99979794 | 0.9999783 | 0.99981964
-3.485 | 1.00103176 | 0.99979389 | 0.99997783 | 0.99981606
-3.447 | 1.00038469 | 0.99978971 | 0.99997735 | 0.99981236
-3.409 | 0.99894184 | 0.99978548 | 0.99997687 | 0.99980861
-3.372 | 0.99974948 | 0.99978101 | 0.99997634 | 0.99980474
-3.334 | 0.9999755 | 0.99977648 | 0.9999758 | 0.99980068
-3.296 | 1.00109172 | 0.99977171 | 0.99997526 | 0.99979651
-3.258 | 0.99889171 | 0.99976683 | 0.99997461 | 0.99979216
-3.221 | 0.99958396 | 0.99976176 | 0.99997401 | 0.99978775
-3.183 | 0.9995122 | 0.99975657 | 0.99997342 | 0.99978316
-3.145 | 0.99970138 | 0.99975115 | 0.99997282 | 0.99977845
-3.107 | 1.00012779 | 0.99974555 | 0.99997205 | 0.9997735
-3.07 | 1.00025105 | 0.99973983 | 0.99997139 | 0.99976844
-3.032 | 0.99954957 | 0.99973381 | 0.99997067 | 0.99976313
-2.994 | 1.00022805 | 0.99972761 | 0.9999699 | 0.99975765
-2.956 | 0.99995047 | 0.99972111 | 0.99996912 | 0.99975204
-2.919 | 1.00086665 | 0.99971443 | 0.99996823 | 0.99974614
-2.881 | 0.99932551 | 0.99970752 | 0.9999674 | 0.99974006
-2.843 | 1.00054634 | 0.99970025 | 0.9999665 | 0.99973375
-2.805 | 0.99989688 | 0.99969274 | 0.99996561 | 0.99972713
-2.768 | 1.00043285 | 0.99968499 | 0.99996465 | 0.99972034
-2.73 | 0.9995088 | 0.99967688 | 0.99996358 | 0.9997133
-2.692 | 1.00114727 | 0.99966836 | 0.99996257 | 0.99970591
-2.654 | 0.99886274 | 0.9996596 | 0.99996138 | 0.99969816
-2.617 | 0.99967825 | 0.99965036 | 0.99996018 | 0.99969018
-2.579 | 0.99991608 | 0.99964082 | 0.99995899 | 0.99968183
-2.541 | 0.9981243 | 0.99963087 | 0.99995768 | 0.99967313
-2.503 | 0.99870205 | 0.99962044 | 0.99995631 | 0.99966401
-2.466 | 0.99899441 | 0.99960947 | 0.99995494 | 0.99965459
-2.428 | 0.99899584 | 0.99959809 | 0.99995345 | 0.99964464
-2.39 | 0.99944884 | 0.99958611 | 0.99995184 | 0.99963421
-2.352 | 0.99991411 | 0.99957359 | 0.99995017 | 0.99962336
-2.315 | 1.00094974 | 0.99956042 | 0.99994844 | 0.99961203
-2.277 | 0.99971366 | 0.99954659 | 0.99994653 | 0.99960005
-2.239 | 1.00056994 | 0.99953204 | 0.99994457 | 0.99958748
-2.201 | 1.00036955 | 0.99951684 | 0.99994248 | 0.99957436
-2.164 | 1.00013173 | 0.99950075 | 0.99994028 | 0.99956048
-2.126 | 0.99974948 | 0.99948376 | 0.99993783 | 0.99954593
-2.088 | 1.00043976 | 0.99946588 | 0.99993533 | 0.99953055
-2.05 | 0.99896789 | 0.99944699 | 0.99993265 | 0.99951434
-2.013 | 0.99946702 | 0.99942696 | 0.99992973 | 0.99949723
-1.975 | 0.99896002 | 0.9994058 | 0.99992669 | 0.99947912
-1.937 | 0.99885046 | 0.99938333 | 0.99992335 | 0.99945992
-1.899 | 0.99972051 | 0.99935943 | 0.99991971 | 0.9994396
-1.862 | 0.99994159 | 0.99933398 | 0.99991584 | 0.99941808
-1.824 | 0.9995923 | 0.99930692 | 0.99991167 | 0.99939519
-1.786 | 0.99832475 | 0.99927795 | 0.9999072 | 0.99937075
-1.748 | 0.99946749 | 0.99924695 | 0.99990225 | 0.99934477
-1.711 | 0.99938691 | 0.99921381 | 0.99989682 | 0.99931699
-1.673 | 0.99823534 | 0.99917811 | 0.99989092 | 0.99928725
-1.635 | 0.99839354 | 0.99913973 | 0.99988437 | 0.99925542
-1.597 | 0.99941987 | 0.99909824 | 0.9998771 | 0.99922115
-1.56 | 0.99919879 | 0.99905336 | 0.99986899 | 0.99918425
-1.522 | 0.99941295 | 0.99900454 | 0.99985999 | 0.99914455
-1.484 | 0.99900764 | 0.99895126 | 0.99984968 | 0.99910164
-1.446 | 0.99918205 | 0.99889296 | 0.99983793 | 0.99905503
-1.409 | 0.99914819 | 0.99882883 | 0.9998244 | 0.99900442
-1.371 | 0.99863034 | 0.99875808 | 0.99980891 | 0.99894917
-1.333 | 0.99919236 | 0.9986797 | 0.99979091 | 0.99888891
-1.295 | 0.99978489 | 0.99859238 | 0.99976975 | 0.99882263
-1.258 | 0.99828446 | 0.99849445 | 0.99974471 | 0.99874973
-1.22 | 0.99848986 | 0.9983843 | 0.99971515 | 0.99866903
-1.182 | 0.99895704 | 0.99826002 | 0.99968058 | 0.99857944
-1.144 | 0.99774212 | 0.99811858 | 0.99963909 | 0.99847949
-1.107 | 0.99729651 | 0.99795592 | 0.99958879 | 0.99836713
-1.069 | 0.99840975 | 0.99776977 | 0.99952948 | 0.99824035
-1.031 | 0.99742275 | 0.99755746 | 0.99946141 | 0.99809599
-0.993 | 0.99717909 | 0.9973107 | 0.99938017 | 0.99793059
-0.956 | 0.99751121 | 0.99702007 | 0.99928093 | 0.99773914
-0.918 | 0.99836159 | 0.99668318 | 0.99916762 | 0.99751562
-0.88 | 0.9957391 | 0.99629688 | 0.99904519 | 0.99725169
-0.842 | 0.99482483 | 0.99583995 | 0.99890316 | 0.99693686
-0.805 | 0.99741197 | 0.99528831 | 0.99873096 | 0.99655735
-0.767 | 0.9952513 | 0.99464041 | 0.99854475 | 0.99609572
-0.729 | 0.99439645 | 0.99389315 | 0.99836296 | 0.99553013
-0.691 | 0.99322718 | 0.99299729 | 0.99816298 | 0.9948343
-0.654 | 0.994506 | 0.99189991 | 0.99792266 | 0.99397725
-0.616 | 0.99217433 | 0.99060601 | 0.99768138 | 0.99292463
-0.578 | 0.99174345 | 0.98912179 | 0.99748152 | 0.99164027
-0.54 | 0.98756456 | 0.98736823 | 0.99727952 | 0.9900887
-0.503 | 0.98768198 | 0.9852733 | 0.99703395 | 0.98823929
-0.465 | 0.98615801 | 0.98288339 | 0.99681246 | 0.98607093
-0.427 | 0.98334342 | 0.98025978 | 0.99668276 | 0.98357707
-0.389 | 0.97940135 | 0.97734714 | 0.99657589 | 0.9807713
-0.352 | 0.97662014 | 0.97411907 | 0.99642766 | 0.97769141
-0.314 | 0.97295713 | 0.97072566 | 0.99632263 | 0.97440302
-0.276 | 0.96888387 | 0.96734095 | 0.99634099 | 0.97099996
-0.238 | 0.9641999 | 0.96399802 | 0.99639648 | 0.9676016
-0.201 | 0.95964617 | 0.96075845 | 0.99641085 | 0.96434766
-0.163 | 0.95687234 | 0.95785207 | 0.9964636 | 0.96138853
-0.125 | 0.95291209 | 0.95550078 | 0.99662644 | 0.95887434
-0.087 | 0.95026648 | 0.95375776 | 0.99681658 | 0.95694119
-0.05 | 0.94883829 | 0.95266008 | 0.99696159 | 0.95569855
-0.012 | 0.9489007 | 0.95233697 | 0.99711877 | 0.9552182
0.026 | 0.94903088 | 0.95286483 | 0.99733794 | 0.95552689
0.064 | 0.95065463 | 0.9541626 | 0.99755901 | 0.95660353
0.101 | 0.95509243 | 0.95611346 | 0.99773222 | 0.9583813
0.139 | 0.9578402 | 0.95864439 | 0.99788982 | 0.96075469
0.177 | 0.96192378 | 0.9616487 | 0.99805844 | 0.96359026
0.215 | 0.96405691 | 0.96494597 | 0.9982065 | 0.96673954
0.252 | 0.96789193 | 0.96836197 | 0.99831015 | 0.97005188
0.29 | 0.97317719 | 0.97176975 | 0.99838299 | 0.97338676
0.328 | 0.97516006 | 0.97505653 | 0.99843371 | 0.97662288
0.366 | 0.97793138 | 0.97811675 | 0.99845266 | 0.97966403
0.403 | 0.98176199 | 0.98088074 | 0.99843842 | 0.98244226
0.441 | 0.98352569 | 0.98330843 | 0.99839181 | 0.98491663
0.479 | 0.98532826 | 0.98537642 | 0.99830598 | 0.98707044
0.517 | 0.98564315 | 0.98709607 | 0.99818903 | 0.98890704
0.554 | 0.98796892 | 0.98850602 | 0.99806225 | 0.99044377
0.592 | 0.98847741 | 0.98962194 | 0.99791431 | 0.99170768
0.63 | 0.98811632 | 0.9904502 | 0.99772 | 0.9927302
0.668 | 0.98916715 | 0.99105263 | 0.99750853 | 0.99354404
0.705 | 0.98999202 | 0.99150997 | 0.99733001 | 0.99417996
0.743 | 0.99088222 | 0.99182087 | 0.99715555 | 0.99466532
0.781 | 0.98983973 | 0.99195874 | 0.99693596 | 0.99502277
0.819 | 0.99118143 | 0.99199522 | 0.9967252 | 0.99527001
0.856 | 0.99222541 | 0.99202096 | 0.99660134 | 0.99541974
0.894 | 0.99114311 | 0.99199086 | 0.99651104 | 0.99547976
0.932 | 0.99068034 | 0.991835 | 0.99638134 | 0.99545366
0.97 | 0.99137253 | 0.99162489 | 0.99628413 | 0.9953407
1.007 | 0.99205887 | 0.99144483 | 0.99630821 | 0.99513668
1.045 | 0.99092305 | 0.99121296 | 0.9963789 | 0.99483407
1.083 | 0.99100262 | 0.99083519 | 0.99641269 | 0.99442255
1.121 | 0.99073291 | 0.99037129 | 0.99648148 | 0.99388981
1.158 | 0.99088866 | 0.98988205 | 0.99666011 | 0.99322194
1.196 | 0.98814136 | 0.98927528 | 0.99687093 | 0.9924044
1.234 | 0.98996651 | 0.9884643 | 0.9970414 | 0.99142283
1.272 | 0.98849702 | 0.98749226 | 0.99722737 | 0.99026489
1.309 | 0.98719954 | 0.98639792 | 0.99747699 | 0.98892093
1.347 | 0.98431861 | 0.98511708 | 0.99773091 | 0.98738617
1.385 | 0.98336309 | 0.98360509 | 0.99794298 | 0.9856621
1.423 | 0.98282462 | 0.9819057 | 0.99814773 | 0.98375791
1.46 | 0.98036325 | 0.98006219 | 0.99837029 | 0.98169196
1.498 | 0.97974181 | 0.9780708 | 0.99857801 | 0.97949278
1.536 | 0.9762212 | 0.97594947 | 0.99875039 | 0.97719908
1.574 | 0.97347397 | 0.97376508 | 0.99890542 | 0.97485971
1.611 | 0.97124791 | 0.97158676 | 0.99905443 | 0.97253233
1.649 | 0.97025156 | 0.96946734 | 0.99918562 | 0.97028172
1.687 | 0.96839452 | 0.96746975 | 0.99929321 | 0.96817648
1.725 | 0.96589875 | 0.96567172 | 0.99938565 | 0.96628612
1.762 | 0.96263516 | 0.96414495 | 0.99946785 | 0.96467698
1.8 | 0.96118534 | 0.96294636 | 0.99953771 | 0.96340871
1.838 | 0.96026421 | 0.96212476 | 0.99959487 | 0.9625299
1.876 | 0.96031874 | 0.96171838 | 0.99964291 | 0.96207547
1.913 | 0.95913666 | 0.96174818 | 0.9996841 | 0.96206409
1.951 | 0.96012759 | 0.96221572 | 0.99971873 | 0.962497
1.989 | 0.95991194 | 0.96310538 | 0.99974757 | 0.96335775
2.027 | 0.96121776 | 0.96438599 | 0.99977195 | 0.96461391
2.064 | 0.96384913 | 0.9660114 | 0.99979293 | 0.96621847
2.102 | 0.96480465 | 0.96792436 | 0.99981087 | 0.96811348
2.14 | 0.96772635 | 0.97005987 | 0.99982619 | 0.97023368
2.178 | 0.97036999 | 0.97234976 | 0.99983937 | 0.9725104
2.215 | 0.97362429 | 0.97472608 | 0.99985081 | 0.97487521
2.253 | 0.97525239 | 0.97712457 | 0.99986088 | 0.97726369
2.291 | 0.97868651 | 0.97948766 | 0.99986982 | 0.97961789
2.329 | 0.98046106 | 0.98176628 | 0.99987781 | 0.98188853
2.366 | 0.98460847 | 0.98392081 | 0.9998849 | 0.98403591
2.404 | 0.98547906 | 0.98592204 | 0.99989134 | 0.98603064
2.442 | 0.9858706 | 0.98775005 | 0.99989724 | 0.98785287
2.48 | 0.9904381 | 0.98939443 | 0.99990261 | 0.98949182
2.517 | 0.99243081 | 0.99085218 | 0.99990749 | 0.99094462
2.555 | 0.99319673 | 0.99212706 | 0.99991202 | 0.99221504
2.593 | 0.99464256 | 0.99322808 | 0.99991614 | 0.99331194
2.631 | 0.99468434 | 0.99416798 | 0.99992001 | 0.99424797
2.668 | 0.99541289 | 0.99496245 | 0.99992353 | 0.99503899
2.706 | 0.99644607 | 0.99562836 | 0.99992687 | 0.99570155
2.744 | 0.99762958 | 0.99618304 | 0.9999299 | 0.99625319
2.782 | 0.9973368 | 0.99664354 | 0.99993277 | 0.99671072
2.819 | 0.99817395 | 0.99702525 | 0.99993545 | 0.9970898
2.857 | 0.99913591 | 0.99734253 | 0.99993795 | 0.99740452
2.895 | 0.99762565 | 0.99760723 | 0.9999404 | 0.99766695
2.933 | 0.99763745 | 0.99782974 | 0.9999426 | 0.99788719
2.97 | 0.99904305 | 0.99801832 | 0.99994469 | 0.99807364
3.008 | 0.99910349 | 0.99817961 | 0.99994665 | 0.99823296
3.046 | 0.99769741 | 0.99831879 | 0.9999485 | 0.99837035
3.084 | 0.99863183 | 0.99844015 | 0.99995023 | 0.99848998
3.121 | 1.00001574 | 0.99854684 | 0.9999519 | 0.99859494
3.159 | 0.99821323 | 0.99864125 | 0.99995351 | 0.9986878
3.197 | 0.99910688 | 0.99872553 | 0.999955 | 0.99877053
3.235 | 0.99938303 | 0.99880117 | 0.99995637 | 0.9988448
3.272 | 0.99837095 | 0.99886942 | 0.99995774 | 0.99891168
3.31 | 0.99903321 | 0.99893135 | 0.99995905 | 0.9989723
3.348 | 0.99910396 | 0.99898762 | 0.99996024 | 0.99902737
3.386 | 0.99842989 | 0.99903917 | 0.99996144 | 0.99907774
3.423 | 0.99831492 | 0.99908644 | 0.99996257 | 0.99912393
3.461 | 0.99956775 | 0.99912995 | 0.99996364 | 0.99916637
3.499 | 0.99869227 | 0.99917006 | 0.99996465 | 0.99920547
3.537 | 1.00018036 | 0.99920732 | 0.99996561 | 0.99924171
3.574 | 1.0001651 | 0.99924183 | 0.9999665 | 0.99927521
3.612 | 0.99762124 | 0.9992739 | 0.99996746 | 0.99930644
3.65 | 0.99916387 | 0.99930376 | 0.99996829 | 0.99933553
3.688 | 0.9987188 | 0.99933177 | 0.99996912 | 0.99936259
3.725 | 0.99970973 | 0.99935794 | 0.9999699 | 0.99938798
3.763 | 0.99915504 | 0.99938244 | 0.99997073 | 0.99941176
3.801 | 0.99926758 | 0.9994055 | 0.99997139 | 0.99943405
3.839 | 0.99937856 | 0.99942714 | 0.99997211 | 0.99945503
3.876 | 1.00049329 | 0.99944752 | 0.99997282 | 0.99947476
3.914 | 0.99932206 | 0.99946684 | 0.99997342 | 0.99949336
3.952 | 1.00048351 | 0.99948502 | 0.99997407 | 0.99951094
3.99 | 1.00017738 | 0.99950218 | 0.99997461 | 0.99952757
4.027 | 0.99845499 | 0.99951851 | 0.99997526 | 0.99954331
4.065 | 0.99933338 | 0.99953395 | 0.9999758 | 0.99955815
4.103 | 0.99986744 | 0.99954861 | 0.99997634 | 0.99957228
4.141 | 0.99949992 | 0.99956256 | 0.99997687 | 0.99958575
4.178 | 0.99883032 | 0.99957585 | 0.99997741 | 0.9995985
4.216 | 0.99855566 | 0.99958849 | 0.99997789 | 0.9996106
4.254 | 0.99999022 | 0.99960053 | 0.9999783 | 0.99962223
4.292 | 0.99903762 | 0.99961203 | 0.99997884 | 0.99963319
4.329 | 0.99978834 | 0.999623 | 0.99997926 | 0.99964374
4.367 | 1.00037444 | 0.99963343 | 0.99997967 | 0.99965376
4.405 | 0.99997157 | 0.9996435 | 0.99998009 | 0.99966341
4.443 | 0.99852914 | 0.9996531 | 0.99998045 | 0.99967253
4.48 | 1.0000453 | 0.99966222 | 0.99998093 | 0.99968141
4.518 | 0.99916977 | 0.9996711 | 0.99998128 | 0.99968982
4.556 | 0.99982911 | 0.99967951 | 0.99998164 | 0.99969792
4.594 | 1.00069129 | 0.99968761 | 0.999982 | 0.99970567
4.631 | 0.99957311 | 0.99969542 | 0.9999823 | 0.99971306
4.669 | 0.99955446 | 0.99970287 | 0.99998266 | 0.99972028
4.707 | 0.99998927 | 0.99971008 | 0.99998301 | 0.99972707
4.745 | 1.00045347 | 0.999717 | 0.99998331 | 0.99973375
4.782 | 0.99837196 | 0.99972373 | 0.99998361 | 0.99974012
4.82 | 0.99885583 | 0.99973011 | 0.99998391 | 0.9997462
4.858 | 1.00077331 | 0.99973631 | 0.9999842 | 0.9997521

## B16
-4.768 | 0.99889523 | 0.99986005 | 0.99997336 | 0.99988669
-4.731 | 1.00026059 | 0.9998579 | 0.99997288 | 0.99988502
-4.693 | 1.000911 | 0.99985582 | 0.99997246 | 0.99988335
-4.655 | 0.99856508 | 0.99985367 | 0.99997205 | 0.99988163
-4.617 | 1.00015986 | 0.99985147 | 0.99997157 | 0.9998799
-4.58 | 0.99918342 | 0.9998492 | 0.99997115 | 0.99987805
-4.542 | 0.99885398 | 0.99984694 | 0.99997073 | 0.9998762
-4.504 | 0.99900013 | 0.99984449 | 0.99997026 | 0.99987429
-4.466 | 0.99892324 | 0.99984211 | 0.99996972 | 0.99987233
-4.429 | 1.0002501 | 0.99983954 | 0.99996924 | 0.99987036
-4.391 | 1.00152647 | 0.99983704 | 0.99996877 | 0.99986821
-4.353 | 1.00067115 | 0.99983442 | 0.99996829 | 0.99986625
-4.315 | 1.00026405 | 0.99983168 | 0.99996763 | 0.99986404
-4.278 | 1.00003815 | 0.99982899 | 0.9999671 | 0.99986184
-4.24 | 0.99886656 | 0.99982619 | 0.99996662 | 0.99985957
-4.202 | 1.00013959 | 0.99982333 | 0.99996597 | 0.99985731
-4.164 | 1.0004878 | 0.99982035 | 0.99996537 | 0.99985486
-4.127 | 1.00083196 | 0.99981725 | 0.99996477 | 0.99985248
-4.089 | 0.99859309 | 0.99981415 | 0.99996418 | 0.99984998
-4.051 | 1.00062633 | 0.99981099 | 0.99996352 | 0.99984741
-4.013 | 0.99974084 | 0.99980766 | 0.99996287 | 0.99984479
-3.976 | 0.99900717 | 0.99980426 | 0.99996221 | 0.99984211
-3.938 | 0.99911976 | 0.99980086 | 0.99996156 | 0.99983931
-3.9 | 1.00079286 | 0.99979722 | 0.99996072 | 0.99983644
-3.862 | 0.99895257 | 0.99979359 | 0.99996006 | 0.99983352
-3.825 | 0.99990731 | 0.99978983 | 0.99995923 | 0.99983048
-3.787 | 1.00024581 | 0.9997859 | 0.99995846 | 0.99982738
-3.749 | 0.99963593 | 0.99978197 | 0.99995768 | 0.99982429
-3.711 | 0.99965274 | 0.99977785 | 0.99995691 | 0.99982095
-3.674 | 0.9984448 | 0.99977356 | 0.99995601 | 0.99981755
-3.636 | 1.00137269 | 0.99976927 | 0.99995518 | 0.99981415
-3.598 | 1.00072491 | 0.99976474 | 0.99995428 | 0.99981052
-3.56 | 1.00052488 | 0.99976015 | 0.99995333 | 0.99980688
-3.523 | 0.9985854 | 0.99975538 | 0.99995238 | 0.99980301
-3.485 | 1.00110543 | 0.99975049 | 0.99995136 | 0.99979907
-3.447 | 0.99952686 | 0.99974543 | 0.99995035 | 0.99979508
-3.409 | 1.00158596 | 0.99974018 | 0.99994928 | 0.99979085
-3.372 | 0.999915 | 0.99973476 | 0.99994814 | 0.99978656
-3.334 | 0.99924219 | 0.99972922 | 0.99994701 | 0.99978215
-3.296 | 0.99989194 | 0.99972343 | 0.99994588 | 0.99977756
-3.258 | 1.00080335 | 0.99971753 | 0.99994463 | 0.99977285
-3.221 | 1.00064313 | 0.99971139 | 0.99994344 | 0.99976796
-3.183 | 1.0002389 | 0.99970502 | 0.99994212 | 0.99976289
-3.145 | 0.99890435 | 0.99969846 | 0.99994081 | 0.99975765
-3.107 | 0.9984231 | 0.99969161 | 0.99993938 | 0.99975222
-3.07 | 0.99910295 | 0.99968457 | 0.99993795 | 0.99974662
-3.032 | 1.00001359 | 0.99967718 | 0.99993646 | 0.99974078
-2.994 | 0.99949813 | 0.99966967 | 0.99993497 | 0.99973476
-2.956 | 0.99878615 | 0.9996618 | 0.9999333 | 0.99972844
-2.919 | 0.99999195 | 0.9996537 | 0.99993163 | 0.99972194
-2.881 | 0.99985415 | 0.99964523 | 0.99992996 | 0.99971527
-2.843 | 1.00029206 | 0.99963635 | 0.99992812 | 0.99970824
-2.805 | 0.99844408 | 0.99962729 | 0.99992627 | 0.99970096
-2.768 | 1.00024509 | 0.99961776 | 0.9999243 | 0.99969345
-2.73 | 0.99891692 | 0.99960786 | 0.99992228 | 0.99968559
-2.692 | 1.00004935 | 0.99959755 | 0.99992019 | 0.99967736
-2.654 | 0.99918413 | 0.99958688 | 0.99991798 | 0.99966884
-2.617 | 0.99911976 | 0.99957567 | 0.99991572 | 0.99966002
-2.579 | 0.99847627 | 0.99956399 | 0.99991328 | 0.99965072
-2.541 | 0.99957371 | 0.99955183 | 0.99991083 | 0.999641
-2.503 | 0.9987812 | 0.99953914 | 0.99990821 | 0.99963099
-2.466 | 0.9976055 | 0.99952585 | 0.99990547 | 0.99962038
-2.428 | 0.99969679 | 0.99951196 | 0.99990261 | 0.99960935
-2.39 | 0.999708 | 0.99949735 | 0.99989963 | 0.99959773
-2.352 | 0.99847275 | 0.99948215 | 0.99989647 | 0.99958569
-2.315 | 0.99968278 | 0.99946618 | 0.99989319 | 0.99957293
-2.277 | 0.99742013 | 0.99944937 | 0.99988973 | 0.99955964
-2.239 | 0.99940795 | 0.99943173 | 0.9998861 | 0.99954563
-2.201 | 1.00107324 | 0.99941319 | 0.99988222 | 0.99953085
-2.164 | 1.00033045 | 0.99939358 | 0.99987823 | 0.99951535
-2.126 | 1.00007105 | 0.99937302 | 0.999874 | 0.99949902
-2.088 | 0.99864483 | 0.99935138 | 0.99986947 | 0.9994818
-2.05 | 0.99846721 | 0.99932843 | 0.99986476 | 0.99946362
-2.013 | 1.00011861 | 0.99930418 | 0.99985975 | 0.99944448
-1.975 | 0.99913657 | 0.99927855 | 0.99985445 | 0.9994241
-1.937 | 0.99912256 | 0.99925137 | 0.99984884 | 0.99940252
-1.899 | 0.99878752 | 0.99922252 | 0.99984282 | 0.99937958
-1.862 | 1.00000107 | 0.99919182 | 0.9998365 | 0.99935532
-1.824 | 0.99876791 | 0.99915922 | 0.99982971 | 0.99932939
-1.786 | 0.99905121 | 0.99912429 | 0.9998225 | 0.99930185
-1.748 | 0.998335 | 0.99908715 | 0.99981475 | 0.99927241
-1.711 | 1.00041306 | 0.99904734 | 0.99980652 | 0.99924088
-1.673 | 0.99819022 | 0.99900478 | 0.9997977 | 0.99920708
-1.635 | 0.99884421 | 0.99895906 | 0.99978817 | 0.9991709
-1.597 | 0.99950933 | 0.99890977 | 0.99977791 | 0.99913192
-1.56 | 0.99745578 | 0.99885666 | 0.99976683 | 0.99908984
-1.522 | 1.00042212 | 0.99879932 | 0.99975491 | 0.99904442
-1.484 | 0.99900782 | 0.9987371 | 0.99974191 | 0.99899518
-1.446 | 0.99844199 | 0.99866951 | 0.99972785 | 0.99894166
-1.409 | 0.99851054 | 0.99859589 | 0.99971247 | 0.99888343
-1.371 | 1.00051165 | 0.99851537 | 0.9996956 | 0.99881977
-1.333 | 0.99899524 | 0.99842703 | 0.99967712 | 0.99874991
-1.295 | 0.99846089 | 0.99832982 | 0.99965674 | 0.99867308
-1.258 | 0.99800694 | 0.99822229 | 0.99963409 | 0.9985882
-1.22 | 0.99686408 | 0.99810296 | 0.99960899 | 0.99849391
-1.182 | 0.99687457 | 0.99796981 | 0.99958092 | 0.99838883
-1.144 | 0.99889666 | 0.99782038 | 0.99954933 | 0.99827105
-1.107 | 0.99846369 | 0.9976517 | 0.99951357 | 0.99813807
-1.069 | 0.99755651 | 0.99745989 | 0.9994728 | 0.99798721
-1.031 | 0.99742639 | 0.99724019 | 0.99942583 | 0.99781436
-0.993 | 0.99583942 | 0.99698615 | 0.99937129 | 0.99761492
-0.956 | 0.9955827 | 0.99668956 | 0.99930722 | 0.99738234
-0.918 | 0.99683261 | 0.99633956 | 0.99923116 | 0.99710846
-0.88 | 0.99743062 | 0.99592203 | 0.99913967 | 0.9967823
-0.842 | 0.9944846 | 0.99541867 | 0.9990285 | 0.9963901
-0.805 | 0.9964878 | 0.99480617 | 0.99889225 | 0.99591386
-0.767 | 0.99492872 | 0.99405557 | 0.9987244 | 0.99533117
-0.729 | 0.99254715 | 0.99313223 | 0.99851739 | 0.99461484
-0.691 | 0.99076915 | 0.99199557 | 0.9982627 | 0.99373293
-0.654 | 0.99167562 | 0.99060076 | 0.99795133 | 0.99264944
-0.616 | 0.98744053 | 0.98890042 | 0.99757451 | 0.99132603
-0.578 | 0.98836797 | 0.98684865 | 0.9971242 | 0.98972446
-0.54 | 0.98364681 | 0.98440522 | 0.99659461 | 0.98781073
-0.503 | 0.9817912 | 0.98154253 | 0.99598354 | 0.98555899
-0.465 | 0.97737426 | 0.97825193 | 0.99529445 | 0.98295748
-0.427 | 0.97543961 | 0.9745515 | 0.99453723 | 0.98001426
-0.389 | 0.97183609 | 0.97049177 | 0.99372965 | 0.97676212
-0.352 | 0.96773386 | 0.96616024 | 0.99289781 | 0.97326243
-0.314 | 0.96335751 | 0.96168208 | 0.99207491 | 0.96960717
-0.276 | 0.95688421 | 0.95721686 | 0.99129933 | 0.96591747
-0.238 | 0.95447391 | 0.95295048 | 0.99061179 | 0.96233869
-0.201 | 0.94835597 | 0.94908267 | 0.99005121 | 0.95903146
-0.163 | 0.94477695 | 0.94581068 | 0.98965049 | 0.95616013
-0.125 | 0.94141471 | 0.94331169 | 0.98943335 | 0.95387828
-0.087 | 0.94091815 | 0.94172537 | 0.98941034 | 0.95231503
-0.05 | 0.93949479 | 0.94113934 | 0.98957795 | 0.95156133
-0.012 | 0.93941784 | 0.94157982 | 0.98991859 | 0.95166123
0.026 | 0.94265276 | 0.9430086 | 0.99040204 | 0.95260644
0.064 | 0.94536239 | 0.94532704 | 0.99098879 | 0.95433831
0.101 | 0.94898754 | 0.94838583 | 0.99163324 | 0.9567526
0.139 | 0.95241129 | 0.95200002 | 0.99228841 | 0.95971161
0.177 | 0.95745426 | 0.95596629 | 0.99290943 | 0.9630568
0.215 | 0.96101511 | 0.96008003 | 0.9934563 | 0.96662372
0.252 | 0.96533763 | 0.96415138 | 0.99389619 | 0.97025508
0.29 | 0.96871728 | 0.96801704 | 0.99420422 | 0.97381288
0.328 | 0.97357976 | 0.97154862 | 0.9943639 | 0.97718471
0.366 | 0.9756844 | 0.97465563 | 0.99436736 | 0.98028827
0.403 | 0.97654611 | 0.97728628 | 0.99421453 | 0.98307174
0.441 | 0.97988594 | 0.97942448 | 0.99391383 | 0.98551065
0.479 | 0.97976422 | 0.9810853 | 0.99348176 | 0.98760349
0.517 | 0.98121274 | 0.98230892 | 0.99294293 | 0.98936599
0.554 | 0.98273402 | 0.98315561 | 0.99232996 | 0.99082565
0.592 | 0.98322082 | 0.98369837 | 0.99168217 | 0.99201626
0.63 | 0.98357892 | 0.98401761 | 0.99104369 | 0.99297386
0.668 | 0.98398954 | 0.98419452 | 0.99046087 | 0.99373364
0.705 | 0.98340267 | 0.98430574 | 0.98997819 | 0.99432755
0.743 | 0.98275644 | 0.98441821 | 0.98963487 | 0.99478334
0.781 | 0.98507434 | 0.98458445 | 0.98946077 | 0.99512368
0.819 | 0.98489881 | 0.98484004 | 0.98947382 | 0.99536622
0.856 | 0.9848932 | 0.9852019 | 0.9896782 | 0.99552369
0.894 | 0.98640186 | 0.98566836 | 0.99006414 | 0.9956041
0.932 | 0.98633331 | 0.98622108 | 0.99060953 | 0.99561155
0.97 | 0.98669636 | 0.98682821 | 0.9912824 | 0.9955458
1.007 | 0.98832041 | 0.98744833 | 0.99204504 | 0.99540329
1.045 | 0.98756856 | 0.98803443 | 0.99285752 | 0.99517691
1.083 | 0.9898361 | 0.98853832 | 0.99368197 | 0.99485636
1.121 | 0.98890656 | 0.9889133 | 0.99448544 | 0.99442792
1.158 | 0.9892444 | 0.98911726 | 0.99524152 | 0.99387574
1.196 | 0.98816657 | 0.98911351 | 0.99593204 | 0.99318135
1.234 | 0.9883911 | 0.98887157 | 0.99654633 | 0.99232525
1.272 | 0.98833162 | 0.98836756 | 0.99708056 | 0.99128699
1.309 | 0.98699009 | 0.98758382 | 0.99753612 | 0.99004763
1.347 | 0.98428959 | 0.98650908 | 0.99791849 | 0.9885906
1.385 | 0.98496312 | 0.98513931 | 0.99823517 | 0.98690414
1.423 | 0.98299563 | 0.98347861 | 0.99849474 | 0.98498386
1.46 | 0.98260045 | 0.98154044 | 0.99870604 | 0.9828344
1.498 | 0.97825342 | 0.97934991 | 0.99887758 | 0.98047239
1.536 | 0.97777641 | 0.97694433 | 0.99901676 | 0.97792751
1.574 | 0.97247887 | 0.97437435 | 0.99913031 | 0.97524399
1.611 | 0.97093242 | 0.97170413 | 0.99922365 | 0.97248042
1.649 | 0.96901453 | 0.96900976 | 0.9993012 | 0.96970856
1.687 | 0.96696383 | 0.96637678 | 0.99936628 | 0.9670105
1.725 | 0.96338755 | 0.96389753 | 0.99942166 | 0.96447587
1.762 | 0.96176839 | 0.96166527 | 0.99946922 | 0.96219599
1.8 | 0.96051359 | 0.95976985 | 0.99951059 | 0.96025926
1.838 | 0.95843488 | 0.95829141 | 0.99954677 | 0.95874465
1.876 | 0.95760322 | 0.95729518 | 0.99957865 | 0.95771652
1.913 | 0.95709962 | 0.95682734 | 0.99960709 | 0.95722038
1.951 | 0.95647573 | 0.95691085 | 0.99963236 | 0.95727849
1.989 | 0.95642048 | 0.95754427 | 0.99965519 | 0.95788914
2.027 | 0.95684224 | 0.95870215 | 0.99967575 | 0.9590264
2.064 | 0.95912659 | 0.96033621 | 0.99969435 | 0.96064174
2.102 | 0.9608773 | 0.96237993 | 0.99971133 | 0.96266866
2.14 | 0.96390098 | 0.96475315 | 0.99972677 | 0.96502638
2.178 | 0.96613777 | 0.96736735 | 0.99974102 | 0.96762633
2.215 | 0.96755415 | 0.97013164 | 0.99975407 | 0.97037756
2.253 | 0.97376651 | 0.97295845 | 0.99976611 | 0.97319227
2.291 | 0.97459328 | 0.97576761 | 0.99977726 | 0.97599041
2.329 | 0.97885424 | 0.97849035 | 0.99978757 | 0.9787029
2.366 | 0.98075813 | 0.98107117 | 0.99979705 | 0.98127413
2.404 | 0.98385805 | 0.98346871 | 0.99980599 | 0.98366278
2.442 | 0.98667467 | 0.98565549 | 0.99981427 | 0.98584127
2.48 | 0.98850787 | 0.9876169 | 0.99982202 | 0.98779488
2.517 | 0.98946893 | 0.98934942 | 0.99982923 | 0.98952013
2.555 | 0.99065936 | 0.9908582 | 0.99983609 | 0.99102211
2.593 | 0.99282479 | 0.99215537 | 0.99984246 | 0.99231291
2.631 | 0.99484062 | 0.99325812 | 0.99984848 | 0.99340963
2.668 | 0.99492383 | 0.99418616 | 0.99985409 | 0.99433202
2.706 | 0.99574846 | 0.99496096 | 0.99985939 | 0.99510157
2.744 | 0.99642205 | 0.99560428 | 0.99986446 | 0.99573982
2.782 | 0.99733269 | 0.99613655 | 0.99986923 | 0.99626738
2.819 | 0.99663883 | 0.99657685 | 0.99987376 | 0.99670321
2.857 | 0.9966864 | 0.99694198 | 0.99987793 | 0.99706399
2.895 | 0.99808109 | 0.99724638 | 0.99988204 | 0.99736434
2.933 | 0.9983567 | 0.99750197 | 0.99988592 | 0.99761605
2.97 | 0.99710745 | 0.99771845 | 0.99988949 | 0.99782896
3.008 | 0.99824893 | 0.99790359 | 0.99989301 | 0.99801064
3.046 | 0.99801117 | 0.99806362 | 0.99989629 | 0.99816728
3.084 | 0.99949044 | 0.99820298 | 0.99989945 | 0.99830353
3.121 | 0.99841613 | 0.99832553 | 0.99990243 | 0.9984231
3.159 | 0.99774396 | 0.99843413 | 0.99990529 | 0.9985289
3.197 | 0.9987253 | 0.9985311 | 0.99990803 | 0.99862295
3.235 | 0.99813634 | 0.99861801 | 0.99991065 | 0.99870735
3.272 | 0.99748099 | 0.99869651 | 0.99991316 | 0.99878335
3.31 | 0.99903864 | 0.99876767 | 0.99991554 | 0.99885213
3.348 | 0.99902463 | 0.99883246 | 0.99991792 | 0.99891466
3.386 | 1.00106978 | 0.99889171 | 0.99992007 | 0.99897164
3.423 | 0.99934357 | 0.99894613 | 0.99992222 | 0.99902391
3.461 | 0.99951357 | 0.99899614 | 0.99992418 | 0.99907196
3.499 | 0.99963105 | 0.99904227 | 0.99992615 | 0.99911618
3.537 | 0.99949676 | 0.99908507 | 0.99992806 | 0.99915701
3.574 | 0.99852943 | 0.99912477 | 0.99992979 | 0.99919486
3.612 | 0.99923098 | 0.99916166 | 0.99993151 | 0.99923003
3.65 | 0.99906451 | 0.99919599 | 0.99993318 | 0.99926281
3.688 | 0.99898618 | 0.99922818 | 0.99993485 | 0.99929333
3.725 | 0.99836504 | 0.99925816 | 0.99993634 | 0.99932182
3.763 | 0.99902254 | 0.99928641 | 0.99993795 | 0.99934846
3.801 | 0.9994058 | 0.99931288 | 0.99993932 | 0.99937356
3.839 | 1.00014448 | 0.99933779 | 0.99994069 | 0.9993971
3.876 | 0.99968141 | 0.99936122 | 0.999942 | 0.99941921
3.914 | 1.000597 | 0.99938333 | 0.99994332 | 0.99944001
3.952 | 0.99949467 | 0.99940437 | 0.99994457 | 0.99945968
3.99 | 0.99917781 | 0.9994241 | 0.99994582 | 0.99947828
4.027 | 0.99992758 | 0.99944282 | 0.99994701 | 0.99949586
4.065 | 0.99998289 | 0.99946064 | 0.99994808 | 0.99951249
4.103 | 0.9979279 | 0.99947751 | 0.99994922 | 0.99952829
4.141 | 0.99993807 | 0.99949354 | 0.99995023 | 0.99954325
4.178 | 0.99965066 | 0.9995088 | 0.9999513 | 0.9995575
4.216 | 0.99951565 | 0.99952334 | 0.99995226 | 0.99957108
4.254 | 1.00046551 | 0.99953717 | 0.99995321 | 0.9995839
4.292 | 0.99951214 | 0.99955034 | 0.99995416 | 0.99959618
4.329 | 0.99844623 | 0.99956304 | 0.99995506 | 0.99960786
4.367 | 0.99965274 | 0.99957508 | 0.99995595 | 0.99961907
4.405 | 1.00069141 | 0.99958664 | 0.99995679 | 0.9996298
4.443 | 0.99967092 | 0.99959767 | 0.99995768 | 0.99963999
4.48 | 0.99938625 | 0.99960822 | 0.99995846 | 0.99964976
4.518 | 1.00099981 | 0.99961835 | 0.99995923 | 0.99965912
4.556 | 0.99869871 | 0.99962807 | 0.99996006 | 0.99966812
4.594 | 0.99988008 | 0.99963742 | 0.99996072 | 0.9996767
4.631 | 0.99943662 | 0.99964643 | 0.99996144 | 0.99968499
4.669 | 0.99974573 | 0.99965507 | 0.99996215 | 0.99969286
4.707 | 0.99946105 | 0.99966329 | 0.99996287 | 0.99970055
4.745 | 0.99825388 | 0.99967134 | 0.99996346 | 0.99970782
4.782 | 0.99901903 | 0.99967903 | 0.99996418 | 0.99971491
4.82 | 0.99899733 | 0.99968636 | 0.99996477 | 0.99972165
4.858 | 1.00017798 | 0.99969357 | 0.99996537 | 0.9997282

## B17
-4.97 | 1.00131774 | 0.99984026 | 0.99990565 | 0.99993449
-4.931 | 1.00263023 | 0.99983776 | 0.99990422 | 0.99993354
-4.892 | 0.99932867 | 0.99983531 | 0.99990273 | 0.99993253
-4.852 | 0.99871564 | 0.99983275 | 0.99990118 | 0.99993157
-4.813 | 0.99795508 | 0.99983013 | 0.99989969 | 0.99993044
-4.774 | 1.00202739 | 0.9998275 | 0.99989808 | 0.99992943
-4.735 | 0.99778724 | 0.9998247 | 0.99989641 | 0.9999283
-4.695 | 1.00277781 | 0.99982196 | 0.99989474 | 0.99992716
-4.656 | 0.99740571 | 0.9998191 | 0.99989301 | 0.99992609
-4.617 | 1.00075817 | 0.99981612 | 0.99989128 | 0.9999249
-4.578 | 0.9998399 | 0.99981314 | 0.99988949 | 0.99992371
-4.538 | 0.9997738 | 0.99981004 | 0.99988759 | 0.99992239
-4.499 | 1.00130248 | 0.99980682 | 0.99988568 | 0.99992114
-4.46 | 1.0000459 | 0.99980366 | 0.99988377 | 0.99991989
-4.421 | 0.99919385 | 0.99980032 | 0.9998818 | 0.99991852
-4.382 | 1.00112188 | 0.99979693 | 0.99987972 | 0.99991715
-4.342 | 1.00312626 | 0.99979341 | 0.99987769 | 0.99991572
-4.303 | 1.00118804 | 0.99978977 | 0.99987555 | 0.99991429
-4.264 | 0.99747694 | 0.99978608 | 0.99987328 | 0.9999128
-4.225 | 0.99796021 | 0.99978226 | 0.99987102 | 0.99991131
-4.185 | 1.00099981 | 0.99977839 | 0.99986869 | 0.9999097
-4.146 | 1.00127196 | 0.99977434 | 0.99986625 | 0.99990809
-4.107 | 0.99983734 | 0.99977028 | 0.99986374 | 0.99990642
-4.068 | 0.99944818 | 0.99976599 | 0.99986124 | 0.99990475
-4.028 | 0.99901581 | 0.99976164 | 0.99985862 | 0.99990302
-3.989 | 0.99977124 | 0.99975717 | 0.999856 | 0.99990118
-3.95 | 1.00033844 | 0.99975258 | 0.99985319 | 0.99989939
-3.911 | 0.9969275 | 0.99974781 | 0.99985033 | 0.99989748
-3.872 | 0.9997865 | 0.99974287 | 0.99984741 | 0.99989545
-3.832 | 1.00091326 | 0.99973786 | 0.99984437 | 0.99989349
-3.793 | 0.99817383 | 0.99973261 | 0.99984127 | 0.9998914
-3.754 | 0.99797034 | 0.99972725 | 0.99983799 | 0.99988925
-3.715 | 1.00264549 | 0.99972177 | 0.99983472 | 0.99988705
-3.675 | 0.99941766 | 0.99971604 | 0.99983132 | 0.99988472
-3.636 | 0.99868768 | 0.9997102 | 0.99982774 | 0.99988234
-3.597 | 0.99755323 | 0.99970412 | 0.99982417 | 0.99987996
-3.558 | 1.00062585 | 0.99969786 | 0.99982035 | 0.99987745
-3.518 | 0.99795508 | 0.99969137 | 0.99981654 | 0.99987489
-3.479 | 1.00295579 | 0.99968469 | 0.99981248 | 0.99987221
-3.44 | 0.99974579 | 0.99967778 | 0.99980837 | 0.99986941
-3.401 | 0.99802887 | 0.99967062 | 0.99980408 | 0.99986655
-3.362 | 0.99922693 | 0.99966323 | 0.99979967 | 0.99986351
-3.322 | 1.00420976 | 0.9996556 | 0.99979508 | 0.99986053
-3.283 | 1.00083959 | 0.99964762 | 0.99979031 | 0.99985725
-3.244 | 0.99935406 | 0.99963939 | 0.99978536 | 0.99985397
-3.205 | 0.9987945 | 0.99963087 | 0.9997803 | 0.99985057
-3.165 | 0.99844092 | 0.99962205 | 0.99977505 | 0.99984699
-3.126 | 0.99883771 | 0.99961287 | 0.99976957 | 0.99984336
-3.087 | 0.99757868 | 0.99960333 | 0.99976385 | 0.99983943
-3.048 | 0.99876904 | 0.99959344 | 0.99975795 | 0.99983543
-3.008 | 0.99783045 | 0.99958318 | 0.99975187 | 0.99983132
-2.969 | 1.00074792 | 0.99957252 | 0.99974549 | 0.99982703
-2.93 | 1.00257432 | 0.99956137 | 0.99973887 | 0.99982256
-2.891 | 1.00082684 | 0.99954987 | 0.99973196 | 0.99981791
-2.852 | 0.9963094 | 0.99953777 | 0.99972481 | 0.99981296
-2.812 | 1.00124145 | 0.99952525 | 0.99971735 | 0.99980795
-2.773 | 1.0015924 | 0.99951208 | 0.99970955 | 0.99980265
-2.734 | 1.00033081 | 0.99949843 | 0.99970138 | 0.99979705
-2.695 | 0.99826795 | 0.99948418 | 0.99969292 | 0.99979126
-2.655 | 0.99864441 | 0.99946928 | 0.99968404 | 0.99978524
-2.616 | 1.00022399 | 0.99945366 | 0.9996748 | 0.99977887
-2.577 | 0.99980682 | 0.99943739 | 0.99966514 | 0.99977225
-2.538 | 0.99950159 | 0.99942029 | 0.99965501 | 0.99976528
-2.498 | 0.99782538 | 0.99940234 | 0.9996444 | 0.99975795
-2.459 | 0.9999544 | 0.99938351 | 0.99963325 | 0.99975026
-2.42 | 0.99935919 | 0.99936378 | 0.99962157 | 0.99974215
-2.381 | 0.99875635 | 0.99934298 | 0.99960929 | 0.99973363
-2.342 | 0.99791443 | 0.99932116 | 0.99959642 | 0.99972463
-2.302 | 0.99773383 | 0.99929816 | 0.99958295 | 0.99971521
-2.263 | 0.99900305 | 0.9992739 | 0.9995687 | 0.9997052
-2.224 | 1.0003258 | 0.99924821 | 0.99955362 | 0.99969459
-2.185 | 0.99536574 | 0.99922121 | 0.99953777 | 0.99968338
-2.145 | 0.9980492 | 0.99919248 | 0.99952102 | 0.99967146
-2.106 | 0.99801618 | 0.99916214 | 0.99950325 | 0.99965882
-2.067 | 0.99851215 | 0.99912995 | 0.99948454 | 0.99964541
-2.028 | 1.000458 | 0.99909574 | 0.99946463 | 0.99963111
-1.988 | 0.99684864 | 0.99905932 | 0.99944359 | 0.99961573
-1.949 | 0.9997738 | 0.99902058 | 0.99942112 | 0.9995994
-1.91 | 0.99642897 | 0.99897915 | 0.99939722 | 0.99958187
-1.871 | 1.00000012 | 0.99893486 | 0.99937171 | 0.99956316
-1.832 | 0.9984231 | 0.99888742 | 0.99934453 | 0.99954289
-1.792 | 0.99935156 | 0.99883646 | 0.99931544 | 0.99952102
-1.753 | 0.99559462 | 0.99878168 | 0.99928421 | 0.99949747
-1.714 | 0.99902344 | 0.99872261 | 0.99925077 | 0.9994719
-1.675 | 1.00087774 | 0.99865884 | 0.99921477 | 0.99944407
-1.635 | 0.99899292 | 0.99858963 | 0.99917585 | 0.99941379
-1.596 | 0.99799073 | 0.99851435 | 0.99913383 | 0.99938065
-1.557 | 0.99861646 | 0.99843246 | 0.99908829 | 0.99934417
-1.518 | 1.00079882 | 0.99834269 | 0.99903876 | 0.99930394
-1.479 | 0.9997763 | 0.99824423 | 0.99898487 | 0.99925935
-1.439 | 1.00210631 | 0.99813545 | 0.99892586 | 0.99920958
-1.4 | 0.99900305 | 0.99801505 | 0.99886119 | 0.99915385
-1.361 | 0.99672908 | 0.99788088 | 0.99878997 | 0.99909085
-1.322 | 1.00135338 | 0.99773031 | 0.99871117 | 0.99901915
-1.282 | 0.99873346 | 0.99756038 | 0.99862367 | 0.99893659
-1.243 | 0.99808735 | 0.99736673 | 0.99852598 | 0.99884069
-1.204 | 0.9991582 | 0.9971441 | 0.9984163 | 0.9987278
-1.165 | 0.99785084 | 0.99688566 | 0.99829227 | 0.99859339
-1.125 | 0.99781775 | 0.99658304 | 0.99815112 | 0.99843198
-1.086 | 0.99485445 | 0.99622691 | 0.99798906 | 0.99823785
-1.047 | 0.99550819 | 0.99580622 | 0.99780124 | 0.99800503
-1.008 | 0.99393111 | 0.9953078 | 0.99758118 | 0.99772656
-0.969 | 0.99414223 | 0.99471426 | 0.99732071 | 0.99739355
-0.929 | 0.99543184 | 0.99400443 | 0.99700874 | 0.99699569
-0.89 | 0.99495363 | 0.99315298 | 0.99663091 | 0.99652201
-0.851 | 0.99398965 | 0.99212867 | 0.99616885 | 0.99595982
-0.812 | 0.99243039 | 0.99089646 | 0.99559975 | 0.99529672
-0.772 | 0.99181741 | 0.98941886 | 0.99489558 | 0.99452329
-0.733 | 0.988002 | 0.98765266 | 0.9940238 | 0.99362874
-0.694 | 0.98439008 | 0.9855535 | 0.99294841 | 0.99260497
-0.655 | 0.98387629 | 0.98308533 | 0.99163181 | 0.99145353
-0.615 | 0.97666264 | 0.98021537 | 0.99003839 | 0.99017692
-0.576 | 0.97552568 | 0.97691876 | 0.98813963 | 0.98877913
-0.537 | 0.97300243 | 0.97320306 | 0.98591983 | 0.98728329
-0.498 | 0.96887159 | 0.96910125 | 0.98338282 | 0.98571843
-0.459 | 0.96448392 | 0.96466452 | 0.98055881 | 0.98410571
-0.419 | 0.96025133 | 0.95999777 | 0.97750849 | 0.98248929
-0.38 | 0.95763397 | 0.9552542 | 0.97432566 | 0.9809286
-0.341 | 0.95227975 | 0.95059228 | 0.97113472 | 0.97945762
-0.302 | 0.94838291 | 0.94620675 | 0.96808428 | 0.97812235
-0.262 | 0.94499993 | 0.94233018 | 0.96533519 | 0.97699499
-0.223 | 0.94006282 | 0.93915331 | 0.96304512 | 0.97610825
-0.184 | 0.9363212 | 0.93683076 | 0.96135116 | 0.97547966
-0.145 | 0.93496293 | 0.93551433 | 0.96035367 | 0.97516066
-0.105 | 0.93265843 | 0.93526846 | 0.96010262 | 0.97516584
-0.066 | 0.93404216 | 0.93605715 | 0.96058989 | 0.97546726
-0.027 | 0.93633902 | 0.93781692 | 0.96174824 | 0.97606862
0.012 | 0.93886226 | 0.94041711 | 0.96345788 | 0.97695923
0.051 | 0.94501013 | 0.94363433 | 0.96555769 | 0.97807658
0.091 | 0.94830406 | 0.94724119 | 0.96786165 | 0.97937959
0.13 | 0.95246285 | 0.9510147 | 0.97017515 | 0.98083955
0.169 | 0.95735931 | 0.95470202 | 0.97231197 | 0.98239005
0.208 | 0.96008605 | 0.9580816 | 0.9741075 | 0.98397398
0.248 | 0.96211076 | 0.96099067 | 0.97542882 | 0.98556173
0.287 | 0.96442795 | 0.96329015 | 0.97618127 | 0.98710889
0.326 | 0.9666841 | 0.96488547 | 0.97631258 | 0.98857296
0.365 | 0.9675591 | 0.96575123 | 0.9758141 | 0.98993713
0.405 | 0.9650104 | 0.96590739 | 0.97472149 | 0.99118596
0.444 | 0.96651113 | 0.96541631 | 0.97311306 | 0.99230325
0.483 | 0.96412015 | 0.96439523 | 0.97110695 | 0.99328822
0.522 | 0.96246427 | 0.96300113 | 0.96885556 | 0.99414551
0.561 | 0.95750934 | 0.96141571 | 0.96653682 | 0.99487889
0.601 | 0.95593995 | 0.95983946 | 0.96434236 | 0.99549711
0.64 | 0.95553046 | 0.95847487 | 0.96246207 | 0.99601275
0.679 | 0.95532185 | 0.95750427 | 0.96106768 | 0.9964366
0.718 | 0.95808166 | 0.95707536 | 0.96029657 | 0.99677879
0.758 | 0.9577052 | 0.95728654 | 0.96023774 | 0.99704874
0.797 | 0.95823431 | 0.95817679 | 0.96092391 | 0.99725294
0.836 | 0.96322739 | 0.9597249 | 0.96232891 | 0.99739599
0.875 | 0.96460092 | 0.96185595 | 0.96437317 | 0.99748272
0.915 | 0.96405655 | 0.96445197 | 0.96693432 | 0.99751759
0.954 | 0.96850532 | 0.96736586 | 0.96986276 | 0.99750316
0.993 | 0.96981019 | 0.9704383 | 0.97299844 | 0.9974398
1.032 | 0.97450316 | 0.97351414 | 0.97618747 | 0.99732667
1.071 | 0.97648966 | 0.97645605 | 0.97929519 | 0.99716085
1.111 | 0.98011434 | 0.97915214 | 0.98221469 | 0.99693733
1.15 | 0.97754019 | 0.98152047 | 0.9848718 | 0.99664867
1.189 | 0.98011178 | 0.98350978 | 0.98722351 | 0.99628621
1.228 | 0.98354053 | 0.98509526 | 0.98925555 | 0.99583977
1.268 | 0.98500818 | 0.98627281 | 0.99097526 | 0.99529761
1.307 | 0.98498023 | 0.98705626 | 0.99240619 | 0.99465013
1.346 | 0.98393989 | 0.98746985 | 0.99358106 | 0.9938888
1.385 | 0.98807067 | 0.98754001 | 0.9945367 | 0.99300337
1.425 | 0.98668444 | 0.98729968 | 0.99530983 | 0.99198979
1.464 | 0.9848963 | 0.98678696 | 0.99593455 | 0.99085236
1.503 | 0.98475891 | 0.98603272 | 0.99644071 | 0.98959208
1.542 | 0.98299366 | 0.98507029 | 0.99685317 | 0.98821712
1.581 | 0.98742205 | 0.98394853 | 0.99719226 | 0.98675627
1.621 | 0.98363209 | 0.9827078 | 0.9974739 | 0.98523396
1.66 | 0.98432142 | 0.98138195 | 0.99771053 | 0.98367143
1.699 | 0.98123604 | 0.9800331 | 0.99791163 | 0.98212147
1.738 | 0.97949624 | 0.97872132 | 0.99808425 | 0.98063701
1.778 | 0.97726041 | 0.97747833 | 0.99823409 | 0.97924423
1.817 | 0.97619206 | 0.97636265 | 0.9983651 | 0.97799754
1.856 | 0.97586143 | 0.97544634 | 0.99848074 | 0.97696561
1.895 | 0.97330004 | 0.97475016 | 0.99858338 | 0.97616678
1.935 | 0.97665757 | 0.97429782 | 0.99867511 | 0.97562271
1.974 | 0.97340178 | 0.97414511 | 0.99875748 | 0.97538769
2.013 | 0.97228765 | 0.97429466 | 0.99883175 | 0.97546279
2.052 | 0.97470409 | 0.97471809 | 0.99889916 | 0.97581887
2.091 | 0.97403765 | 0.97542775 | 0.99896055 | 0.97646719
2.131 | 0.97670841 | 0.97640812 | 0.99901652 | 0.9773916
2.17 | 0.97419792 | 0.97759384 | 0.99906784 | 0.978526
2.209 | 0.97756308 | 0.97895187 | 0.99911499 | 0.97983688
2.248 | 0.9812386 | 0.98045635 | 0.99915844 | 0.98129785
2.288 | 0.98145479 | 0.98203933 | 0.99919862 | 0.98284066
2.327 | 0.98369825 | 0.9836483 | 0.99923587 | 0.98441243
2.366 | 0.98418409 | 0.98525876 | 0.99927038 | 0.98598826
2.405 | 0.9853363 | 0.98682696 | 0.99930257 | 0.98752439
2.444 | 0.99035227 | 0.98831183 | 0.99933255 | 0.98897928
2.484 | 0.99010557 | 0.9896996 | 0.9993605 | 0.9903391
2.523 | 0.99122983 | 0.99097645 | 0.99938667 | 0.99158973
2.562 | 0.9932062 | 0.99212599 | 0.99941123 | 0.99271476
2.601 | 0.99390316 | 0.99314797 | 0.99943429 | 0.99371368
2.641 | 0.99649507 | 0.99404806 | 0.99945593 | 0.99459213
2.68 | 0.99514949 | 0.99482965 | 0.99947631 | 0.99535334
2.719 | 0.99665534 | 0.99550158 | 0.99949557 | 0.99600601
2.758 | 0.99729884 | 0.99607676 | 0.99951369 | 0.99656302
2.798 | 0.99634248 | 0.99656612 | 0.99953085 | 0.99703526
2.837 | 0.99819928 | 0.99698073 | 0.99954706 | 0.99743366
2.876 | 0.99529707 | 0.99733114 | 0.99956244 | 0.9977687
2.915 | 0.99799836 | 0.99762529 | 0.99957705 | 0.99804837
2.954 | 0.99678504 | 0.99786991 | 0.99959087 | 0.99827904
2.994 | 0.99902344 | 0.99807203 | 0.99960399 | 0.99846804
3.033 | 0.99764478 | 0.99823976 | 0.99961656 | 0.99862319
3.072 | 0.99858081 | 0.99838054 | 0.99962842 | 0.99875212
3.111 | 0.99855286 | 0.99850041 | 0.99963975 | 0.99886054
3.151 | 0.99997729 | 0.9986037 | 0.9996506 | 0.99895316
3.19 | 0.99938208 | 0.998694 | 0.99966091 | 0.99903309
3.229 | 0.99607283 | 0.99877375 | 0.99967074 | 0.99910289
3.268 | 0.99774653 | 0.99884456 | 0.99968022 | 0.99916434
3.308 | 1.00030792 | 0.99890816 | 0.99968928 | 0.99921894
3.347 | 0.9991557 | 0.99896556 | 0.99969786 | 0.99926758
3.386 | 0.99922693 | 0.99901754 | 0.99970615 | 0.99931139
3.425 | 0.99588716 | 0.99906498 | 0.99971408 | 0.99935091
3.464 | 0.99859864 | 0.99910849 | 0.99972171 | 0.99938673
3.504 | 0.9964366 | 0.99914837 | 0.99972892 | 0.99941945
3.543 | 0.99892932 | 0.99918526 | 0.99973601 | 0.99944931
3.582 | 0.99826288 | 0.99921942 | 0.99974269 | 0.99947667
3.621 | 0.99958044 | 0.99925107 | 0.99974924 | 0.99950182
3.661 | 1.00018334 | 0.99928057 | 0.99975544 | 0.99952513
3.7 | 1.00116765 | 0.99930817 | 0.99976146 | 0.99954671
3.739 | 1.00072765 | 0.99933392 | 0.99976718 | 0.99956661
3.778 | 0.99561501 | 0.999358 | 0.99977273 | 0.99958521
3.818 | 0.99981445 | 0.99938065 | 0.99977815 | 0.99960256
3.857 | 1.00034356 | 0.99940199 | 0.99978334 | 0.99961871
3.896 | 1.0003792 | 0.99942213 | 0.99978834 | 0.99963379
3.935 | 0.99540389 | 0.99944103 | 0.99979311 | 0.99964797
3.974 | 0.99889117 | 0.99945903 | 0.99979776 | 0.99966133
4.014 | 0.99989331 | 0.99947602 | 0.99980223 | 0.99967378
4.053 | 0.99919641 | 0.99949217 | 0.99980658 | 0.99968553
4.092 | 1.00074542 | 0.99950743 | 0.99981081 | 0.99969667
4.131 | 0.99769568 | 0.99952197 | 0.99981487 | 0.99970716
4.171 | 1.00075054 | 0.99953586 | 0.99981874 | 0.999717
4.21 | 0.99794495 | 0.99954897 | 0.99982256 | 0.99972641
4.249 | 1.0016917 | 0.99956161 | 0.99982625 | 0.9997353
4.288 | 0.99537587 | 0.99957365 | 0.99982983 | 0.99974376
4.328 | 0.99991369 | 0.99958509 | 0.99983329 | 0.99975175
4.367 | 1.00033343 | 0.99959606 | 0.99983662 | 0.99975938
4.406 | 0.99996203 | 0.99960655 | 0.9998399 | 0.99976665
4.445 | 1.00019097 | 0.99961662 | 0.99984312 | 0.99977356
4.484 | 0.99780506 | 0.99962628 | 0.9998461 | 0.99978012
4.524 | 1.00074792 | 0.99963558 | 0.99984914 | 0.99978644
4.563 | 1.00029266 | 0.99964446 | 0.999852 | 0.99979246
4.602 | 0.99980432 | 0.99965298 | 0.9998548 | 0.99979818
4.641 | 0.99855542 | 0.99966121 | 0.99985749 | 0.99980366
4.681 | 1.00302708 | 0.99966908 | 0.99986017 | 0.99980891
4.72 | 0.99940497 | 0.9996767 | 0.99986273 | 0.99981397
4.759 | 0.99831629 | 0.99968404 | 0.99986517 | 0.99981886
4.798 | 1.00093365 | 0.99969113 | 0.99986768 | 0.99982345
4.838 | 0.99725562 | 0.99969792 | 0.99987006 | 0.99982792
4.877 | 1.00394523 | 0.99970454 | 0.99987233 | 0.99983221
4.916 | 1.00018585 | 0.9997108 | 0.99987459 | 0.99983627
4.955 | 0.99981195 | 0.999717 | 0.99987674 | 0.99984026
4.994 | 1.00165856 | 0.9997229 | 0.99987888 | 0.99984407
4.858 | 1.00018132 | 0.99972457 | 0.99992776 | 0.99979675

## B19
-4.768 | 0.99845725 | 0.99984419 | 0.99992138 | 0.99992275
-4.731 | 0.99870241 | 0.99984181 | 0.99992019 | 0.99992156
-4.693 | 0.99944276 | 0.99983931 | 0.99991888 | 0.99992037
-4.655 | 1.0011766 | 0.9998368 | 0.99991769 | 0.99991912
-4.617 | 1.00052226 | 0.99983424 | 0.99991643 | 0.99991781
-4.58 | 0.99922782 | 0.99983162 | 0.999915 | 0.99991649
-4.542 | 0.99885368 | 0.99982888 | 0.99991375 | 0.99991524
-4.504 | 0.99924535 | 0.99982613 | 0.99991232 | 0.99991381
-4.466 | 0.99999046 | 0.99982327 | 0.99991095 | 0.99991232
-4.429 | 0.99986309 | 0.99982041 | 0.99990946 | 0.99991095
-4.391 | 1.00019586 | 0.99981743 | 0.99990797 | 0.99990946
-4.353 | 0.99982804 | 0.99981433 | 0.99990648 | 0.99990785
-4.315 | 1.00084543 | 0.99981123 | 0.99990487 | 0.99990624
-4.278 | 0.99871355 | 0.99980795 | 0.99990326 | 0.99990469
-4.24 | 0.99772805 | 0.99980468 | 0.99990171 | 0.99990296
-4.202 | 0.99986148 | 0.99980128 | 0.99989998 | 0.99990129
-4.164 | 1.00176883 | 0.99979782 | 0.9998982 | 0.99989963
-4.127 | 0.99986148 | 0.99979424 | 0.99989641 | 0.99989778
-4.089 | 1.000476 | 0.99979055 | 0.99989462 | 0.99989593
-4.051 | 1.00075471 | 0.99978673 | 0.99989271 | 0.99989402
-4.013 | 1.00079453 | 0.99978286 | 0.99989086 | 0.99989206
-3.976 | 0.99980897 | 0.99977887 | 0.99988884 | 0.99989003
-3.938 | 0.99925965 | 0.99977481 | 0.99988687 | 0.99988794
-3.9 | 0.99936157 | 0.99977052 | 0.99988478 | 0.99988574
-3.862 | 1.00275123 | 0.99976617 | 0.99988258 | 0.99988359
-3.825 | 0.99883139 | 0.9997617 | 0.99988037 | 0.99988127
-3.787 | 0.99849224 | 0.99975711 | 0.99987811 | 0.999879
-3.749 | 0.99994427 | 0.99975234 | 0.99987584 | 0.9998765
-3.711 | 1.00131512 | 0.99974746 | 0.9998734 | 0.999874
-3.674 | 0.9999156 | 0.99974239 | 0.99987096 | 0.99987143
-3.636 | 1.00062573 | 0.9997372 | 0.99986833 | 0.99986887
-3.598 | 1.00104284 | 0.99973184 | 0.99986577 | 0.99986607
-3.56 | 1.00019586 | 0.99972624 | 0.99986297 | 0.99986327
-3.523 | 1.00086296 | 0.99972045 | 0.99986017 | 0.99986029
-3.485 | 0.99974209 | 0.99971461 | 0.99985731 | 0.99985731
-3.447 | 1.00046015 | 0.99970853 | 0.99985445 | 0.99985415
-3.409 | 0.99761498 | 0.99970216 | 0.99985135 | 0.99985081
-3.372 | 0.99890941 | 0.99969572 | 0.99984813 | 0.99984753
-3.334 | 0.99756402 | 0.99968892 | 0.99984485 | 0.99984407
-3.296 | 0.99940771 | 0.99968189 | 0.99984151 | 0.99984038
-3.258 | 1.00073874 | 0.99967474 | 0.99983799 | 0.99983668
-3.221 | 0.99722171 | 0.99966717 | 0.99983442 | 0.99983275
-3.183 | 0.99958766 | 0.99965936 | 0.99983066 | 0.99982876
-3.145 | 1.00008595 | 0.99965131 | 0.99982685 | 0.99982458
-3.107 | 1.00078332 | 0.99964297 | 0.9998228 | 0.99982017
-3.07 | 0.99620914 | 0.99963433 | 0.99981868 | 0.99981558
-3.032 | 1.0006305 | 0.99962533 | 0.99981439 | 0.99981093
-2.994 | 1.00042987 | 0.99961603 | 0.99980992 | 0.99980605
-2.956 | 0.99929148 | 0.99960625 | 0.99980539 | 0.99980086
-2.919 | 0.9991132 | 0.99959612 | 0.99980056 | 0.99979562
-2.881 | 0.99903518 | 0.99958557 | 0.99979562 | 0.99979001
-2.843 | 1.00003827 | 0.9995746 | 0.99979043 | 0.99978417
-2.805 | 0.99851614 | 0.99956316 | 0.99978507 | 0.99977821
-2.768 | 1.00096488 | 0.9995513 | 0.99977946 | 0.99977183
-2.73 | 0.99976915 | 0.9995389 | 0.99977374 | 0.99976516
-2.692 | 1.00103652 | 0.99952585 | 0.99976766 | 0.99975818
-2.654 | 0.99738252 | 0.99951231 | 0.9997614 | 0.99975091
-2.617 | 0.99812126 | 0.99949807 | 0.99975479 | 0.99974328
-2.579 | 1.00021493 | 0.99948323 | 0.99974793 | 0.99973524
-2.541 | 0.99796683 | 0.99946761 | 0.9997409 | 0.99972683
-2.503 | 1.00129759 | 0.99945134 | 0.99973339 | 0.99971789
-2.466 | 0.99971503 | 0.99943417 | 0.99972564 | 0.99970865
-2.428 | 1.00026584 | 0.99941629 | 0.99971747 | 0.99969882
-2.39 | 1.00137722 | 0.9993974 | 0.99970901 | 0.99968833
-2.352 | 0.99717396 | 0.99937749 | 0.99970007 | 0.9996773
-2.315 | 1.00053012 | 0.99935651 | 0.99969083 | 0.99966574
-2.277 | 0.99900335 | 0.99933439 | 0.999681 | 0.9996534
-2.239 | 0.99989969 | 0.99931103 | 0.99967074 | 0.99964029
-2.201 | 1.00009072 | 0.99928635 | 0.99965996 | 0.99962646
-2.164 | 0.99886322 | 0.99926025 | 0.99964863 | 0.99961162
-2.126 | 1.00068784 | 0.99923247 | 0.99963671 | 0.99959588
-2.088 | 0.99794614 | 0.99920315 | 0.99962407 | 0.99957907
-2.05 | 1.00099027 | 0.99917191 | 0.99961084 | 0.99956107
-2.013 | 0.99851137 | 0.99913853 | 0.99959677 | 0.99954176
-1.975 | 0.99983442 | 0.99910301 | 0.99958199 | 0.99952108
-1.937 | 1.00089955 | 0.9990651 | 0.99956632 | 0.99949878
-1.899 | 0.99961311 | 0.99902445 | 0.99954975 | 0.99947482
-1.862 | 1.00002706 | 0.99898082 | 0.9995321 | 0.99944872
-1.824 | 0.99859416 | 0.99893397 | 0.99951333 | 0.99942058
-1.786 | 0.99785382 | 0.99888343 | 0.99949342 | 0.99938989
-1.748 | 0.99794775 | 0.99882871 | 0.9994722 | 0.99935651
-1.711 | 0.99843651 | 0.99876946 | 0.99944949 | 0.99931997
-1.673 | 0.99675202 | 0.99870503 | 0.99942535 | 0.99927968
-1.635 | 0.99890459 | 0.99863476 | 0.99939948 | 0.99923527
-1.597 | 0.99785382 | 0.99855775 | 0.99937159 | 0.9991861
-1.56 | 0.99968475 | 0.99847293 | 0.99934167 | 0.99913132
-1.522 | 0.997814 | 0.99837923 | 0.99930954 | 0.99906981
-1.484 | 1.00044417 | 0.99827504 | 0.99927467 | 0.99900037
-1.446 | 0.99918962 | 0.99815828 | 0.999237 | 0.99892133
-1.409 | 0.99643838 | 0.99802673 | 0.99919605 | 0.99883068
-1.371 | 0.99622029 | 0.997877 | 0.99915159 | 0.99872541
-1.333 | 0.99496567 | 0.99770486 | 0.99910301 | 0.99860179
-1.295 | 0.99855274 | 0.99750483 | 0.9990499 | 0.99845493
-1.258 | 0.99680936 | 0.99727029 | 0.99899137 | 0.99827892
-1.22 | 0.99686825 | 0.99699354 | 0.99892682 | 0.99806678
-1.182 | 0.99701476 | 0.99666667 | 0.99885535 | 0.99781132
-1.144 | 0.99546403 | 0.99628097 | 0.99877566 | 0.99750525
-1.107 | 0.99655461 | 0.99582654 | 0.99868649 | 0.99714005
-1.069 | 0.99625373 | 0.99529165 | 0.99858606 | 0.99670571
-1.031 | 0.99774235 | 0.99466276 | 0.99847215 | 0.99619061
-0.993 | 0.99556434 | 0.99392492 | 0.99834198 | 0.99558294
-0.956 | 0.99412024 | 0.9930619 | 0.99819195 | 0.99487007
-0.918 | 0.99327803 | 0.99205786 | 0.99801719 | 0.99404067
-0.88 | 0.99189603 | 0.99089789 | 0.99781179 | 0.9930861
-0.842 | 0.98947603 | 0.98956728 | 0.99756753 | 0.99199975
-0.805 | 0.98863697 | 0.98805332 | 0.99727398 | 0.99077946
-0.767 | 0.98641276 | 0.98634815 | 0.99691743 | 0.98943084
-0.729 | 0.98545271 | 0.9844451 | 0.99648088 | 0.98796421
-0.691 | 0.98366153 | 0.98233956 | 0.99594355 | 0.98639601
-0.654 | 0.97879761 | 0.98003578 | 0.99528044 | 0.98475534
-0.616 | 0.97753662 | 0.97754139 | 0.99446356 | 0.98307782
-0.578 | 0.97526145 | 0.97486401 | 0.99346298 | 0.98140115
-0.54 | 0.9729529 | 0.97202307 | 0.99224919 | 0.97977394
-0.503 | 0.97186226 | 0.9690488 | 0.9907968 | 0.97825199
-0.465 | 0.96664006 | 0.96597141 | 0.98908901 | 0.97688228
-0.427 | 0.96434897 | 0.96283567 | 0.98712307 | 0.97571254
-0.389 | 0.95980507 | 0.95971012 | 0.98491508 | 0.97479504
-0.352 | 0.95822406 | 0.95666873 | 0.98250496 | 0.97416377
-0.314 | 0.95697266 | 0.95379704 | 0.97995925 | 0.97383779
-0.276 | 0.95213735 | 0.95120716 | 0.97736984 | 0.9738372
-0.238 | 0.94915688 | 0.9490149 | 0.97485071 | 0.97416419
-0.201 | 0.94653463 | 0.94732511 | 0.97252887 | 0.9747963
-0.163 | 0.94852638 | 0.94624358 | 0.97053385 | 0.97570974
-0.125 | 0.94341725 | 0.94585657 | 0.9689827 | 0.97687387
-0.087 | 0.94469571 | 0.94620466 | 0.96796739 | 0.97823727
-0.05 | 0.94980168 | 0.94728953 | 0.96754152 | 0.97974801
-0.012 | 0.94865853 | 0.94907349 | 0.96771359 | 0.98136002
0.026 | 0.95220262 | 0.95146346 | 0.9684431 | 0.98302031
0.064 | 0.95282513 | 0.95432264 | 0.96964473 | 0.98467791
0.101 | 0.95730543 | 0.9574911 | 0.97119623 | 0.98629487
0.139 | 0.96239543 | 0.96078801 | 0.9729504 | 0.98783761
0.177 | 0.96565932 | 0.96402627 | 0.97474921 | 0.98927712
0.215 | 0.96875441 | 0.96703345 | 0.97643745 | 0.99059588
0.252 | 0.97183841 | 0.96966034 | 0.97787547 | 0.99178493
0.29 | 0.97477907 | 0.97178686 | 0.97894806 | 0.99283892
0.328 | 0.97445744 | 0.97333091 | 0.97957176 | 0.99375916
0.366 | 0.97540796 | 0.97425175 | 0.97969896 | 0.99455285
0.403 | 0.9750911 | 0.9745484 | 0.97931993 | 0.99522847
0.441 | 0.97393042 | 0.97426021 | 0.97846323 | 0.99579698
0.479 | 0.97088152 | 0.97346526 | 0.97719491 | 0.99627036
0.517 | 0.97075731 | 0.9722752 | 0.97561473 | 0.99666053
0.554 | 0.969482 | 0.97082967 | 0.97385126 | 0.99697846
0.592 | 0.9681462 | 0.9692871 | 0.97205335 | 0.99723375
0.63 | 0.9687863 | 0.96781379 | 0.97037941 | 0.99743438
0.668 | 0.96464515 | 0.96657103 | 0.96898407 | 0.99758685
0.705 | 0.96425188 | 0.96570092 | 0.96800405 | 0.99769688
0.743 | 0.96584719 | 0.96531415 | 0.9675445 | 0.99776959
0.781 | 0.96595544 | 0.9654783 | 0.96766931 | 0.99780905
0.819 | 0.96448117 | 0.96621192 | 0.9683944 | 0.9978174
0.856 | 0.9653998 | 0.96748358 | 0.96968824 | 0.99779552
0.894 | 0.96968424 | 0.96921796 | 0.9714762 | 0.99774176
0.932 | 0.97074461 | 0.97130531 | 0.9736523 | 0.99765301
0.97 | 0.97240043 | 0.97361559 | 0.97609109 | 0.99752456
1.007 | 0.97566426 | 0.97601295 | 0.97866255 | 0.99735039
1.045 | 0.97758758 | 0.97836924 | 0.98124468 | 0.99712443
1.083 | 0.98241651 | 0.98057353 | 0.98373389 | 0.99683964
1.121 | 0.98257887 | 0.98253781 | 0.98605037 | 0.99648744
1.158 | 0.98159176 | 0.98419911 | 0.9881413 | 0.99605781
1.196 | 0.98374432 | 0.98551828 | 0.98997903 | 0.99553925
1.234 | 0.98657036 | 0.98647732 | 0.9915576 | 0.99491972
1.272 | 0.98754001 | 0.98707485 | 0.99288768 | 0.99418712
1.309 | 0.987091 | 0.98732275 | 0.99399102 | 0.99333173
1.347 | 0.98618346 | 0.98724127 | 0.99489552 | 0.99234575
1.385 | 0.98546863 | 0.98685527 | 0.9956314 | 0.99122399
1.423 | 0.98468846 | 0.9861955 | 0.99622786 | 0.9899677
1.46 | 0.98473465 | 0.98529679 | 0.99671167 | 0.98858523
1.498 | 0.98640954 | 0.98419434 | 0.99710548 | 0.98708892
1.536 | 0.98170006 | 0.98292899 | 0.99742854 | 0.98550045
1.574 | 0.98154086 | 0.98154938 | 0.9976958 | 0.98385358
1.611 | 0.98151219 | 0.98010385 | 0.99791926 | 0.98218453
1.649 | 0.97775155 | 0.97864348 | 0.99810833 | 0.98053509
1.687 | 0.9781878 | 0.97722965 | 0.99826998 | 0.97895968
1.725 | 0.97611964 | 0.9759208 | 0.99840945 | 0.97751123
1.762 | 0.9753952 | 0.97476661 | 0.99853116 | 0.97623557
1.8 | 0.97502899 | 0.97382236 | 0.99863791 | 0.97518444
1.838 | 0.97301018 | 0.97313714 | 0.99873245 | 0.97440469
1.876 | 0.97294331 | 0.97273827 | 0.99881673 | 0.97392148
1.913 | 0.97254848 | 0.97264677 | 0.99889207 | 0.97375464
1.951 | 0.97085762 | 0.97287953 | 0.99896002 | 0.97391951
1.989 | 0.97433168 | 0.97342664 | 0.99902141 | 0.97440523
2.027 | 0.97522646 | 0.97426379 | 0.99907714 | 0.97518665
2.064 | 0.97332227 | 0.97536755 | 0.99912792 | 0.97623962
2.102 | 0.97735035 | 0.97669739 | 0.99917436 | 0.97752297
2.14 | 0.97678035 | 0.97819895 | 0.99921709 | 0.97898185
2.178 | 0.98003149 | 0.9798246 | 0.99925625 | 0.98056835
2.215 | 0.9809581 | 0.9815259 | 0.99929237 | 0.98223341
2.253 | 0.98248339 | 0.98324829 | 0.99932593 | 0.98392248
2.291 | 0.98333836 | 0.98494732 | 0.99935699 | 0.98559034
2.329 | 0.98428887 | 0.98658806 | 0.99938571 | 0.98720235
2.366 | 0.98995364 | 0.98813844 | 0.9994126 | 0.98872572
2.404 | 0.99011922 | 0.98957431 | 0.99943769 | 0.99013662
2.442 | 0.99110156 | 0.99088365 | 0.99946105 | 0.99142259
2.48 | 0.99374133 | 0.99205923 | 0.99948305 | 0.99257618
2.517 | 0.99420625 | 0.99309891 | 0.99950355 | 0.99359536
2.555 | 0.9937222 | 0.99400783 | 0.99952286 | 0.99448496
2.593 | 0.99760222 | 0.99479425 | 0.99954104 | 0.99525315
2.631 | 0.99450558 | 0.9954682 | 0.99955809 | 0.99590999
2.668 | 0.99714214 | 0.99604183 | 0.9995743 | 0.99646753
2.706 | 0.99686033 | 0.99652797 | 0.9995895 | 0.99693841
2.744 | 0.99777418 | 0.99693853 | 0.99960387 | 0.99733466
2.782 | 0.99699086 | 0.99728459 | 0.99961752 | 0.99766701
2.819 | 0.99910206 | 0.99757576 | 0.99963045 | 0.99794525
2.857 | 0.99776149 | 0.99782008 | 0.99964267 | 0.99817741
2.895 | 0.99799073 | 0.99802476 | 0.99965429 | 0.99837047
2.933 | 0.99829483 | 0.9981966 | 0.99966544 | 0.99853116
2.97 | 0.9979955 | 0.9983418 | 0.99967593 | 0.99866587
3.008 | 0.99976754 | 0.9984659 | 0.99968594 | 0.99877995
3.046 | 0.99956214 | 0.99857312 | 0.99969548 | 0.99887764
3.084 | 0.99802577 | 0.99866676 | 0.99970466 | 0.99896222
3.121 | 0.99817383 | 0.99874955 | 0.9997133 | 0.99903625
3.159 | 0.99857664 | 0.99882311 | 0.99972165 | 0.99910152
3.197 | 0.99860847 | 0.99888909 | 0.99972951 | 0.99915957
3.235 | 0.99947143 | 0.99894857 | 0.9997372 | 0.99921149
3.272 | 1.00071645 | 0.99900264 | 0.99974447 | 0.99925816
3.31 | 0.9974255 | 0.99905181 | 0.99975145 | 0.99930036
3.348 | 1.00006688 | 0.99909687 | 0.99975812 | 0.99933869
3.386 | 0.99784267 | 0.99913818 | 0.99976456 | 0.99937367
3.423 | 0.99934721 | 0.99917638 | 0.99977076 | 0.99940562
3.461 | 0.99811172 | 0.99921161 | 0.9997766 | 0.99943501
3.499 | 0.99964017 | 0.99924433 | 0.99978226 | 0.99946207
3.537 | 1.0005604 | 0.99927479 | 0.99978775 | 0.99948704
3.574 | 0.9993313 | 0.99930316 | 0.99979305 | 0.99951023
3.612 | 0.99987423 | 0.99932969 | 0.99979812 | 0.99953163
3.65 | 0.99901605 | 0.9993546 | 0.99980295 | 0.99955159
3.688 | 0.99902719 | 0.99937785 | 0.99980766 | 0.99957025
3.725 | 0.99882179 | 0.99939978 | 0.99981225 | 0.99958766
3.763 | 1.00204909 | 0.99942046 | 0.99981648 | 0.99960387
3.801 | 0.99966085 | 0.9994399 | 0.99982077 | 0.99961919
3.839 | 0.9985894 | 0.99945825 | 0.99982488 | 0.99963349
3.876 | 0.99914181 | 0.99947572 | 0.99982876 | 0.99964696
3.914 | 0.99657691 | 0.99949223 | 0.99983251 | 0.99965966
3.952 | 0.99966246 | 0.99950784 | 0.99983621 | 0.99967164
3.99 | 0.99983281 | 0.99952269 | 0.99983978 | 0.99968296
4.027 | 0.99989808 | 0.99953681 | 0.99984318 | 0.99969363
4.065 | 0.99917525 | 0.99955022 | 0.99984658 | 0.99970376
4.103 | 0.99919915 | 0.99956304 | 0.99984974 | 0.9997133
4.141 | 1.001019 | 0.99957532 | 0.99985284 | 0.99972248
4.178 | 0.99990767 | 0.99958694 | 0.99985594 | 0.99973112
4.216 | 0.99981374 | 0.99959809 | 0.9998588 | 0.99973929
4.254 | 1.00087571 | 0.99960881 | 0.99986166 | 0.99974716
4.292 | 0.99834734 | 0.99961901 | 0.9998644 | 0.99975461
4.329 | 1.00035024 | 0.99962884 | 0.99986708 | 0.99976176
4.367 | 0.99889982 | 0.9996382 | 0.99986964 | 0.99976856
4.405 | 1.00379562 | 0.99964714 | 0.99987215 | 0.99977499
4.443 | 0.99808151 | 0.99965578 | 0.99987459 | 0.99978119
4.48 | 0.99632376 | 0.99966419 | 0.99987704 | 0.99978715
4.518 | 0.99873424 | 0.99967211 | 0.9998793 | 0.99979281
4.556 | 0.9992246 | 0.9996798 | 0.99988151 | 0.9997983
4.594 | 1.00121796 | 0.99968714 | 0.99988365 | 0.99980348
4.631 | 0.99783313 | 0.99969429 | 0.99988574 | 0.99980855
4.669 | 0.99976277 | 0.9997012 | 0.99988788 | 0.99981332
4.707 | 0.9998185 | 0.99970782 | 0.99988985 | 0.99981791
4.745 | 0.99996817 | 0.9997142 | 0.99989182 | 0.99982238
4.782 | 0.99964178 | 0.99972039 | 0.99989372 | 0.99982667
4.82 | 1.00235474 | 0.99972636 | 0.99989551 | 0.99983072
4.858 | 1.00302684 | 0.9997043 | 0.99992222 | 0.99978209

## B20
-4.768 | 0.99958676 | 0.99984586 | 0.99995899 | 0.99988699
-4.731 | 0.99905801 | 0.99984354 | 0.99995828 | 0.9998852
-4.693 | 0.99915159 | 0.99984121 | 0.99995762 | 0.99988353
-4.655 | 0.99941641 | 0.99983889 | 0.99995697 | 0.9998818
-4.617 | 1.00101745 | 0.99983633 | 0.99995631 | 0.99988002
-4.58 | 0.99962407 | 0.99983388 | 0.99995565 | 0.99987811
-4.542 | 0.99953133 | 0.9998312 | 0.999955 | 0.99987626
-4.504 | 1.00070953 | 0.99982858 | 0.99995428 | 0.99987435
-4.466 | 0.99945945 | 0.99982589 | 0.99995351 | 0.99987233
-4.429 | 0.99994433 | 0.99982309 | 0.99995273 | 0.99987036
-4.391 | 0.9992789 | 0.99982023 | 0.99995208 | 0.99986827
-4.353 | 0.99984097 | 0.99981737 | 0.9999513 | 0.99986613
-4.315 | 0.99965197 | 0.99981433 | 0.99995041 | 0.99986392
-4.278 | 0.99948919 | 0.99981135 | 0.99994963 | 0.99986172
-4.24 | 0.99945235 | 0.99980813 | 0.99994874 | 0.99985939
-4.202 | 0.99972254 | 0.99980491 | 0.99994791 | 0.99985707
-4.164 | 0.99998337 | 0.99980158 | 0.99994707 | 0.99985462
-4.127 | 0.99965996 | 0.9997983 | 0.99994612 | 0.99985218
-4.089 | 0.99902827 | 0.99979472 | 0.99994522 | 0.99984962
-4.051 | 0.99993593 | 0.99979115 | 0.99994421 | 0.99984694
-4.013 | 0.99920309 | 0.99978751 | 0.9999432 | 0.99984431
-3.976 | 0.99963689 | 0.99978375 | 0.99994224 | 0.99984151
-3.938 | 1.00080001 | 0.99977988 | 0.99994123 | 0.99983865
-3.9 | 1.00001574 | 0.99977589 | 0.9999401 | 0.99983573
-3.862 | 0.99934012 | 0.99977177 | 0.99993902 | 0.99983275
-3.825 | 1.00027263 | 0.99976754 | 0.99993789 | 0.99982965
-3.787 | 0.99925232 | 0.99976325 | 0.99993676 | 0.99982643
-3.749 | 0.99947768 | 0.99975878 | 0.99993557 | 0.99982321
-3.711 | 0.9998911 | 0.99975413 | 0.99993438 | 0.99981982
-3.674 | 0.99908328 | 0.99974948 | 0.99993312 | 0.99981636
-3.636 | 1.00063634 | 0.99974459 | 0.99993181 | 0.99981278
-3.598 | 0.99927539 | 0.99973947 | 0.99993044 | 0.99980903
-3.56 | 0.99978507 | 0.9997344 | 0.99992913 | 0.99980527
-3.523 | 0.99985558 | 0.99972898 | 0.9999277 | 0.9998014
-3.485 | 0.99872398 | 0.99972355 | 0.99992627 | 0.99979728
-3.447 | 1.00000024 | 0.99971789 | 0.99992472 | 0.99979305
-3.409 | 0.99965113 | 0.99971199 | 0.99992317 | 0.99978882
-3.372 | 0.99973714 | 0.99970591 | 0.99992162 | 0.99978429
-3.334 | 0.99917245 | 0.99969965 | 0.99991995 | 0.99977976
-3.296 | 0.99959075 | 0.99969316 | 0.99991816 | 0.99977499
-3.258 | 1.00065005 | 0.99968648 | 0.99991637 | 0.99976999
-3.221 | 0.99939114 | 0.99967951 | 0.99991459 | 0.99976492
-3.183 | 0.99968791 | 0.99967241 | 0.99991274 | 0.99975967
-3.145 | 0.99973941 | 0.99966496 | 0.99991083 | 0.99975413
-3.107 | 0.99947542 | 0.99965733 | 0.99990875 | 0.99974847
-3.07 | 0.99889344 | 0.99964935 | 0.99990672 | 0.99974263
-3.032 | 1.00026155 | 0.99964112 | 0.99990451 | 0.99973661
-2.994 | 0.99975181 | 0.99963248 | 0.99990231 | 0.99973017
-2.956 | 1.00007784 | 0.9996236 | 0.99989998 | 0.99972361
-2.919 | 0.99946833 | 0.99961442 | 0.99989754 | 0.99971688
-2.881 | 0.99960542 | 0.99960488 | 0.9998951 | 0.99970978
-2.843 | 0.99943596 | 0.99959487 | 0.99989253 | 0.99970233
-2.805 | 1.00029659 | 0.99958456 | 0.99988985 | 0.99969471
-2.768 | 0.99910146 | 0.99957383 | 0.99988711 | 0.99968672
-2.73 | 0.99956995 | 0.9995625 | 0.99988413 | 0.99967837
-2.692 | 0.99901944 | 0.99955088 | 0.99988109 | 0.99966973
-2.654 | 0.99998868 | 0.99953866 | 0.99987799 | 0.99966067
-2.617 | 0.99968219 | 0.9995259 | 0.99987477 | 0.99965113
-2.579 | 0.99956548 | 0.99951261 | 0.99987137 | 0.99964124
-2.541 | 0.99998647 | 0.99949872 | 0.9998678 | 0.99963093
-2.503 | 1.00064743 | 0.99948418 | 0.99986416 | 0.99962008
-2.466 | 0.9991259 | 0.99946898 | 0.99986035 | 0.99960876
-2.428 | 0.99930823 | 0.99945313 | 0.99985641 | 0.99959677
-2.39 | 0.99838507 | 0.9994365 | 0.99985218 | 0.99958432
-2.352 | 0.99865568 | 0.99941897 | 0.99984771 | 0.99957114
-2.315 | 0.9994657 | 0.99940056 | 0.99984318 | 0.99955738
-2.277 | 1.00067675 | 0.9993813 | 0.99983841 | 0.99954289
-2.239 | 0.99903983 | 0.99936098 | 0.99983335 | 0.99952757
-2.201 | 0.99985558 | 0.99933946 | 0.9998281 | 0.99951148
-2.164 | 0.99887258 | 0.99931699 | 0.99982256 | 0.99949437
-2.126 | 1.00036442 | 0.99929309 | 0.99981678 | 0.99947631
-2.088 | 0.99955398 | 0.99926794 | 0.9998107 | 0.99945724
-2.05 | 0.99970299 | 0.99924123 | 0.99980426 | 0.99943709
-2.013 | 0.99957615 | 0.99921292 | 0.99979752 | 0.99941558
-1.975 | 0.99952292 | 0.999183 | 0.99979031 | 0.99939269
-1.937 | 0.99964398 | 0.99915117 | 0.99978274 | 0.99936831
-1.899 | 0.99882156 | 0.99911726 | 0.99977487 | 0.99934238
-1.862 | 0.99917644 | 0.99908108 | 0.99976647 | 0.99931461
-1.824 | 0.99951982 | 0.99904239 | 0.99975747 | 0.99928492
-1.786 | 0.99977267 | 0.99900115 | 0.99974805 | 0.99925309
-1.748 | 0.99935967 | 0.99895674 | 0.99973804 | 0.9992187
-1.711 | 0.99980724 | 0.99890918 | 0.99972731 | 0.99918175
-1.673 | 0.99923456 | 0.99885786 | 0.99971598 | 0.99914187
-1.635 | 0.99830389 | 0.99880248 | 0.99970388 | 0.9990986
-1.597 | 0.99800092 | 0.99874258 | 0.99969089 | 0.99905169
-1.56 | 0.99873948 | 0.99867749 | 0.99967706 | 0.99900043
-1.522 | 0.9973821 | 0.99860662 | 0.99966222 | 0.99894446
-1.484 | 0.9978714 | 0.99852926 | 0.99964625 | 0.99888289
-1.446 | 0.99846625 | 0.99844426 | 0.99962914 | 0.99881512
-1.409 | 0.99870223 | 0.99835068 | 0.9996106 | 0.99874008
-1.371 | 0.99823159 | 0.99824697 | 0.99959069 | 0.99865633
-1.333 | 0.99751335 | 0.99813163 | 0.99956906 | 0.99856263
-1.295 | 0.99778622 | 0.99800247 | 0.99954551 | 0.99845695
-1.258 | 0.99752134 | 0.99785662 | 0.99951988 | 0.99833661
-1.22 | 0.99784255 | 0.99769062 | 0.99949205 | 0.99819851
-1.182 | 0.99770015 | 0.99749982 | 0.99946147 | 0.99803841
-1.144 | 0.99752891 | 0.99727815 | 0.99942786 | 0.99785042
-1.107 | 0.99728894 | 0.99701798 | 0.99939072 | 0.99762714
-1.069 | 0.99684268 | 0.99670982 | 0.99934965 | 0.99736011
-1.031 | 0.99618077 | 0.99634349 | 0.99930412 | 0.9970395
-0.993 | 0.99674952 | 0.99590808 | 0.99925309 | 0.99665499
-0.956 | 0.99576294 | 0.99539196 | 0.99919575 | 0.99619621
-0.918 | 0.99426889 | 0.99478155 | 0.9991312 | 0.99565035
-0.88 | 0.99458736 | 0.99406052 | 0.99905777 | 0.99500269
-0.842 | 0.99276996 | 0.99321055 | 0.99897373 | 0.99423683
-0.805 | 0.99306673 | 0.992212 | 0.99887705 | 0.99333495
-0.767 | 0.9912914 | 0.99104357 | 0.99876457 | 0.99227911
-0.729 | 0.9890672 | 0.98968536 | 0.99863261 | 0.99105275
-0.691 | 0.9871242 | 0.98811918 | 0.99847609 | 0.9896431
-0.654 | 0.9861443 | 0.98632783 | 0.99828827 | 0.98803955
-0.616 | 0.98355007 | 0.98429799 | 0.99805957 | 0.98623854
-0.578 | 0.98203164 | 0.98202312 | 0.99777675 | 0.98424643
-0.54 | 0.98068088 | 0.97949713 | 0.99742079 | 0.98207623
-0.503 | 0.97643912 | 0.97671425 | 0.99696434 | 0.97974998
-0.465 | 0.97365594 | 0.97367358 | 0.99636722 | 0.97730637
-0.427 | 0.97010446 | 0.97036952 | 0.99557495 | 0.97479457
-0.389 | 0.96737719 | 0.96678913 | 0.99452215 | 0.97226679
-0.352 | 0.96412027 | 0.96295583 | 0.99316508 | 0.96979076
-0.314 | 0.95966649 | 0.95899069 | 0.9915455 | 0.96744519
-0.276 | 0.95715171 | 0.95509541 | 0.98979515 | 0.96530014
-0.238 | 0.95263404 | 0.95144099 | 0.98801684 | 0.96342415
-0.201 | 0.9503482 | 0.94819182 | 0.98629779 | 0.96189404
-0.163 | 0.94573957 | 0.94549161 | 0.98472375 | 0.96076787
-0.125 | 0.94435024 | 0.9434436 | 0.98336512 | 0.96007836
-0.087 | 0.94211799 | 0.94218624 | 0.98232806 | 0.95985812
-0.05 | 0.94201732 | 0.94177169 | 0.98164868 | 0.96012294
-0.012 | 0.94222313 | 0.94224554 | 0.98139405 | 0.96085149
0.026 | 0.94369632 | 0.94356149 | 0.98155034 | 0.96201116
0.064 | 0.94586289 | 0.94565642 | 0.98208988 | 0.96356654
0.101 | 0.94890159 | 0.94841415 | 0.98295945 | 0.96545476
0.139 | 0.95231819 | 0.95165038 | 0.984052 | 0.96759832
0.177 | 0.95709407 | 0.95522225 | 0.98529232 | 0.96992993
0.215 | 0.96123111 | 0.9589358 | 0.98655814 | 0.9723776
0.252 | 0.96441615 | 0.96263164 | 0.98776942 | 0.97486222
0.29 | 0.96638489 | 0.96615243 | 0.98883319 | 0.97731924
0.328 | 0.97063059 | 0.96937186 | 0.98967493 | 0.97969693
0.366 | 0.97150272 | 0.97217232 | 0.99022543 | 0.98194683
0.403 | 0.97468603 | 0.97444379 | 0.99041152 | 0.98403215
0.441 | 0.9757418 | 0.97611088 | 0.99017805 | 0.98593289
0.479 | 0.97714269 | 0.97715259 | 0.98951644 | 0.98763609
0.517 | 0.97797221 | 0.97766691 | 0.98853076 | 0.98913616
0.554 | 0.97698075 | 0.97780335 | 0.98736596 | 0.99043739
0.592 | 0.97827387 | 0.97765958 | 0.98611015 | 0.99154949
0.63 | 0.97719324 | 0.9773522 | 0.98486745 | 0.99248469
0.668 | 0.97713512 | 0.97696888 | 0.98371112 | 0.99325788
0.705 | 0.97760272 | 0.97661704 | 0.98273206 | 0.9938848
0.743 | 0.97711253 | 0.97641397 | 0.98203373 | 0.99438024
0.781 | 0.97681838 | 0.97640455 | 0.98164827 | 0.99475628
0.819 | 0.97770607 | 0.97667903 | 0.98165691 | 0.99502212
0.856 | 0.97773492 | 0.97721434 | 0.98203129 | 0.99518311
0.894 | 0.9792223 | 0.97800481 | 0.98276335 | 0.99524158
0.932 | 0.9801991 | 0.97900248 | 0.98380452 | 0.99519801
0.97 | 0.98130369 | 0.98011237 | 0.98506045 | 0.99505192
1.007 | 0.98169404 | 0.98128074 | 0.98647922 | 0.99480152
1.045 | 0.98271477 | 0.98239493 | 0.98795307 | 0.99444187
1.083 | 0.98257148 | 0.98339182 | 0.98942739 | 0.99396431
1.121 | 0.98348176 | 0.9841944 | 0.99083728 | 0.99335718
1.158 | 0.98408508 | 0.98474485 | 0.9921388 | 0.99260604
1.196 | 0.98349863 | 0.98500752 | 0.99331248 | 0.99169511
1.234 | 0.98400259 | 0.98494846 | 0.99433917 | 0.99060917
1.272 | 0.98381358 | 0.98456007 | 0.9952243 | 0.98933578
1.309 | 0.98382735 | 0.98383677 | 0.99597198 | 0.98786479
1.347 | 0.98244685 | 0.98278695 | 0.99659634 | 0.98619062
1.385 | 0.98097676 | 0.98143065 | 0.99711323 | 0.98431742
1.423 | 0.97858351 | 0.9797951 | 0.99753767 | 0.98225743
1.46 | 0.9769271 | 0.97791368 | 0.99788445 | 0.98002923
1.498 | 0.97674567 | 0.97583127 | 0.99816459 | 0.97766668
1.536 | 0.97452676 | 0.97360748 | 0.99838996 | 0.97521758
1.574 | 0.97081959 | 0.97130555 | 0.99857235 | 0.97273302
1.611 | 0.96956062 | 0.96899724 | 0.9987222 | 0.97027504
1.649 | 0.96631211 | 0.96676838 | 0.99884695 | 0.96792138
1.687 | 0.96572036 | 0.96469885 | 0.99895233 | 0.96574652
1.725 | 0.96211296 | 0.96285921 | 0.99904239 | 0.96381682
1.762 | 0.96101993 | 0.9613288 | 0.99912012 | 0.96220869
1.8 | 0.95996594 | 0.96017718 | 0.99918801 | 0.96098924
1.838 | 0.95939898 | 0.95944446 | 0.99924755 | 0.96019703
1.876 | 0.95930183 | 0.9591639 | 0.99930024 | 0.95986366
1.913 | 0.9581942 | 0.95936149 | 0.99934715 | 0.9600144
1.951 | 0.95998055 | 0.96002793 | 0.99938917 | 0.96063876
1.989 | 0.96051067 | 0.96113151 | 0.99942696 | 0.96170455
2.027 | 0.96088773 | 0.96264088 | 0.99946111 | 0.96317971
2.064 | 0.96255344 | 0.96450335 | 0.99949205 | 0.96501124
2.102 | 0.96613115 | 0.96664304 | 0.99952036 | 0.96712267
2.14 | 0.96740913 | 0.96898991 | 0.99954611 | 0.96944386
2.178 | 0.97065014 | 0.97147632 | 0.99956983 | 0.97190648
2.215 | 0.97337031 | 0.9740234 | 0.99959153 | 0.97443181
2.253 | 0.97652739 | 0.97656125 | 0.99961162 | 0.97694969
2.291 | 0.97835416 | 0.97903645 | 0.99963015 | 0.97940642
2.329 | 0.98152196 | 0.98139983 | 0.99964732 | 0.98175251
2.366 | 0.98384821 | 0.98361021 | 0.99966329 | 0.98394692
2.404 | 0.98584396 | 0.98564368 | 0.99967819 | 0.98596549
2.442 | 0.98784506 | 0.98748654 | 0.99969202 | 0.98779458
2.48 | 0.99055457 | 0.98913127 | 0.9997049 | 0.98942637
2.517 | 0.99075109 | 0.9905802 | 0.999717 | 0.9908632
2.555 | 0.9939304 | 0.99184334 | 0.99972838 | 0.99211496
2.593 | 0.99395168 | 0.99293339 | 0.99973905 | 0.99319434
2.631 | 0.99297708 | 0.99386609 | 0.999749 | 0.99411702
2.668 | 0.99573362 | 0.9946596 | 0.99975848 | 0.99490112
2.706 | 0.99512017 | 0.99533188 | 0.9997673 | 0.99556452
2.744 | 0.99675304 | 0.99589968 | 0.99977577 | 0.99612391
2.782 | 0.99777555 | 0.996378 | 0.99978364 | 0.99659425
2.819 | 0.99747169 | 0.9967798 | 0.99979115 | 0.99698859
2.857 | 0.99847066 | 0.99711603 | 0.9997983 | 0.99731767
2.895 | 0.99849063 | 0.99739683 | 0.99980503 | 0.99759179
2.933 | 0.99649709 | 0.99763215 | 0.99981147 | 0.99782068
2.97 | 0.99814993 | 0.99783081 | 0.99981743 | 0.99801332
3.008 | 0.99840325 | 0.99800032 | 0.99982333 | 0.99817711
3.046 | 0.99860466 | 0.99814683 | 0.99982876 | 0.99831808
3.084 | 0.9987812 | 0.99827474 | 0.99983412 | 0.99844062
3.121 | 0.99907666 | 0.9983874 | 0.99983907 | 0.99854833
3.159 | 0.99922925 | 0.99848741 | 0.99984384 | 0.99864358
3.197 | 0.99784607 | 0.99857706 | 0.99984843 | 0.99872863
3.235 | 0.99884242 | 0.99865752 | 0.99985272 | 0.99880481
3.272 | 0.9992736 | 0.99873054 | 0.99985695 | 0.99887371
3.31 | 0.99865079 | 0.99879682 | 0.99986094 | 0.998936
3.348 | 0.99937874 | 0.9988575 | 0.9998647 | 0.99899268
3.386 | 0.99919951 | 0.99891293 | 0.99986833 | 0.9990446
3.423 | 0.99904603 | 0.99896407 | 0.99987191 | 0.99909216
3.461 | 0.99814194 | 0.99901122 | 0.99987525 | 0.99913585
3.499 | 0.99931484 | 0.99905479 | 0.99987847 | 0.9991762
3.537 | 0.99845338 | 0.99909526 | 0.99988157 | 0.99921358
3.574 | 0.99996382 | 0.99913287 | 0.99988455 | 0.99924833
3.612 | 0.99952424 | 0.99916804 | 0.99988741 | 0.99928045
3.65 | 0.99905533 | 0.99920076 | 0.99989021 | 0.99931055
3.688 | 0.99971366 | 0.99923146 | 0.99989289 | 0.99933845
3.725 | 0.99922079 | 0.99926019 | 0.99989551 | 0.99936473
3.763 | 0.99887967 | 0.99928725 | 0.99989796 | 0.99938929
3.801 | 0.999412 | 0.99931264 | 0.99990028 | 0.99941236
3.839 | 0.99847114 | 0.99933672 | 0.99990261 | 0.99943405
3.876 | 0.99943507 | 0.99935931 | 0.99990487 | 0.9994545
3.914 | 0.99916315 | 0.99938071 | 0.99990708 | 0.99947369
3.952 | 0.99975711 | 0.99940091 | 0.99990904 | 0.99949187
3.99 | 0.99864501 | 0.99942011 | 0.99991107 | 0.99950904
4.027 | 0.99960142 | 0.99943841 | 0.99991304 | 0.99952537
4.065 | 0.99888855 | 0.99945557 | 0.99991494 | 0.99954075
4.103 | 0.998586 | 0.99947214 | 0.99991673 | 0.99955541
4.141 | 0.99868095 | 0.99948776 | 0.99991846 | 0.99956924
4.178 | 0.99916357 | 0.9995026 | 0.99992013 | 0.99958247
4.216 | 0.99939781 | 0.9995169 | 0.9999218 | 0.99959511
4.254 | 0.99923366 | 0.99953043 | 0.99992335 | 0.99960709
4.292 | 0.99936628 | 0.99954343 | 0.9999249 | 0.99961853
4.329 | 0.99975848 | 0.99955583 | 0.99992645 | 0.99962938
4.367 | 0.99960721 | 0.99956769 | 0.99992794 | 0.99963981
4.405 | 1.00035417 | 0.99957913 | 0.99992937 | 0.99964976
4.443 | 0.99903536 | 0.99958998 | 0.99993068 | 0.9996593
4.48 | 0.99913877 | 0.99960041 | 0.99993199 | 0.99966842
4.518 | 0.99809581 | 0.99961054 | 0.99993336 | 0.99967718
4.556 | 1.00007784 | 0.99962008 | 0.99993455 | 0.99968547
4.594 | 1.00043988 | 0.99962938 | 0.99993581 | 0.99969357
4.631 | 0.99940848 | 0.99963826 | 0.999937 | 0.99970132
4.669 | 0.99975002 | 0.9996469 | 0.99993813 | 0.99970865
4.707 | 0.9990744 | 0.99965513 | 0.9999392 | 0.99971586
4.745 | 0.99902517 | 0.99966305 | 0.99994034 | 0.99972272
4.782 | 1.00033784 | 0.99967074 | 0.99994147 | 0.99972928
4.82 | 1.00085235 | 0.99967808 | 0.99994242 | 0.99973559
4.858 | 0.99891382 | 0.99968529 | 0.99994344 | 0.99974185

## B21
-4.768 | 1.00031972 | 0.99983853 | 0.99992055 | 0.99991804
-4.731 | 0.99810606 | 0.99983603 | 0.9999193 | 0.99991673
-4.693 | 0.99913466 | 0.99983358 | 0.99991804 | 0.99991548
-4.655 | 1.00060546 | 0.99983102 | 0.99991673 | 0.99991417
-4.617 | 0.99986255 | 0.9998284 | 0.99991548 | 0.99991292
-4.58 | 1.0002259 | 0.99982566 | 0.99991411 | 0.99991155
-4.542 | 0.99980271 | 0.99982285 | 0.99991268 | 0.99991018
-4.504 | 0.99981767 | 0.99982005 | 0.99991131 | 0.99990875
-4.466 | 1.00144768 | 0.99981719 | 0.99990988 | 0.99990731
-4.429 | 1.00010753 | 0.99981421 | 0.99990833 | 0.99990588
-4.391 | 0.99982041 | 0.99981111 | 0.99990678 | 0.99990433
-4.353 | 0.99918091 | 0.99980801 | 0.99990529 | 0.99990273
-4.315 | 0.99950063 | 0.99980474 | 0.99990368 | 0.99990112
-4.278 | 0.99966937 | 0.99980146 | 0.99990195 | 0.99989951
-4.24 | 1.00026119 | 0.99979812 | 0.99990022 | 0.99989778
-4.202 | 0.99878633 | 0.99979466 | 0.99989855 | 0.99989611
-4.164 | 0.99943674 | 0.99979109 | 0.99989676 | 0.99989432
-4.127 | 1.00100005 | 0.99978739 | 0.99989492 | 0.99989253
-4.089 | 1.00177145 | 0.99978369 | 0.99989301 | 0.99989063
-4.051 | 1.00035238 | 0.99977976 | 0.99989104 | 0.99988866
-4.013 | 0.99762851 | 0.99977583 | 0.99988914 | 0.99988675
-3.976 | 0.99979049 | 0.99977177 | 0.99988705 | 0.99988467
-3.938 | 1.00136745 | 0.99976748 | 0.99988496 | 0.99988258
-3.9 | 1.00058782 | 0.99976325 | 0.99988282 | 0.99988043
-3.862 | 1.00103402 | 0.99975872 | 0.99988061 | 0.99987823
-3.825 | 0.9983632 | 0.99975425 | 0.99987829 | 0.9998759
-3.787 | 1.00145721 | 0.99974948 | 0.9998759 | 0.99987358
-3.749 | 0.99882036 | 0.99974465 | 0.99987346 | 0.99987119
-3.711 | 0.99981767 | 0.99973971 | 0.99987102 | 0.99986869
-3.674 | 1.00096464 | 0.99973452 | 0.99986845 | 0.99986613
-3.636 | 0.99851966 | 0.99972922 | 0.99986571 | 0.99986351
-3.598 | 0.9991374 | 0.99972379 | 0.99986303 | 0.99986082
-3.56 | 0.99837273 | 0.99971813 | 0.99986023 | 0.9998579
-3.523 | 0.999053 | 0.99971235 | 0.99985731 | 0.99985498
-3.485 | 1.00026941 | 0.99970627 | 0.99985427 | 0.99985206
-3.447 | 1.00113881 | 0.99970007 | 0.99985117 | 0.99984896
-3.409 | 0.9994027 | 0.99969369 | 0.99984795 | 0.99984574
-3.372 | 1.00031161 | 0.99968708 | 0.99984461 | 0.99984241
-3.334 | 0.99831289 | 0.99968028 | 0.99984121 | 0.99983901
-3.296 | 1.00060415 | 0.99967319 | 0.99983764 | 0.99983555
-3.258 | 0.99998778 | 0.9996658 | 0.999834 | 0.9998318
-3.221 | 1.00080144 | 0.99965823 | 0.99983019 | 0.99982804
-3.183 | 1.00049794 | 0.99965042 | 0.99982625 | 0.99982417
-3.145 | 0.99923944 | 0.99964225 | 0.9998222 | 0.99982005
-3.107 | 0.99987346 | 0.99963385 | 0.99981803 | 0.99981582
-3.07 | 1.00010753 | 0.99962509 | 0.99981362 | 0.99981147
-3.032 | 0.99673051 | 0.99961597 | 0.99980909 | 0.99980688
-2.994 | 0.99793327 | 0.99960655 | 0.99980444 | 0.99980223
-2.956 | 1.00030482 | 0.99959677 | 0.99979949 | 0.99979728
-2.919 | 1.00047207 | 0.99958652 | 0.99979436 | 0.99979216
-2.881 | 0.99835229 | 0.99957603 | 0.99978912 | 0.99978691
-2.843 | 1.00002587 | 0.99956495 | 0.99978369 | 0.99978137
-2.805 | 1.00046122 | 0.99955356 | 0.99977797 | 0.99977559
-2.768 | 1.00029385 | 0.99954158 | 0.99977201 | 0.99976957
-2.73 | 1.00052249 | 0.99952906 | 0.99976581 | 0.99976337
-2.692 | 1.0008055 | 0.99951613 | 0.99975932 | 0.99975681
-2.654 | 0.99895781 | 0.99950254 | 0.99975264 | 0.9997499
-2.617 | 1.00230896 | 0.99948835 | 0.99974555 | 0.99974275
-2.579 | 0.99873465 | 0.99947351 | 0.99973828 | 0.9997353
-2.541 | 0.99895507 | 0.99945807 | 0.99973059 | 0.99972743
-2.503 | 0.99872375 | 0.9994418 | 0.99972254 | 0.9997192
-2.466 | 0.9990952 | 0.99942482 | 0.9997142 | 0.99971062
-2.428 | 0.99903804 | 0.99940693 | 0.99970537 | 0.99970162
-2.39 | 0.9983632 | 0.99938816 | 0.99969614 | 0.99969208
-2.352 | 0.99898225 | 0.99936849 | 0.99968648 | 0.99968207
-2.315 | 0.99822307 | 0.99934775 | 0.99967629 | 0.99967152
-2.277 | 0.99831969 | 0.99932599 | 0.99966562 | 0.99966037
-2.239 | 0.99974555 | 0.99930292 | 0.99965435 | 0.99964863
-2.201 | 0.99754143 | 0.99927872 | 0.99964249 | 0.99963623
-2.164 | 0.99966395 | 0.99925303 | 0.99962997 | 0.999623
-2.126 | 1.00011563 | 0.99922591 | 0.9996168 | 0.99960911
-2.088 | 0.99918634 | 0.99919724 | 0.99960297 | 0.99959427
-2.05 | 0.99919182 | 0.99916673 | 0.99958819 | 0.99957854
-2.013 | 0.99788427 | 0.99913442 | 0.99957258 | 0.99956179
-1.975 | 0.99877 | 0.99909997 | 0.99955601 | 0.99954396
-1.937 | 0.99991292 | 0.99906331 | 0.99953848 | 0.99952483
-1.899 | 1.00044632 | 0.99902409 | 0.99951977 | 0.99950433
-1.862 | 0.99906933 | 0.99898225 | 0.99949992 | 0.99948239
-1.824 | 0.99961495 | 0.99893737 | 0.99947864 | 0.99945873
-1.786 | 0.99882853 | 0.99888927 | 0.99945599 | 0.99943334
-1.748 | 0.99718356 | 0.99883747 | 0.99943167 | 0.99940574
-1.711 | 0.99870336 | 0.99878156 | 0.99940568 | 0.99937594
-1.673 | 0.99746656 | 0.99872118 | 0.99937767 | 0.99934351
-1.635 | 0.99820536 | 0.99865562 | 0.99934757 | 0.99930805
-1.597 | 0.99884349 | 0.99858445 | 0.99931508 | 0.99926937
-1.56 | 0.99907887 | 0.99850667 | 0.99927992 | 0.99922675
-1.522 | 0.99842715 | 0.99842155 | 0.99924183 | 0.99917984
-1.484 | 0.9995088 | 0.99832791 | 0.99920028 | 0.99912763
-1.446 | 1.00046265 | 0.9982245 | 0.99915504 | 0.99906945
-1.409 | 0.9985714 | 0.99810964 | 0.99910557 | 0.99900407
-1.371 | 0.99785978 | 0.99798131 | 0.99905121 | 0.99893016
-1.333 | 0.99561751 | 0.99783701 | 0.99899131 | 0.9988457
-1.295 | 0.99740124 | 0.99767339 | 0.99892497 | 0.99874842
-1.258 | 0.99911833 | 0.99748623 | 0.99885124 | 0.99863499
-1.22 | 0.99816048 | 0.99726963 | 0.99876881 | 0.99850076
-1.182 | 0.99416029 | 0.99701613 | 0.99867612 | 0.99834001
-1.144 | 0.99498487 | 0.99671602 | 0.9985714 | 0.99814469
-1.107 | 0.99623114 | 0.99635834 | 0.99845201 | 0.99790633
-1.069 | 0.99789786 | 0.99593258 | 0.99831492 | 0.99761766
-1.031 | 0.99740535 | 0.99542952 | 0.99815589 | 0.99727362
-0.993 | 0.99473995 | 0.99483842 | 0.99796957 | 0.99686885
-0.956 | 0.99508691 | 0.99414486 | 0.99774849 | 0.99639636
-0.918 | 0.99299699 | 0.99333274 | 0.99748266 | 0.99585003
-0.88 | 0.99295211 | 0.99238306 | 0.99715889 | 0.99522406
-0.842 | 0.99038464 | 0.99126971 | 0.99676049 | 0.99450922
-0.805 | 0.99035746 | 0.98996288 | 0.99626738 | 0.9936955
-0.767 | 0.98916966 | 0.98843682 | 0.99565732 | 0.99277937
-0.729 | 0.98630834 | 0.98666674 | 0.99490565 | 0.99176115
-0.691 | 0.98464024 | 0.98462278 | 0.99398583 | 0.99063694
-0.654 | 0.98331231 | 0.98227799 | 0.99287033 | 0.98940766
-0.616 | 0.98060197 | 0.97961998 | 0.99153292 | 0.98808706
-0.578 | 0.97716784 | 0.97664392 | 0.98995352 | 0.9866904
-0.54 | 0.97346699 | 0.97335231 | 0.98812282 | 0.98522955
-0.503 | 0.96817839 | 0.96977437 | 0.98604804 | 0.98372626
-0.465 | 0.96716475 | 0.96597356 | 0.98375779 | 0.98221564
-0.427 | 0.96031547 | 0.96203375 | 0.98130584 | 0.98072791
-0.389 | 0.95890456 | 0.95806241 | 0.97877216 | 0.97929031
-0.352 | 0.95522004 | 0.95420301 | 0.9762609 | 0.97794199
-0.314 | 0.95159954 | 0.95061928 | 0.97389466 | 0.97672462
-0.276 | 0.94792455 | 0.94747132 | 0.97180456 | 0.9756667
-0.238 | 0.94352847 | 0.9449138 | 0.97011775 | 0.97479606
-0.201 | 0.94416249 | 0.94308919 | 0.9689433 | 0.97414589
-0.163 | 0.93991745 | 0.94209552 | 0.96835899 | 0.97373652
-0.125 | 0.94002491 | 0.94197404 | 0.96840101 | 0.97357303
-0.087 | 0.9407692 | 0.94272029 | 0.96905774 | 0.9736625
-0.05 | 0.94181681 | 0.94427884 | 0.97027045 | 0.97400838
-0.012 | 0.9461748 | 0.9465335 | 0.97193909 | 0.97459441
0.026 | 0.94729865 | 0.94932836 | 0.97393274 | 0.97539556
0.064 | 0.95057636 | 0.95249563 | 0.97610337 | 0.97639227
0.101 | 0.95709634 | 0.95585793 | 0.97829932 | 0.97755861
0.139 | 0.96038491 | 0.95923209 | 0.98037767 | 0.97885448
0.177 | 0.96395916 | 0.9624539 | 0.98221284 | 0.980241
0.215 | 0.96404761 | 0.96539086 | 0.9837026 | 0.98168826
0.252 | 0.9683702 | 0.96793264 | 0.98476923 | 0.98316342
0.29 | 0.97380853 | 0.96998757 | 0.98535788 | 0.98462969
0.328 | 0.97378677 | 0.97149032 | 0.98543262 | 0.9860577
0.366 | 0.97370511 | 0.97240269 | 0.98497522 | 0.98742747
0.403 | 0.97278261 | 0.97270685 | 0.98398674 | 0.98872012
0.441 | 0.97082204 | 0.9724105 | 0.98249209 | 0.98991841
0.479 | 0.96923012 | 0.97155821 | 0.9805457 | 0.99101251
0.517 | 0.96852672 | 0.97023702 | 0.97823811 | 0.99199891
0.554 | 0.96796477 | 0.96857655 | 0.97570068 | 0.99287581
0.592 | 0.96584493 | 0.96674663 | 0.97310346 | 0.99364311
0.63 | 0.96257275 | 0.96494937 | 0.97064477 | 0.99430466
0.668 | 0.96105158 | 0.96339875 | 0.96853262 | 0.99486613
0.705 | 0.96121621 | 0.96229535 | 0.96696186 | 0.99533355
0.743 | 0.96262169 | 0.96180117 | 0.96608853 | 0.9957127
0.781 | 0.95933998 | 0.96201873 | 0.96600932 | 0.99600935
0.819 | 0.96457958 | 0.96297586 | 0.96674734 | 0.99622852
0.856 | 0.9639551 | 0.96462244 | 0.96824962 | 0.99637288
0.894 | 0.9659375 | 0.96683931 | 0.97039604 | 0.99644321
0.932 | 0.97205061 | 0.96945727 | 0.97301894 | 0.99643838
0.97 | 0.97069818 | 0.97228253 | 0.97592759 | 0.99635494
1.007 | 0.97319353 | 0.97512233 | 0.97893322 | 0.99618912
1.045 | 0.97759235 | 0.97780806 | 0.98187089 | 0.99593717
1.083 | 0.9795652 | 0.98020893 | 0.98461312 | 0.99559581
1.121 | 0.98224831 | 0.98223722 | 0.98707587 | 0.99516135
1.158 | 0.98367965 | 0.98384583 | 0.98921692 | 0.99462891
1.196 | 0.9846552 | 0.98502147 | 0.99102926 | 0.99399221
1.234 | 0.98486066 | 0.98577523 | 0.99253094 | 0.99324441
1.272 | 0.98656005 | 0.98613298 | 0.99375486 | 0.99237812
1.309 | 0.98532599 | 0.98612958 | 0.99474055 | 0.99138898
1.347 | 0.986507 | 0.98580539 | 0.99552798 | 0.99027735
1.385 | 0.98488379 | 0.98520142 | 0.99615502 | 0.98904634
1.423 | 0.98531234 | 0.9843576 | 0.99665564 | 0.98770189
1.46 | 0.98494095 | 0.98331696 | 0.99705857 | 0.98625839
1.498 | 0.98358715 | 0.98212498 | 0.99738669 | 0.98473817
1.536 | 0.98118567 | 0.98082316 | 0.9976579 | 0.98316526
1.574 | 0.98048091 | 0.97945213 | 0.99788505 | 0.98156708
1.611 | 0.97823185 | 0.9780609 | 0.99807763 | 0.97998327
1.649 | 0.97629571 | 0.97670054 | 0.9982428 | 0.97845775
1.687 | 0.9748739 | 0.9754132 | 0.99838567 | 0.97702742
1.725 | 0.97554195 | 0.97424155 | 0.99851042 | 0.97573107
1.762 | 0.97138941 | 0.97323698 | 0.99862021 | 0.97461683
1.8 | 0.97174722 | 0.97244138 | 0.99871731 | 0.97372407
1.838 | 0.97215134 | 0.97187781 | 0.99880379 | 0.97307414
1.876 | 0.97040701 | 0.97157067 | 0.99888116 | 0.97268951
1.913 | 0.97144109 | 0.97154552 | 0.99895084 | 0.97259468
1.951 | 0.97227103 | 0.97180521 | 0.99901372 | 0.97279149
1.989 | 0.97098392 | 0.97233391 | 0.99907088 | 0.97326303
2.027 | 0.97042745 | 0.97312081 | 0.99912286 | 0.97399801
2.064 | 0.97048593 | 0.9741509 | 0.9991703 | 0.97498059
2.102 | 0.97497725 | 0.97538561 | 0.99921381 | 0.97617179
2.14 | 0.97367382 | 0.97678077 | 0.99925387 | 0.97752696
2.178 | 0.97783047 | 0.97830307 | 0.9992907 | 0.97901237
2.215 | 0.97933257 | 0.97991496 | 0.9993248 | 0.98059016
2.253 | 0.98216122 | 0.98156738 | 0.99935633 | 0.98221111
2.291 | 0.98463345 | 0.98321986 | 0.9993856 | 0.98383427
2.329 | 0.98497903 | 0.98484415 | 0.99941283 | 0.98543131
2.366 | 0.98701036 | 0.98641104 | 0.99943823 | 0.98697281
2.404 | 0.98844308 | 0.98789191 | 0.99946195 | 0.9884299
2.442 | 0.98907983 | 0.98926991 | 0.99948406 | 0.98978573
2.48 | 0.99329907 | 0.99053705 | 0.99950492 | 0.99103212
2.517 | 0.99195069 | 0.99168575 | 0.99952441 | 0.99216133
2.555 | 0.99356848 | 0.99271232 | 0.99954265 | 0.99316967
2.593 | 0.99532634 | 0.99362087 | 0.99955994 | 0.99406081
2.631 | 0.99378753 | 0.99441779 | 0.99957615 | 0.99484164
2.668 | 0.99755907 | 0.99511021 | 0.99959159 | 0.99551868
2.706 | 0.99767202 | 0.99570674 | 0.99960601 | 0.99610072
2.744 | 0.9986462 | 0.99621803 | 0.99961972 | 0.99659836
2.782 | 0.99552226 | 0.99665463 | 0.99963272 | 0.99702191
2.819 | 1.00061774 | 0.99702567 | 0.99964505 | 0.99738067
2.857 | 0.99678493 | 0.99734056 | 0.99965668 | 0.99768382
2.895 | 0.99945986 | 0.99760801 | 0.99966776 | 0.99794012
2.933 | 0.99771422 | 0.9978354 | 0.99967831 | 0.99815696
2.97 | 0.99790198 | 0.99802917 | 0.99968833 | 0.99834073
3.008 | 0.99915504 | 0.99819511 | 0.99969792 | 0.99849713
3.046 | 1.00051022 | 0.99833781 | 0.99970704 | 0.9986307
3.084 | 0.99954557 | 0.99846125 | 0.99971575 | 0.9987455
3.121 | 0.99835098 | 0.99856865 | 0.99972403 | 0.99884462
3.159 | 0.99931699 | 0.99866253 | 0.99973196 | 0.99893057
3.197 | 0.9994272 | 0.99874526 | 0.99973959 | 0.99900568
3.235 | 1.00035381 | 0.99881858 | 0.99974686 | 0.99907172
3.272 | 0.99948978 | 0.99888414 | 0.99975383 | 0.99913031
3.31 | 0.9989714 | 0.99894309 | 0.99976051 | 0.99918252
3.348 | 1.00160825 | 0.99899638 | 0.99976689 | 0.99922949
3.386 | 0.99994421 | 0.99904495 | 0.99977303 | 0.99927193
3.423 | 0.99931157 | 0.99908942 | 0.99977893 | 0.99931049
3.461 | 0.99791557 | 0.99913025 | 0.99978459 | 0.99934572
3.499 | 0.99852782 | 0.99916792 | 0.99979007 | 0.99937797
3.537 | 0.9984625 | 0.99920285 | 0.99979526 | 0.99940753
3.574 | 1.00134563 | 0.99923515 | 0.99980032 | 0.99943495
3.612 | 1.00041223 | 0.99926537 | 0.99980515 | 0.99946016
3.65 | 0.99997962 | 0.99929351 | 0.99980986 | 0.99948364
3.688 | 1.00018644 | 0.99931985 | 0.99981439 | 0.99950552
3.725 | 1.00087345 | 0.99934453 | 0.99981868 | 0.99952585
3.763 | 0.9991945 | 0.99936777 | 0.99982285 | 0.99954486
3.801 | 1.00077689 | 0.99938953 | 0.99982685 | 0.99956268
3.839 | 1.00038505 | 0.99941009 | 0.99983078 | 0.99957931
3.876 | 0.99899453 | 0.99942958 | 0.9998346 | 0.99959499
3.914 | 0.99903536 | 0.99944794 | 0.99983817 | 0.99960971
3.952 | 0.9980979 | 0.99946529 | 0.99984175 | 0.99962354
3.99 | 0.9998408 | 0.9994818 | 0.99984515 | 0.99963665
4.027 | 0.9993782 | 0.99949741 | 0.99984848 | 0.99964905
4.065 | 1.00223541 | 0.99951237 | 0.99985158 | 0.99966073
4.103 | 0.99879181 | 0.9995265 | 0.99985474 | 0.99967182
4.141 | 0.99804753 | 0.99954003 | 0.99985772 | 0.99968231
4.178 | 1.00047624 | 0.99955285 | 0.99986064 | 0.99969232
4.216 | 0.998936 | 0.99956518 | 0.99986345 | 0.9997018
4.254 | 0.99894011 | 0.99957693 | 0.99986613 | 0.9997108
4.292 | 1.0001837 | 0.99958819 | 0.99986881 | 0.99971938
4.329 | 0.99944758 | 0.99959898 | 0.99987131 | 0.99972761
4.367 | 0.99948841 | 0.99960923 | 0.99987382 | 0.99973536
4.405 | 1.00003815 | 0.99961913 | 0.99987626 | 0.99974287
4.443 | 0.99961358 | 0.99962854 | 0.99987859 | 0.99975002
4.48 | 0.99943399 | 0.99963766 | 0.99988085 | 0.99975681
4.518 | 0.99865574 | 0.99964643 | 0.99988306 | 0.99976337
4.556 | 0.99860132 | 0.99965483 | 0.99988526 | 0.99976963
4.594 | 0.99977958 | 0.99966294 | 0.99988735 | 0.99977559
4.631 | 1.00064361 | 0.99967074 | 0.99988937 | 0.99978137
4.669 | 1.00043678 | 0.99967819 | 0.9998914 | 0.99978691
4.707 | 0.99992245 | 0.99968547 | 0.99989331 | 0.99979216
4.745 | 1.00123811 | 0.99969244 | 0.99989516 | 0.99979728
4.782 | 1.00094295 | 0.99969912 | 0.999897 | 0.99980211
4.82 | 0.99975508 | 0.99970567 | 0.99989879 | 0.99980688
4.858 | 1.00014424 | 0.99971187 | 0.99990052 | 0.99981141

## B22
-4.768 | 0.99985832 | 0.99977022 | 0.99993765 | 0.99983263
-4.731 | 0.99938458 | 0.99976683 | 0.9999367 | 0.99983007
-4.693 | 1.00025094 | 0.99976331 | 0.99993575 | 0.99982756
-4.655 | 0.99962503 | 0.99975967 | 0.99993473 | 0.99982494
-4.617 | 1.00006795 | 0.99975598 | 0.99993378 | 0.99982232
-4.58 | 0.99932075 | 0.99975228 | 0.99993265 | 0.99981958
-4.542 | 1.00094891 | 0.99974841 | 0.99993169 | 0.99981678
-4.504 | 0.99945629 | 0.99974447 | 0.99993062 | 0.99981385
-4.466 | 0.99987203 | 0.99974042 | 0.99992949 | 0.99981099
-4.429 | 1.00007284 | 0.99973637 | 0.99992836 | 0.99980801
-4.391 | 1.00029421 | 0.99973202 | 0.99992716 | 0.99980485
-4.353 | 0.99948192 | 0.99972773 | 0.99992597 | 0.9998017
-4.315 | 0.99960846 | 0.99972326 | 0.99992484 | 0.99979848
-4.278 | 1.00010991 | 0.99971867 | 0.99992359 | 0.9997952
-4.24 | 1.00020492 | 0.99971402 | 0.99992228 | 0.9997918
-4.202 | 1.00007606 | 0.99970925 | 0.99992096 | 0.99978828
-4.164 | 1.00053287 | 0.99970424 | 0.99991959 | 0.99978465
-4.127 | 0.99930757 | 0.99969923 | 0.99991822 | 0.99978095
-4.089 | 0.99944782 | 0.99969399 | 0.99991679 | 0.9997772
-4.051 | 0.99979627 | 0.99968868 | 0.99991536 | 0.99977332
-4.013 | 0.99972165 | 0.9996832 | 0.99991381 | 0.99976933
-3.976 | 0.99923348 | 0.9996776 | 0.99991232 | 0.99976528
-3.938 | 1.00003123 | 0.99967182 | 0.99991077 | 0.99976104
-3.9 | 0.99996901 | 0.99966586 | 0.99990916 | 0.99975675
-3.862 | 0.9994902 | 0.99965972 | 0.99990749 | 0.99975222
-3.825 | 1.00038791 | 0.99965346 | 0.99990582 | 0.99974769
-3.787 | 0.99906963 | 0.99964696 | 0.99990398 | 0.99974293
-3.749 | 0.99927711 | 0.99964035 | 0.99990219 | 0.99973804
-3.711 | 0.99993134 | 0.99963343 | 0.9999004 | 0.99973309
-3.674 | 0.999892 | 0.9996264 | 0.99989843 | 0.99972796
-3.636 | 0.9997471 | 0.99961907 | 0.99989653 | 0.99972266
-3.598 | 0.9985764 | 0.99961162 | 0.99989444 | 0.99971718
-3.56 | 1.0000416 | 0.99960393 | 0.99989235 | 0.99971157
-3.523 | 0.99934006 | 0.99959594 | 0.99989021 | 0.99970573
-3.485 | 1.00006199 | 0.99958771 | 0.99988794 | 0.99969965
-3.447 | 0.99949449 | 0.99957925 | 0.99988574 | 0.99969351
-3.409 | 0.99957222 | 0.99957049 | 0.99988335 | 0.99968714
-3.372 | 0.99924266 | 0.99956143 | 0.99988091 | 0.99968046
-3.334 | 0.99934816 | 0.99955213 | 0.99987841 | 0.9996736
-3.296 | 0.9998796 | 0.99954247 | 0.9998759 | 0.99966657
-3.258 | 0.99976116 | 0.99953246 | 0.99987316 | 0.9996593
-3.221 | 0.99970508 | 0.99952209 | 0.99987036 | 0.99965173
-3.183 | 0.99958771 | 0.99951148 | 0.99986762 | 0.99964386
-3.145 | 0.99983579 | 0.99950039 | 0.99986464 | 0.99963576
-3.107 | 0.99939179 | 0.99948895 | 0.99986154 | 0.99962735
-3.07 | 0.99940026 | 0.99947703 | 0.99985838 | 0.99961865
-3.032 | 0.99954808 | 0.99946475 | 0.99985516 | 0.99960965
-2.994 | 0.99973553 | 0.99945199 | 0.9998517 | 0.99960023
-2.956 | 0.99963945 | 0.9994387 | 0.99984819 | 0.99959052
-2.919 | 0.9993065 | 0.99942493 | 0.99984461 | 0.99958044
-2.881 | 1.00015843 | 0.99941069 | 0.9998408 | 0.99956989
-2.843 | 0.99892682 | 0.99939585 | 0.99983686 | 0.99955887
-2.805 | 1.0000211 | 0.99938029 | 0.99983281 | 0.99954754
-2.768 | 0.99929965 | 0.99936426 | 0.99982864 | 0.99953562
-2.73 | 0.99951631 | 0.99934751 | 0.99982423 | 0.99952328
-2.692 | 0.99969822 | 0.9993301 | 0.99981976 | 0.99951041
-2.654 | 0.99926376 | 0.99931192 | 0.99981493 | 0.99949694
-2.617 | 0.99940801 | 0.99929291 | 0.99980998 | 0.99948287
-2.579 | 0.99917203 | 0.99927306 | 0.99980485 | 0.99946821
-2.541 | 0.99926704 | 0.99925232 | 0.99979955 | 0.99945277
-2.503 | 0.99939138 | 0.99923068 | 0.99979395 | 0.99943674
-2.466 | 0.99955529 | 0.99920797 | 0.99978817 | 0.99941987
-2.428 | 0.99927115 | 0.99918425 | 0.99978203 | 0.99940223
-2.39 | 0.99950445 | 0.9991594 | 0.99977577 | 0.99938363
-2.352 | 0.99930865 | 0.99913323 | 0.99976909 | 0.9993642
-2.315 | 0.99899429 | 0.99910575 | 0.99976212 | 0.99934363
-2.277 | 0.99974525 | 0.9990769 | 0.99975491 | 0.99932212
-2.239 | 0.99921399 | 0.99904662 | 0.99974728 | 0.99929941
-2.201 | 0.99955291 | 0.99901462 | 0.99973935 | 0.99927533
-2.164 | 0.99865681 | 0.99898094 | 0.99973094 | 0.99924999
-2.126 | 0.99837106 | 0.9989453 | 0.99972212 | 0.99922323
-2.088 | 0.99968976 | 0.99890774 | 0.99971294 | 0.9991948
-2.05 | 0.99932075 | 0.99886787 | 0.99970317 | 0.9991647
-2.013 | 0.99947417 | 0.99882573 | 0.99969292 | 0.99913281
-1.975 | 0.99922895 | 0.99878091 | 0.99968207 | 0.99909884
-1.937 | 0.99879438 | 0.99873334 | 0.99967074 | 0.9990626
-1.899 | 0.99844211 | 0.99868268 | 0.99965864 | 0.99902403
-1.862 | 0.99914604 | 0.99862868 | 0.99964595 | 0.99898273
-1.824 | 0.99899137 | 0.99857098 | 0.99963242 | 0.9989385
-1.786 | 0.99868274 | 0.99850923 | 0.99961817 | 0.99889106
-1.748 | 0.9981122 | 0.99844301 | 0.99960297 | 0.99884003
-1.711 | 0.99872494 | 0.9983719 | 0.99958682 | 0.99878508
-1.673 | 0.99834549 | 0.99829525 | 0.99956971 | 0.99872559
-1.635 | 0.99754113 | 0.99821252 | 0.99955142 | 0.9986611
-1.597 | 0.99736696 | 0.99812293 | 0.99953187 | 0.99859118
-1.56 | 0.99795556 | 0.99802566 | 0.99951082 | 0.99851483
-1.522 | 0.9983471 | 0.99791974 | 0.99948847 | 0.99843127
-1.484 | 0.99752003 | 0.99780405 | 0.99946439 | 0.99833959
-1.446 | 0.99814123 | 0.99767697 | 0.99943846 | 0.9982385
-1.409 | 0.99744612 | 0.99753696 | 0.99941063 | 0.99812633
-1.371 | 0.99793267 | 0.99738181 | 0.99938053 | 0.99800146
-1.333 | 0.99721122 | 0.99720925 | 0.99934781 | 0.99786139
-1.295 | 0.99722582 | 0.99701571 | 0.99931234 | 0.99770325
-1.258 | 0.99697053 | 0.99679714 | 0.9992739 | 0.99752337
-1.22 | 0.99648815 | 0.99654835 | 0.99923176 | 0.9973166
-1.182 | 0.99613214 | 0.99626219 | 0.99918574 | 0.99707645
-1.144 | 0.99643821 | 0.99592942 | 0.99913508 | 0.99679434
-1.107 | 0.99499786 | 0.99553847 | 0.99907929 | 0.99645919
-1.069 | 0.99494034 | 0.99507546 | 0.99901754 | 0.99605793
-1.031 | 0.99425137 | 0.9945249 | 0.99894881 | 0.99557608
-0.993 | 0.99332905 | 0.99387079 | 0.99887222 | 0.99499846
-0.956 | 0.99291408 | 0.99309564 | 0.99878633 | 0.99430931
-0.918 | 0.99163491 | 0.99217886 | 0.99868935 | 0.9934895
-0.88 | 0.99134248 | 0.99109644 | 0.99857926 | 0.99251723
-0.842 | 0.98964703 | 0.98982108 | 0.99845344 | 0.99136764
-0.805 | 0.98796207 | 0.98832333 | 0.99830872 | 0.99001461
-0.767 | 0.98528266 | 0.98657179 | 0.99814057 | 0.98843122
-0.729 | 0.98408043 | 0.98453742 | 0.99794358 | 0.9865939
-0.691 | 0.98103297 | 0.98219395 | 0.99771029 | 0.98448366
-0.654 | 0.97908783 | 0.97951621 | 0.99743062 | 0.98208559
-0.616 | 0.97610492 | 0.97648627 | 0.99709088 | 0.97939539
-0.578 | 0.97317517 | 0.97309536 | 0.99667156 | 0.97642392
-0.54 | 0.96883136 | 0.96933609 | 0.99614501 | 0.9731912
-0.503 | 0.96507215 | 0.96520239 | 0.99547106 | 0.96973133
-0.465 | 0.96095318 | 0.96069598 | 0.99459189 | 0.96610409
-0.427 | 0.95502836 | 0.9558093 | 0.9934265 | 0.96238267
-0.389 | 0.95126575 | 0.95052212 | 0.99187648 | 0.9586457
-0.352 | 0.94485241 | 0.94486135 | 0.98986614 | 0.95499521
-0.314 | 0.9398402 | 0.93898749 | 0.98743927 | 0.95154822
-0.276 | 0.9337914 | 0.93319577 | 0.98478884 | 0.94840693
-0.238 | 0.92735028 | 0.92775673 | 0.9820829 | 0.94567382
-0.201 | 0.92340976 | 0.92291224 | 0.97944993 | 0.94346225
-0.163 | 0.91873026 | 0.91888344 | 0.97702926 | 0.94185418
-0.125 | 0.91557372 | 0.91581637 | 0.97491974 | 0.94089669
-0.087 | 0.91335928 | 0.91392428 | 0.97328693 | 0.94063723
-0.05 | 0.91220051 | 0.9132871 | 0.97219205 | 0.94109511
-0.012 | 0.91323078 | 0.91396493 | 0.97173017 | 0.94223469
0.026 | 0.91513211 | 0.91590971 | 0.97190166 | 0.94400805
0.064 | 0.91852081 | 0.91901171 | 0.97265148 | 0.94636023
0.101 | 0.925098 | 0.92311251 | 0.97391844 | 0.94919407
0.139 | 0.92997849 | 0.92792851 | 0.97553253 | 0.95239598
0.177 | 0.93616337 | 0.93325031 | 0.97738367 | 0.95586663
0.215 | 0.94177198 | 0.93878585 | 0.97928786 | 0.95949793
0.252 | 0.94629782 | 0.94428861 | 0.98111498 | 0.96317363
0.29 | 0.95152515 | 0.9495275 | 0.98272705 | 0.96680039
0.328 | 0.95497394 | 0.95430285 | 0.98399997 | 0.97030288
0.366 | 0.95913297 | 0.95843792 | 0.98482805 | 0.97360986
0.403 | 0.96187544 | 0.96176249 | 0.98509288 | 0.97666961
0.441 | 0.96292603 | 0.96416605 | 0.98471224 | 0.97945392
0.479 | 0.9645775 | 0.96563047 | 0.98368585 | 0.98194462
0.517 | 0.96505648 | 0.96632153 | 0.98218691 | 0.98413461
0.554 | 0.9648149 | 0.96646178 | 0.98043013 | 0.98603159
0.592 | 0.96472514 | 0.96619594 | 0.97854543 | 0.98765057
0.63 | 0.96459121 | 0.96570563 | 0.97669595 | 0.98900968
0.668 | 0.96412969 | 0.96511608 | 0.97498471 | 0.99013132
0.705 | 0.96410573 | 0.96460104 | 0.97356194 | 0.9910391
0.743 | 0.96373779 | 0.9643243 | 0.97257018 | 0.99175411
0.781 | 0.96431196 | 0.9643563 | 0.97206199 | 0.99229431
0.819 | 0.96553886 | 0.96482807 | 0.97215527 | 0.99267268
0.856 | 0.96630973 | 0.96568996 | 0.97279304 | 0.99289685
0.894 | 0.96784091 | 0.96694058 | 0.97397089 | 0.99296969
0.932 | 0.96968418 | 0.96848899 | 0.9755972 | 0.99289185
0.97 | 0.97068381 | 0.97020006 | 0.97753751 | 0.99266243
1.007 | 0.97248763 | 0.97198629 | 0.97970784 | 0.99227846
1.045 | 0.97334909 | 0.97367835 | 0.98194617 | 0.99173224
1.083 | 0.97428042 | 0.97518665 | 0.98417628 | 0.99101043
1.121 | 0.97570455 | 0.97639281 | 0.98629773 | 0.99009508
1.158 | 0.97571427 | 0.97721684 | 0.98825175 | 0.98896509
1.196 | 0.97713244 | 0.9776051 | 0.99000847 | 0.98759663
1.234 | 0.97634882 | 0.97751033 | 0.9915427 | 0.98596764
1.272 | 0.97623992 | 0.97692323 | 0.99286342 | 0.98405981
1.309 | 0.97504634 | 0.97583634 | 0.99397784 | 0.98185843
1.347 | 0.97367579 | 0.97426474 | 0.99490845 | 0.97935629
1.385 | 0.97135729 | 0.97223908 | 0.99567837 | 0.97656071
1.423 | 0.97012711 | 0.96980119 | 0.99631077 | 0.97349048
1.46 | 0.96706575 | 0.96700162 | 0.99682724 | 0.97017437
1.498 | 0.96490866 | 0.96390921 | 0.99724448 | 0.96666479
1.536 | 0.96210563 | 0.96061361 | 0.99758011 | 0.9630335
1.574 | 0.95873851 | 0.95720881 | 0.99785233 | 0.95935649
1.611 | 0.95558035 | 0.95380378 | 0.99807608 | 0.95572776
1.649 | 0.9525817 | 0.95052648 | 0.9982627 | 0.95226383
1.687 | 0.94905728 | 0.94749331 | 0.99842048 | 0.94907284
1.725 | 0.94572961 | 0.94480956 | 0.99855542 | 0.94625413
1.762 | 0.94411892 | 0.94259322 | 0.99867213 | 0.94392109
1.8 | 0.9418003 | 0.94094408 | 0.99877387 | 0.9421702
1.838 | 0.94004154 | 0.93991894 | 0.9988634 | 0.9410556
1.876 | 0.9396199 | 0.93956715 | 0.99894261 | 0.94062454
1.913 | 0.93960494 | 0.93992436 | 0.99901319 | 0.94091117
1.951 | 0.93976986 | 0.94097173 | 0.99907649 | 0.94189537
1.989 | 0.94141126 | 0.94266194 | 0.99913335 | 0.94352859
2.027 | 0.94316441 | 0.94494754 | 0.99918479 | 0.94576269
2.064 | 0.94591171 | 0.94774652 | 0.99923152 | 0.948515
2.102 | 0.94798827 | 0.95094568 | 0.99927408 | 0.95167154
2.14 | 0.95206708 | 0.9544425 | 0.999313 | 0.9551295
2.178 | 0.95571214 | 0.9581356 | 0.9993487 | 0.95878685
2.215 | 0.95932943 | 0.96190804 | 0.9993816 | 0.96252656
2.253 | 0.96382165 | 0.96565866 | 0.99941188 | 0.96624678
2.291 | 0.96821374 | 0.96930951 | 0.99943984 | 0.96986973
2.329 | 0.97146833 | 0.97278827 | 0.99946576 | 0.97332251
2.366 | 0.97634524 | 0.97603625 | 0.9994899 | 0.97654629
2.404 | 0.97898078 | 0.97901988 | 0.99951237 | 0.97950751
2.442 | 0.98112059 | 0.98171991 | 0.9995333 | 0.98218662
2.48 | 0.98456144 | 0.98412633 | 0.99955285 | 0.98457348
2.517 | 0.98690152 | 0.98624378 | 0.99957114 | 0.98667264
2.555 | 0.98837054 | 0.98808789 | 0.99958825 | 0.98849952
2.593 | 0.990309 | 0.98967767 | 0.9996044 | 0.99007332
2.631 | 0.99190819 | 0.99103719 | 0.99961954 | 0.99141759
2.668 | 0.99246073 | 0.99219316 | 0.99963385 | 0.99255931
2.706 | 0.99360615 | 0.99317223 | 0.99964732 | 0.99352497
2.744 | 0.99502903 | 0.99399877 | 0.99966002 | 0.99433875
2.782 | 0.9957611 | 0.99469501 | 0.999672 | 0.99502301
2.819 | 0.9950757 | 0.99527961 | 0.99968338 | 0.99559623
2.857 | 0.99647099 | 0.99576879 | 0.99969411 | 0.99607468
2.895 | 0.99624169 | 0.99617743 | 0.99970436 | 0.99647319
2.933 | 0.99692744 | 0.99652004 | 0.99971402 | 0.99680603
2.97 | 0.9972496 | 0.99680954 | 0.9997232 | 0.99708635
3.008 | 0.99739403 | 0.99705708 | 0.99973196 | 0.99732506
3.046 | 0.99723643 | 0.99727106 | 0.9997403 | 0.99753076
3.084 | 0.99759215 | 0.99745798 | 0.99974823 | 0.99770975
3.121 | 0.99724346 | 0.99762297 | 0.9997558 | 0.99786711
3.159 | 0.99755555 | 0.99776959 | 0.99976301 | 0.99800646
3.197 | 0.99781388 | 0.99790084 | 0.99976999 | 0.99813086
3.235 | 0.99841905 | 0.9980191 | 0.99977654 | 0.99824256
3.272 | 0.9981879 | 0.99812615 | 0.99978286 | 0.99834329
3.31 | 0.99870026 | 0.9982236 | 0.99978888 | 0.99843472
3.348 | 0.99865139 | 0.99831265 | 0.99979478 | 0.99851793
3.386 | 0.99934888 | 0.99839425 | 0.99980026 | 0.99859399
3.423 | 0.99883831 | 0.99846929 | 0.99980557 | 0.99866372
3.461 | 0.99806386 | 0.99853873 | 0.9998107 | 0.99872792
3.499 | 0.99946314 | 0.99860293 | 0.9998157 | 0.99878722
3.537 | 0.99874729 | 0.99866241 | 0.99982035 | 0.998842
3.574 | 0.99810749 | 0.99871784 | 0.99982488 | 0.99889296
3.612 | 0.99861693 | 0.99876946 | 0.99982929 | 0.99894029
3.65 | 0.99921942 | 0.9988178 | 0.99983341 | 0.99898434
3.688 | 0.99934506 | 0.99886304 | 0.99983746 | 0.99902552
3.725 | 0.99842697 | 0.99890542 | 0.99984133 | 0.99906403
3.763 | 0.99935877 | 0.9989453 | 0.99984515 | 0.99910015
3.801 | 1.00007105 | 0.99898285 | 0.99984872 | 0.99913406
3.839 | 0.99890214 | 0.99901813 | 0.99985224 | 0.99916595
3.876 | 0.99949145 | 0.99905157 | 0.99985558 | 0.99919599
3.914 | 0.99830723 | 0.99908316 | 0.99985886 | 0.99922431
3.952 | 0.99862796 | 0.99911308 | 0.99986202 | 0.99925095
3.99 | 0.99996686 | 0.9991414 | 0.99986506 | 0.99927628
4.027 | 0.99884647 | 0.99916822 | 0.99986798 | 0.99930018
4.065 | 0.9993456 | 0.99919373 | 0.99987084 | 0.99932289
4.103 | 0.99949867 | 0.99921805 | 0.99987352 | 0.99934447
4.141 | 0.99910516 | 0.99924117 | 0.99987626 | 0.99936491
4.178 | 0.99993348 | 0.99926317 | 0.99987888 | 0.9993844
4.216 | 0.99923044 | 0.99928421 | 0.99988127 | 0.99940288
4.254 | 0.99986875 | 0.99930423 | 0.99988371 | 0.99942052
4.292 | 0.99971771 | 0.99932343 | 0.9998861 | 0.99943739
4.329 | 0.99902958 | 0.99934173 | 0.9998883 | 0.99945343
4.367 | 0.99920338 | 0.99935931 | 0.99989057 | 0.99946874
4.405 | 1.00015557 | 0.99937606 | 0.99989271 | 0.99948341
4.443 | 0.99937701 | 0.99939221 | 0.9998948 | 0.99949747
4.48 | 0.99980277 | 0.99940771 | 0.99989682 | 0.99951094
4.518 | 0.99917704 | 0.99942249 | 0.99989879 | 0.9995237
4.556 | 0.99931407 | 0.99943674 | 0.9999007 | 0.9995361
4.594 | 0.99886394 | 0.99945045 | 0.99990249 | 0.99954796
4.631 | 0.99941665 | 0.99946368 | 0.99990427 | 0.99955934
4.669 | 0.99984193 | 0.99947631 | 0.99990606 | 0.99957025
4.707 | 0.99995023 | 0.99948859 | 0.99990779 | 0.9995808
4.745 | 0.99933171 | 0.99950027 | 0.9999094 | 0.99959087
4.782 | 1.00007153 | 0.99951166 | 0.99991101 | 0.99960059
4.82 | 0.99921256 | 0.99952257 | 0.99991256 | 0.99961001
4.858 | 1.00022554 | 0.99953312 | 0.99991411 | 0.99961901