## Preedge Spectra Fig12
American Mineralogist: April 2018 Deposit AM-18-46268
Cottrell et al.: Oxidation of Fe during XANES analysis of hydrous glass
| AII_0 (XANES3) | AII_0 (XANES4) | AII_0 (XANES3-XANES4) | B8 (XANES3) | B8 (XANES4) | B8 (XANES3-XANES4) | B11 (XANES3) | B11 (XANES4) | B11 (XANES3-XANES4) | B13 (XANES3) | B13 (XANES4) | B13 (XANES3-XANES4) | B16 (XANES3) | B16 (XANES4) | B16 (XANES3-XANES4) | B17 (XANES3) | B17 (XANES4) | B17 (XANES3-XANES4) | B19 (XANES3) | B19 (XANES4) | B19 (XANES3-XANES4) | B20 (XANES3) | B20 (XANES4) | B20 (XANES3-XANES4) | B22 (XANES3) | B22 (XANES4) | B22 (XANES3-XANES4)
Energy | Intensity (Raw) | Intensity (Raw) | Intensity (Raw) | Intensity (Raw) | Intensity (Raw) | Intensity (Raw) | Intensity (Raw) | Intensity (Raw) | Intensity (Raw) | Intensity (Raw) | Intensity (Raw) | Intensity (Raw) | Intensity (Raw) | Intensity (Raw) | Intensity (Raw) | Intensity (Raw) | Intensity (Raw) | Intensity (Raw) | Intensity (Raw) | Intensity (Raw) | Intensity (Raw) | Intensity (Raw) | Intensity (Raw) | Intensity (Raw) | Intensity (Raw) | Intensity (Raw) | Intensity (Raw)
7108.994 | 0.022796327 | 0.022611105 | 0.000185222 | 0.022393056 | 0.022249719 | 0.000143337 | 0.021288276 | 0.022126833 | -0.000838557 | 0.022558031 | 0.022818999 | -0.000260968 | 0.019659619 | 0.020567841 | -0.000908222 | 0.01813417 | 0.018556289 | -0.000422119 | 0.018303969 | 0.019086657 | -0.000782688 | 0.022341964 | 0.022097072 | 0.000244892 | 0.021429933 | 0.021232808 | 0.000197125
7109.096 | 0.023046892 | 0.023396722 | -0.00034983 | 0.02326328 | 0.02283828 | 0.000425 | 0.022034507 | 0.022664876 | -0.000630369 | 0.023238566 | 0.023663022 | -0.000424456 | 0.020389819 | 0.021285732 | -0.000895913 | 0.018447441 | 0.019026001 | -0.00057856 | 0.018894984 | 0.019274198 | -0.000379214 | 0.022597071 | 0.022771718 | -0.000174647 | 0.022656263 | 0.021555443 | 0.00110082
7109.198 | 0.023907923 | 0.023986006 | -7.8083e-05 | 0.023696573 | 0.023537792 | 0.000158781 | 0.022497911 | 0.0232976 | -0.000799689 | 0.024110582 | 0.024527314 | -0.000416732 | 0.021336909 | 0.021764615 | -0.000427706 | 0.019021193 | 0.019534634 | -0.000513441 | 0.019304154 | 0.019608123 | -0.000303969 | 0.023565935 | 0.023287994 | 0.000277941 | 0.022777129 | 0.022519238 | 0.000257891
7109.302 | 0.024745602 | 0.024471083 | 0.000274519 | 0.024407824 | 0.024278316 | 0.000129508 | 0.023135762 | 0.024112681 | -0.000976919 | 0.024636013 | 0.025005358 | -0.000369345 | 0.021871547 | 0.022608326 | -0.000736779 | 0.020195976 | 0.020102367 | 9.3609e-05 | 0.020061173 | 0.020354992 | -0.000293819 | 0.023819834 | 0.023988292 | -0.000168458 | 0.023783859 | 0.023086326 | 0.000697533
7109.397 | 0.025375807 | 0.025677607 | -0.0003018 | 0.025473247 | 0.025165319 | 0.000307928 | 0.023832349 | 0.024582439 | -0.00075009 | 0.025848125 | 0.026146978 | -0.000298853 | 0.022131298 | 0.023098655 | -0.000967357 | 0.020519494 | 0.020897066 | -0.000377572 | 0.020849438 | 0.02103836 | -0.000188922 | 0.024648128 | 0.024913235 | -0.000265107 | 0.0243497 | 0.023591754 | 0.000757946
7109.498 | 0.026944524 | 0.026678689 | 0.000265835 | 0.026050703 | 0.026340401 | -0.000289698 | 0.024759121 | 0.025628357 | -0.000869236 | 0.026465599 | 0.027098878 | -0.000633279 | 0.023628006 | 0.023810735 | -0.000182729 | 0.021223923 | 0.02106701 | 0.000156913 | 0.021104617 | 0.021682466 | -0.000577849 | 0.02576494 | 0.025988371 | -0.000223431 | 0.024918307 | 0.024849497 | 6.881e-05
7109.604 | 0.027446347 | 0.027544076 | -9.7729e-05 | 0.027055754 | 0.027204638 | -0.000148884 | 0.025595759 | 0.026604266 | -0.001008507 | 0.027002504 | 0.028037604 | -0.0010351 | 0.024416479 | 0.025280661 | -0.000864182 | 0.021481292 | 0.022447843 | -0.000966551 | 0.021857401 | 0.022360662 | -0.000503261 | 0.026642019 | 0.026728291 | -8.6272e-05 | 0.026271355 | 0.025699713 | 0.000571642
7109.696 | 0.028790114 | 0.028874521 | -8.4407e-05 | 0.028137887 | 0.028249079 | -0.000111192 | 0.026541504 | 0.02735359 | -0.000812086 | 0.028204799 | 0.029240238 | -0.001035439 | 0.0247533 | 0.026119803 | -0.001366503 | 0.022570741 | 0.023039953 | -0.000469212 | 0.022594201 | 0.023098732 | -0.000504531 | 0.027553888 | 0.028218626 | -0.000664738 | 0.027292866 | 0.026490548 | 0.000802318
7109.803 | 0.029731163 | 0.030097805 | -0.000366642 | 0.029697823 | 0.029378521 | 0.000319302 | 0.027759851 | 0.028680504 | -0.000920653 | 0.029625786 | 0.0301881 | -0.000562314 | 0.026288639 | 0.026900155 | -0.000611516 | 0.023433741 | 0.023825048 | -0.000391307 | 0.023592765 | 0.024094052 | -0.000501287 | 0.02898969 | 0.028897423 | 9.2267e-05 | 0.027586382 | 0.027787142 | -0.00020076
7109.899 | 0.031459096 | 0.031369438 | 8.9658e-05 | 0.030615431 | 0.030995457 | -0.000380026 | 0.028955704 | 0.029859131 | -0.000903427 | 0.031053494 | 0.031910959 | -0.000857465 | 0.02714795 | 0.02773648 | -0.00058853 | 0.024078637 | 0.024974241 | -0.000895604 | 0.024954585 | 0.025153385 | -0.0001988 | 0.029793782 | 0.030443974 | -0.000650192 | 0.029758255 | 0.028756612 | 0.001001643
7110.008 | 0.032721562 | 0.033077041 | -0.000355479 | 0.032372656 | 0.032129262 | 0.000243394 | 0.030356682 | 0.031569743 | -0.001213061 | 0.033037267 | 0.033260111 | -0.000222844 | 0.029043346 | 0.029674024 | -0.000630678 | 0.024879362 | 0.025880015 | -0.001000653 | 0.025844538 | 0.026580638 | -0.0007361 | 0.031976092 | 0.031849619 | 0.000126473 | 0.031254314 | 0.030743975 | 0.000510339
7110.095 | 0.034219954 | 0.034823128 | -0.000603174 | 0.033655546 | 0.033994954 | -0.000339408 | 0.031706629 | 0.033081086 | -0.001374457 | 0.034514363 | 0.035007907 | -0.000493544 | 0.030145883 | 0.031213298 | -0.001067415 | 0.026175038 | 0.026729742 | -0.000554704 | 0.026980282 | 0.027436765 | -0.000456483 | 0.033309731 | 0.03352654 | -0.000216809 | 0.033114974 | 0.032075169 | 0.001039805
7110.2 | 0.03722757 | 0.036971304 | 0.000256266 | 0.036530495 | 0.036474622 | 5.5873e-05 | 0.033843906 | 0.035150271 | -0.001306365 | 0.037023031 | 0.037488757 | -0.000465726 | 0.031785246 | 0.033189049 | -0.001403803 | 0.027572476 | 0.028190675 | -0.000618199 | 0.028410326 | 0.029101444 | -0.000691118 | 0.035447069 | 0.035772927 | -0.000325858 | 0.034499221 | 0.033720547 | 0.000778674
7110.295 | 0.03973828 | 0.040222496 | -0.000484216 | 0.038611982 | 0.038819577 | -0.000207595 | 0.035878716 | 0.037472298 | -0.001593582 | 0.038923997 | 0.04021059 | -0.001286593 | 0.034346809 | 0.035423464 | -0.001076655 | 0.029178225 | 0.029644192 | -0.000465967 | 0.02983024 | 0.030846834 | -0.001016594 | 0.037615108 | 0.037760111 | -0.000145003 | 0.037247628 | 0.036655123 | 0.000592505
7110.406 | 0.043110169 | 0.043621735 | -0.000511566 | 0.041475798 | 0.041909957 | -0.000434159 | 0.038457895 | 0.040273498 | -0.001815603 | 0.042422713 | 0.043304433 | -0.00088172 | 0.037290204 | 0.038310821 | -0.001020617 | 0.031036752 | 0.032216194 | -0.001179442 | 0.032380647 | 0.03295944 | -0.000578793 | 0.040817286 | 0.041516871 | -0.000699585 | 0.039657275 | 0.0387361 | 0.000921175
7110.499 | 0.045964342 | 0.045874627 | 8.9715e-05 | 0.044733308 | 0.044886907 | -0.000153599 | 0.041297036 | 0.04314253 | -0.001845494 | 0.045569294 | 0.046927831 | -0.001358537 | 0.040288205 | 0.041017002 | -0.000728797 | 0.032955857 | 0.034205093 | -0.001249236 | 0.034214653 | 0.035190386 | -0.000975733 | 0.043751515 | 0.043677033 | 7.4482e-05 | 0.042702828 | 0.041998096 | 0.000704732
7110.606 | 0.050520251 | 0.050514794 | 5.457e-06 | 0.048893741 | 0.049190623 | -0.000296882 | 0.044662497 | 0.04725426 | -0.002591763 | 0.049772949 | 0.050729844 | -0.000956895 | 0.043041759 | 0.04507337 | -0.002031611 | 0.034904854 | 0.036643287 | -0.001738433 | 0.037092672 | 0.038160323 | -0.001067651 | 0.047805125 | 0.047842474 | -3.7349e-05 | 0.046700289 | 0.045855785 | 0.000844504
7110.694 | 0.054472286 | 0.054170791 | 0.000301495 | 0.052786788 | 0.053277786 | -0.000490998 | 0.048209851 | 0.050713568 | -0.002503717 | 0.053969893 | 0.055295299 | -0.001325406 | 0.046965778 | 0.048176784 | -0.001211006 | 0.037471582 | 0.038927401 | -0.001455819 | 0.039698591 | 0.040593156 | -0.000894565 | 0.051272156 | 0.051434349 | -0.000162193 | 0.050118023 | 0.049414628 | 0.000703395
7110.803 | 0.060400434 | 0.060634448 | -0.000234014 | 0.058202945 | 0.058809828 | -0.000606883 | 0.052473437 | 0.05562613 | -0.003152693 | 0.059848966 | 0.060965654 | -0.001116688 | 0.051597373 | 0.053195596 | -0.001598223 | 0.040965009 | 0.04249575 | -0.001530741 | 0.042902815 | 0.0436112 | -0.000708385 | 0.056392829 | 0.056145086 | 0.000247743 | 0.054849004 | 0.0549362 | -8.7196e-05
7110.897 | 0.066572056 | 0.066132103 | 0.000439953 | 0.062621964 | 0.063875478 | -0.001253514 | 0.056990114 | 0.06010641 | -0.003116296 | 0.06482609 | 0.066137828 | -0.001311738 | 0.055281423 | 0.05774804 | -0.002466617 | 0.044326627 | 0.045286056 | -0.000959429 | 0.046486941 | 0.047605391 | -0.00111845 | 0.06100703 | 0.061572662 | -0.000565632 | 0.059223632 | 0.059146309 | 7.7323e-05
7110.996 | 0.071636021 | 0.07176372 | -0.000127699 | 0.068288063 | 0.069110443 | -0.00082238 | 0.061293658 | 0.06530142 | -0.004007762 | 0.069925336 | 0.072676419 | -0.002751083 | 0.061613447 | 0.062343271 | -0.000729824 | 0.04702122 | 0.048785576 | -0.001764356 | 0.049928144 | 0.051147752 | -0.001219608 | 0.06660538 | 0.06716866 | -0.00056328 | 0.06439054 | 0.06400265 | 0.00038789
7111.095 | 0.07779546 | 0.077903784 | -0.000108324 | 0.073917544 | 0.074647735 | -0.000730191 | 0.065573448 | 0.069799661 | -0.004226213 | 0.07527132 | 0.078377371 | -0.003106051 | 0.064984898 | 0.067303841 | -0.002318943 | 0.050437039 | 0.051753798 | -0.001316759 | 0.053863625 | 0.054839361 | -0.000975736 | 0.071340871 | 0.072564105 | -0.001223234 | 0.069383228 | 0.069049684 | 0.000333544
7111.199 | 0.082768076 | 0.082829852 | -6.1776e-05 | 0.079363563 | 0.079471881 | -0.000108318 | 0.069528373 | 0.073394598 | -0.003866225 | 0.081065543 | 0.082879871 | -0.001814328 | 0.069069764 | 0.071450752 | -0.002380988 | 0.052983114 | 0.054984388 | -0.002001274 | 0.056968369 | 0.05842319 | -0.001454821 | 0.076612879 | 0.077216812 | -0.000603933 | 0.07424223 | 0.073914774 | 0.000327456
7111.298 | 0.087944682 | 0.087874197 | 7.0485e-05 | 0.082688372 | 0.083564854 | -0.000876482 | 0.072329156 | 0.076951612 | -0.004622456 | 0.084529966 | 0.087124589 | -0.002594623 | 0.072485225 | 0.074576021 | -0.002090796 | 0.055597605 | 0.057314451 | -0.001716846 | 0.060127106 | 0.061377114 | -0.001250008 | 0.080189063 | 0.080876453 | -0.00068739 | 0.078531145 | 0.07725868 | 0.001272465
7111.402 | 0.090821734 | 0.091217254 | -0.00039552 | 0.085988732 | 0.086752127 | -0.000763395 | 0.075565549 | 0.079658034 | -0.004092485 | 0.087158725 | 0.089928974 | -0.002770249 | 0.074743709 | 0.077464991 | -0.002721282 | 0.058315902 | 0.059785982 | -0.00147008 | 0.062878645 | 0.063489428 | -0.000610783 | 0.083967694 | 0.083738592 | 0.000229102 | 0.081742221 | 0.080967109 | 0.000775112
7111.499 | 0.094352394 | 0.093604125 | 0.000748269 | 0.087778159 | 0.08893954 | -0.001161381 | 0.076690288 | 0.08144847 | -0.004758182 | 0.088502535 | 0.091642852 | -0.003140317 | 0.076410905 | 0.078918342 | -0.002507437 | 0.059951555 | 0.061323045 | -0.00137149 | 0.063971188 | 0.06525067 | -0.001279482 | 0.08508561 | 0.085890754 | -0.000805144 | 0.08361407 | 0.082360433 | 0.001253637
7111.598 | 0.093805287 | 0.093927537 | -0.00012225 | 0.088722966 | 0.08980574 | -0.001082774 | 0.077726388 | 0.081879895 | -0.004153507 | 0.089783317 | 0.091851726 | -0.002068409 | 0.077568357 | 0.079518798 | -0.001950441 | 0.060775913 | 0.063647048 | -0.002871135 | 0.066001255 | 0.067361061 | -0.001359806 | 0.086393096 | 0.086796451 | -0.000403355 | 0.083564082 | 0.083545639 | 1.8443e-05
7111.703 | 0.093895968 | 0.092958417 | 0.000937551 | 0.088405669 | 0.089253695 | -0.000848026 | 0.077556344 | 0.081766701 | -0.004210357 | 0.088452282 | 0.090877123 | -0.002424841 | 0.076347997 | 0.07969063 | -0.003342633 | 0.062715005 | 0.064346661 | -0.001631656 | 0.066703756 | 0.068143502 | -0.001439746 | 0.08635551 | 0.086409016 | -5.3506e-05 | 0.084011042 | 0.082716281 | 0.001294761
7111.801 | 0.091799508 | 0.092016344 | -0.000216836 | 0.087635475 | 0.088550436 | -0.000914961 | 0.077459278 | 0.081091493 | -0.003632215 | 0.087395442 | 0.089543678 | -0.002148236 | 0.076962275 | 0.078386535 | -0.00142426 | 0.064167098 | 0.065606156 | -0.001439058 | 0.0674793 | 0.068995324 | -0.001516024 | 0.08514671 | 0.086237109 | -0.001090399 | 0.082729733 | 0.082549852 | 0.000179881
7111.9 | 0.089556689 | 0.08912484 | 0.000431849 | 0.08565418 | 0.086352299 | -0.000698119 | 0.076781048 | 0.079579549 | -0.002798501 | 0.085821754 | 0.086942651 | -0.001120897 | 0.075989671 | 0.076977902 | -0.000988231 | 0.065228391 | 0.066349325 | -0.001120934 | 0.068680361 | 0.068767977 | -8.7616e-05 | 0.084070477 | 0.084640213 | -0.000569736 | 0.08280662 | 0.0814903 | 0.00131632
7111.998 | 0.087011957 | 0.086406083 | 0.000605874 | 0.083783506 | 0.084381978 | -0.000598472 | 0.075758777 | 0.078558885 | -0.002800108 | 0.083699193 | 0.084737226 | -0.001038033 | 0.073768479 | 0.075339961 | -0.001571482 | 0.065963202 | 0.068191771 | -0.002228569 | 0.069262487 | 0.069763013 | -0.000500526 | 0.08279171 | 0.082991701 | -0.000199991 | 0.08207572 | 0.079698968 | 0.002376752
7112.099 | 0.084198484 | 0.083511805 | 0.000686679 | 0.082112933 | 0.082792817 | -0.000679884 | 0.075249461 | 0.077322976 | -0.002073515 | 0.080674045 | 0.081068862 | -0.000394817 | 0.073113422 | 0.073725235 | -0.000611813 | 0.068958956 | 0.069472608 | -0.000513652 | 0.070365307 | 0.071103835 | -0.000738528 | 0.081760983 | 0.08114611 | 0.000614873 | 0.080191499 | 0.079062773 | 0.001128726
7112.198 | 0.082121915 | 0.081745504 | 0.000376411 | 0.080577033 | 0.08104488 | -0.000467847 | 0.075308101 | 0.076804192 | -0.001496091 | 0.079133713 | 0.079128892 | 4.821e-06 | 0.071249636 | 0.072642482 | -0.001392846 | 0.070742287 | 0.071309141 | -0.000566854 | 0.071403152 | 0.07225513 | -0.000851978 | 0.080409717 | 0.08063011 | -0.000220393 | 0.079825328 | 0.078163855 | 0.001661473
7112.302 | 0.079951001 | 0.078772101 | 0.0011789 | 0.079406422 | 0.079675993 | -0.000269571 | 0.075356133 | 0.076320223 | -0.00096409 | 0.077689772 | 0.077238988 | 0.000450784 | 0.07192028 | 0.071966991 | -4.6711e-05 | 0.073604309 | 0.074121252 | -0.000516943 | 0.073839315 | 0.074470679 | -0.000631364 | 0.079761008 | 0.079739781 | 2.1227e-05 | 0.078372428 | 0.077704997 | 0.000667431
7112.397 | 0.077626781 | 0.078494186 | -0.000867405 | 0.079572375 | 0.07952539 | 4.6985e-05 | 0.076474524 | 0.07639243 | 8.2094e-05 | 0.076558396 | 0.075763495 | 0.000794901 | 0.071812169 | 0.071722162 | 9.0007e-05 | 0.077016801 | 0.076583462 | 0.000433339 | 0.076791638 | 0.07694003 | -0.000148392 | 0.080337785 | 0.080527435 | -0.00018965 | 0.07937668 | 0.078652323 | 0.000724357
7112.498 | 0.077953245 | 0.077983728 | -3.0483e-05 | 0.07965536 | 0.079896084 | -0.000240724 | 0.077765736 | 0.077322124 | 0.000443612 | 0.077048774 | 0.075336598 | 0.001712176 | 0.072438082 | 0.072204376 | 0.000233706 | 0.079994615 | 0.080415781 | -0.000421166 | 0.079759377 | 0.079749475 | 9.902e-06 | 0.080927626 | 0.081320332 | -0.000392706 | 0.080431952 | 0.079244303 | 0.001187649
7112.597 | 0.078221787 | 0.077691902 | 0.000529885 | 0.080555006 | 0.080742372 | -0.000187366 | 0.079536483 | 0.078980142 | 0.000556341 | 0.07749195 | 0.075798333 | 0.001693617 | 0.07378178 | 0.073218225 | 0.000563555 | 0.084556661 | 0.083775504 | 0.000781157 | 0.08349686 | 0.083312545 | 0.000184315 | 0.08269218 | 0.082836406 | -0.000144226 | 0.082153272 | 0.080682821 | 0.001470451
7112.698 | 0.078485054 | 0.078178497 | 0.000306557 | 0.081687246 | 0.081842735 | -0.000155489 | 0.081641848 | 0.080792445 | 0.000849403 | 0.077977979 | 0.076570409 | 0.00140757 | 0.07477082 | 0.074716849 | 5.3971e-05 | 0.088490778 | 0.088763534 | -0.000272756 | 0.08684214 | 0.086696113 | 0.000146027 | 0.08455223 | 0.08411464 | 0.00043759 | 0.084113408 | 0.08227224 | 0.001841168
7112.796 | 0.077996342 | 0.078314874 | -0.000318532 | 0.082847145 | 0.082850956 | -3.811e-06 | 0.084328788 | 0.082239925 | 0.002088863 | 0.078688248 | 0.076968502 | 0.001719746 | 0.077238119 | 0.075630131 | 0.001607988 | 0.092051535 | 0.092205134 | -0.000153599 | 0.090443768 | 0.090544031 | -0.000100263 | 0.08574509 | 0.085818857 | -7.3767e-05 | 0.08647856 | 0.084447428 | 0.002031132
7112.9 | 0.079003698 | 0.078580895 | 0.000422803 | 0.084669476 | 0.084356765 | 0.000312711 | 0.086405703 | 0.084039282 | 0.002366421 | 0.079228957 | 0.076564049 | 0.002664908 | 0.07859405 | 0.076984707 | 0.001609343 | 0.095283151 | 0.095623422 | -0.000340271 | 0.093664282 | 0.09436905 | -0.000704768 | 0.088005272 | 0.087660276 | 0.000344996 | 0.088297511 | 0.086291258 | 0.002006253
7113.004 | 0.0794968 | 0.078871635 | 0.000625165 | 0.08518667 | 0.085294344 | -0.000107674 | 0.087705986 | 0.085038231 | 0.002667755 | 0.080012163 | 0.077044905 | 0.002967258 | 0.079349209 | 0.077736211 | 0.001612998 | 0.09919743 | 0.098174965 | 0.001022465 | 0.097329185 | 0.097405695 | -7.651e-05 | 0.089637285 | 0.088641799 | 0.000995486 | 0.08956839 | 0.087777214 | 0.001791176
7113.1 | 0.078305894 | 0.079203091 | -0.000897197 | 0.085883971 | 0.085645865 | 0.000238106 | 0.08873396 | 0.085628369 | 0.003105591 | 0.080280441 | 0.07642791 | 0.003852531 | 0.08032065 | 0.078429051 | 0.001891599 | 0.10145268 | 0.10056669 | 0.00088599 | 0.099900886 | 0.10026182 | -0.000360934 | 0.089996661 | 0.090126806 | -0.000130145 | 0.090487237 | 0.089059068 | 0.001428169
7113.206 | 0.078409238 | 0.078307066 | 0.000102172 | 0.085447774 | 0.085469734 | -2.196e-05 | 0.088998692 | 0.085567486 | 0.003431206 | 0.079305052 | 0.076121008 | 0.003184044 | 0.08000622 | 0.078721593 | 0.001284627 | 0.10273591 | 0.10132871 | 0.0014072 | 0.1011625 | 0.10174011 | -0.00057761 | 0.090898608 | 0.089586987 | 0.001311621 | 0.090807866 | 0.089104912 | 0.001702954
7113.298 | 0.077319235 | 0.077841578 | -0.000522343 | 0.084796596 | 0.084881924 | -8.5328e-05 | 0.088950897 | 0.085109597 | 0.0038413 | 0.079065829 | 0.074560138 | 0.004505691 | 0.079610347 | 0.077879501 | 0.001730846 | 0.10457658 | 0.10272428 | 0.0018523 | 0.10257935 | 0.10231249 | 0.00026686 | 0.090301119 | 0.090021023 | 0.000280096 | 0.090395032 | 0.08917477 | 0.001220262
7113.401 | 0.075884939 | 0.076299687 | -0.000414748 | 0.084096135 | 0.083638824 | 0.000457311 | 0.088351487 | 0.084131001 | 0.004220486 | 0.077515067 | 0.07334724 | 0.004167827 | 0.078967856 | 0.076897799 | 0.002070057 | 0.10378908 | 0.10211157 | 0.00167751 | 0.10182339 | 0.10259499 | -0.0007716 | 0.088852439 | 0.089266065 | -0.000413626 | 0.089922882 | 0.088938326 | 0.000984556
7113.501 | 0.074739367 | 0.074550585 | 0.000188782 | 0.083187839 | 0.082440574 | 0.000747265 | 0.087267256 | 0.082891596 | 0.00437566 | 0.076130191 | 0.071924652 | 0.004205539 | 0.077534695 | 0.075873678 | 0.001661017 | 0.10238852 | 0.100741 | 0.00164752 | 0.10100921 | 0.10161631 | -0.0006071 | 0.087664197 | 0.087324646 | 0.000339551 | 0.08932479 | 0.087284912 | 0.002039878
7113.6 | 0.073666052 | 0.074207322 | -0.00054127 | 0.08078127 | 0.080626904 | 0.000154366 | 0.086023375 | 0.081763224 | 0.004260151 | 0.074976446 | 0.070220362 | 0.004756084 | 0.076852872 | 0.074248076 | 0.002604796 | 0.099448719 | 0.0993694 | 7.9319e-05 | 0.099276564 | 0.099051381 | 0.000225183 | 0.086366296 | 0.085395699 | 0.000970597 | 0.087378306 | 0.085927498 | 0.001450808
7113.7 | 0.071950157 | 0.072416257 | -0.0004661 | 0.079482817 | 0.078966469 | 0.000516348 | 0.083723415 | 0.079815765 | 0.00390765 | 0.073660231 | 0.069418238 | 0.004241993 | 0.074922432 | 0.072448994 | 0.002473438 | 0.097691002 | 0.095819052 | 0.00187195 | 0.095860872 | 0.095961464 | -0.000100592 | 0.084666632 | 0.083517131 | 0.001149501 | 0.084203521 | 0.083960635 | 0.000242886
7113.802 | 0.070683471 | 0.070406783 | 0.000276688 | 0.077834601 | 0.077425192 | 0.000409409 | 0.081924804 | 0.078179497 | 0.003745307 | 0.072288956 | 0.068630376 | 0.00365858 | 0.072066953 | 0.071839759 | 0.000227194 | 0.093961109 | 0.09310682 | 0.000854289 | 0.093010274 | 0.092405186 | 0.000605088 | 0.082148977 | 0.081346835 | 0.000802142 | 0.083465152 | 0.081083475 | 0.002381677
7113.903 | 0.070023963 | 0.069317044 | 0.000706919 | 0.076050307 | 0.075812483 | 0.000237824 | 0.079383527 | 0.076577281 | 0.002806246 | 0.071218663 | 0.067957131 | 0.003261532 | 0.071301265 | 0.069760753 | 0.001540512 | 0.090113943 | 0.089244782 | 0.000869161 | 0.08868793 | 0.088517728 | 0.000170202 | 0.07952337 | 0.079235151 | 0.000288219 | 0.080068273 | 0.078825763 | 0.00124251
7114.001 | 0.068125792 | 0.068226785 | -0.000100993 | 0.074609871 | 0.074217003 | 0.000392868 | 0.077826802 | 0.075182496 | 0.002644306 | 0.069906613 | 0.06690946 | 0.002997153 | 0.069583303 | 0.068225131 | 0.001358172 | 0.08707064 | 0.086339881 | 0.000730759 | 0.085301657 | 0.085136043 | 0.000165614 | 0.078349001 | 0.077395326 | 0.000953675 | 0.077676396 | 0.076366496 | 0.0013099
7114.102 | 0.068389274 | 0.067668865 | 0.000720409 | 0.073805249 | 0.073281843 | 0.000523406 | 0.075828998 | 0.073861294 | 0.001967704 | 0.069772282 | 0.066853734 | 0.002918548 | 0.068534557 | 0.067661752 | 0.000872805 | 0.08445604 | 0.083474068 | 0.000981972 | 0.081744092 | 0.081475431 | 0.000268661 | 0.075988201 | 0.076347554 | -0.000359353 | 0.07661592 | 0.074832301 | 0.001783619
7114.195 | 0.067631076 | 0.067357894 | 0.000273182 | 0.072648054 | 0.072827652 | -0.000179598 | 0.074662457 | 0.073083877 | 0.00157858 | 0.068889275 | 0.067150581 | 0.001738694 | 0.067553798 | 0.067174592 | 0.000379206 | 0.081872029 | 0.080813144 | 0.001058885 | 0.078858848 | 0.078882894 | -2.4046e-05 | 0.074919137 | 0.07382193 | 0.001097207 | 0.075205758 | 0.073754152 | 0.001451606
7114.301 | 0.067807592 | 0.068208867 | -0.000401275 | 0.071997011 | 0.071903841 | 9.317e-05 | 0.073734323 | 0.072597056 | 0.001137267 | 0.069327035 | 0.067553129 | 0.001773906 | 0.067238306 | 0.066058556 | 0.00117975 | 0.078796199 | 0.07879452 | 1.679e-06 | 0.075668328 | 0.075840451 | -0.000172123 | 0.074425431 | 0.07388595 | 0.000539481 | 0.074194849 | 0.072564765 | 0.001630084
7114.394 | 0.067924382 | 0.068218041 | -0.000293659 | 0.071974583 | 0.072225239 | -0.000250656 | 0.072856898 | 0.07204233 | 0.000814568 | 0.069080433 | 0.068208449 | 0.000871984 | 0.066905348 | 0.066157201 | 0.000748147 | 0.076233471 | 0.0769448 | -0.000711329 | 0.073915556 | 0.073775704 | 0.000139852 | 0.073675625 | 0.073100886 | 0.000574739 | 0.073142486 | 0.07199091 | 0.001151576
7114.498 | 0.068552315 | 0.068871241 | -0.000318926 | 0.072588001 | 0.072182937 | 0.000405064 | 0.072213644 | 0.071619921 | 0.000593723 | 0.070021838 | 0.069038032 | 0.000983806 | 0.066344459 | 0.066400576 | -5.6117e-05 | 0.074903381 | 0.074475135 | 0.000428246 | 0.071750661 | 0.07208436 | -0.000333699 | 0.073903468 | 0.072725386 | 0.001178082 | 0.073157906 | 0.071652588 | 0.001505318
7114.605 | 0.070581019 | 0.070218098 | 0.000362921 | 0.073286012 | 0.073076453 | 0.000209559 | 0.071609132 | 0.072295302 | -0.00068617 | 0.071096223 | 0.070388991 | 0.000707232 | 0.066592646 | 0.066493018 | 9.9628e-05 | 0.073690957 | 0.07306765 | 0.000623307 | 0.07034429 | 0.070411861 | -6.7571e-05 | 0.073556548 | 0.073204083 | 0.000352465 | 0.073272023 | 0.071984938 | 0.001287085
7114.701 | 0.071279529 | 0.071458751 | -0.000179222 | 0.074247864 | 0.074012246 | 0.000235618 | 0.07202795 | 0.072875404 | -0.000847454 | 0.071369378 | 0.071835617 | -0.000466239 | 0.068209033 | 0.067413857 | 0.000795176 | 0.072019765 | 0.072680561 | -0.000660796 | 0.069203895 | 0.069556101 | -0.000352206 | 0.073628953 | 0.07396296 | -0.000334007 | 0.073232893 | 0.072102001 | 0.001130892
7114.802 | 0.073398947 | 0.073176373 | 0.000222574 | 0.074606915 | 0.075074786 | -0.000467871 | 0.072764373 | 0.073795359 | -0.001030986 | 0.073837633 | 0.073772248 | 6.5385e-05 | 0.068750138 | 0.068536594 | 0.000213544 | 0.070840454 | 0.071666799 | -0.000826345 | 0.068576876 | 0.068983953 | -0.000407077 | 0.075361561 | 0.074980079 | 0.000381482 | 0.074584637 | 0.073295472 | 0.001289165
7114.9 | 0.075801453 | 0.075386409 | 0.000415044 | 0.076179876 | 0.076642653 | -0.000462777 | 0.073463633 | 0.074771078 | -0.001307445 | 0.075573089 | 0.07579617 | -0.000223081 | 0.069665839 | 0.069780678 | -0.000114839 | 0.070968018 | 0.071943165 | -0.000975147 | 0.068080651 | 0.068955958 | -0.000875307 | 0.077103358 | 0.076415701 | 0.000687657 | 0.075214263 | 0.074062731 | 0.001151532
7115.004 | 0.077426358 | 0.077833967 | -0.000407609 | 0.078784925 | 0.079140876 | -0.000355951 | 0.074793031 | 0.076163396 | -0.001370365 | 0.078258719 | 0.077927004 | 0.000331715 | 0.070554583 | 0.071435117 | -0.000880534 | 0.071305504 | 0.072167336 | -0.000861832 | 0.068810277 | 0.069474075 | -0.000663798 | 0.078226787 | 0.078441696 | -0.000214909 | 0.076693538 | 0.075832002 | 0.000861536
7115.098 | 0.08049012 | 0.07969909 | 0.00079103 | 0.080530966 | 0.081040578 | -0.000509612 | 0.076273476 | 0.07771266 | -0.001439184 | 0.079905986 | 0.080923991 | -0.001018005 | 0.071443229 | 0.073695393 | -0.002252164 | 0.071370175 | 0.072572469 | -0.001202294 | 0.06934865 | 0.070259716 | -0.000911066 | 0.080830483 | 0.080139849 | 0.000690634 | 0.078954055 | 0.077152581 | 0.001801474
7115.191 | 0.082831767 | 0.082642182 | 0.000189585 | 0.083294063 | 0.083726532 | -0.000432469 | 0.077966259 | 0.080128368 | -0.002162109 | 0.082683146 | 0.082965387 | -0.000282241 | 0.074031863 | 0.075443732 | -0.001411869 | 0.072375906 | 0.073098555 | -0.000722649 | 0.069979668 | 0.071009911 | -0.001030243 | 0.082662153 | 0.082068779 | 0.000593374 | 0.080947892 | 0.079706592 | 0.0012413
7115.299 | 0.08669239 | 0.0861813 | 0.00051109 | 0.086237909 | 0.086726115 | -0.000488206 | 0.080073513 | 0.082490824 | -0.002417311 | 0.085893353 | 0.086887964 | -0.000994611 | 0.076740325 | 0.078298427 | -0.001558102 | 0.072675959 | 0.074296205 | -0.001620246 | 0.071817217 | 0.07255218 | -0.000734963 | 0.084963086 | 0.084485053 | 0.000478033 | 0.083655872 | 0.082352862 | 0.00130301
7115.402 | 0.090190526 | 0.090262582 | -7.2056e-05 | 0.090168844 | 0.090667961 | -0.000499117 | 0.082596754 | 0.085554459 | -0.002957705 | 0.089547221 | 0.091064089 | -0.001516868 | 0.078930698 | 0.081138796 | -0.002208098 | 0.074624205 | 0.075529823 | -0.000905618 | 0.073158729 | 0.073862225 | -0.000703496 | 0.087835589 | 0.088399757 | -0.000564168 | 0.087139127 | 0.085611818 | 0.001527309
7115.495 | 0.093984433 | 0.093695294 | 0.000289139 | 0.093332257 | 0.093494307 | -0.00016205 | 0.0850171 | 0.088458191 | -0.003441091 | 0.093364223 | 0.095053428 | -0.001689205 | 0.081545381 | 0.083843025 | -0.002297644 | 0.076319448 | 0.076375742 | -5.6294e-05 | 0.074360502 | 0.075895668 | -0.001535166 | 0.091574138 | 0.091332311 | 0.000241827 | 0.089313598 | 0.088529494 | 0.000784104
7115.596 | 0.098937917 | 0.098302738 | 0.000635179 | 0.097573671 | 0.098223468 | -0.000649797 | 0.088269856 | 0.091730041 | -0.003460185 | 0.096822211 | 0.09909478 | -0.002272569 | 0.086190147 | 0.086870922 | -0.000680775 | 0.077720762 | 0.079052177 | -0.001331415 | 0.076641671 | 0.077827002 | -0.001185331 | 0.095787932 | 0.095433481 | 0.000354451 | 0.093223215 | 0.091563103 | 0.001660112
7115.697 | 0.10417108 | 0.10373725 | 0.00043383 | 0.10239595 | 0.10274796 | -0.00035201 | 0.09166496 | 0.095290682 | -0.003625722 | 0.10152501 | 0.104509 | -0.00298399 | 0.089580186 | 0.09154631 | -0.001966124 | 0.079291909 | 0.080882895 | -0.001590986 | 0.079809458 | 0.080466857 | -0.000657399 | 0.099483821 | 0.099901985 | -0.000418164 | 0.096964292 | 0.095663278 | 0.001301014
7115.792 | 0.11056802 | 0.10867284 | 0.00189518 | 0.10712361 | 0.10790473 | -0.00078112 | 0.095559501 | 0.09944682 | -0.003887319 | 0.10732109 | 0.10924947 | -0.00192838 | 0.093086396 | 0.095465965 | -0.002379569 | 0.081199824 | 0.083786528 | -0.002586704 | 0.082250597 | 0.083215346 | -0.000964749 | 0.10406898 | 0.10479312 | -0.00072414 | 0.10254587 | 0.10006758 | 0.00247829
7115.893 | 0.11764079 | 0.11647876 | 0.00116203 | 0.1124821 | 0.11337348 | -0.00089138 | 0.09981369 | 0.10403688 | -0.00422319 | 0.11358936 | 0.11541508 | -0.00182572 | 0.098312289 | 0.1004213 | -0.002109011 | 0.083978557 | 0.086503011 | -0.002524454 | 0.086161387 | 0.086240872 | -7.9485e-05 | 0.11019369 | 0.11001174 | 0.00018195 | 0.10690438 | 0.10563647 | 0.00126791
7115.997 | 0.12459585 | 0.12436433 | 0.00023152 | 0.11984639 | 0.11988711 | -4.072e-05 | 0.10549781 | 0.10933304 | -0.00383523 | 0.12012424 | 0.1225254 | -0.00240116 | 0.10326342 | 0.10662417 | -0.00336075 | 0.087460851 | 0.089941158 | -0.002480307 | 0.089251216 | 0.090431553 | -0.001180337 | 0.11623251 | 0.11687785 | -0.00064534 | 0.11331864 | 0.11206552 | 0.00125312
7116.094 | 0.13301629 | 0.13140852 | 0.00160777 | 0.12689107 | 0.12775156 | -0.00086049 | 0.11043921 | 0.11570296 | -0.00526375 | 0.12657362 | 0.12964782 | -0.0030742 | 0.10868745 | 0.11204232 | -0.00335487 | 0.091076373 | 0.092907541 | -0.001831168 | 0.093627906 | 0.094557442 | -0.000929536 | 0.12335316 | 0.12285275 | 0.00050041 | 0.1202303 | 0.11783411 | 0.00239619