## Feuil1
American Mineralogist: January 2018 Deposit AM-18-16196
Legros et al.: The ore-forming system of the Piaotang W-Sn deposit (China)
Table1. Selected major oxide contents from EPMA analyses and calculated structural formulae for micas from each stage, granite and greisen. Li2O contents were calculated using Tischendorff et al. (1997). Values preceded by the symbol ‘<’ indicate element concentrations below the limit of detection.
EMPA (wt%) | SiO2 | TiO2 | Al2O3 | FeO | MnO | MgO | CaO | Na2O | K2O | Rb2O | Li2O | F | F = O | H2O | Total | Atoms per [O, OH, F] | Si | IV Al | Sum Tet. | Ti | VI Al | Fe | Mn | Mg | Ca | Li | Sum Oct | K | Rb | Na | Sum A | F | OH
Fe-Li-mca1-I | 38.73 | <0.05 | 23.56 | 18.64 | 0.46 | 1.86 | <0.07 | 0.14 | 9.97 | 0.6 | 3.03497 | 2.44 | 1.22 | 3.685908 | 101.3872 | 12 | 2.723042 | 1.276958 | 4 | 0 | 0.675895 | 1.096044 | 0.02739527 | 0.1948953 | 0 | 0.858248 | 2.852478 | 0.8943 | 0.02713441 | 0.01908602 | 0.9405204 | 0.2712784 | 1.728722
| 37.86 | <0.05 | 21.93 | 19.85 | 0.58 | 3.32 | <0.07 | 0.13 | 9.84 | 0.59 | 2.78354 | 2.71 | 1.355 | 3.590025 | 101.358 | 12 | 2.681922 | 1.318078 | 4 | 0.002130988 | 0.5133586 | 1.175984 | 0.03480203 | 0.3504979 | 0.004554189 | 0.7930757 | 2.874404 | 0.8892871 | 0.02688314 | 0.01785622 | 0.9340265 | 0.3035663 | 1.696434
| 34.8 | <0.05 | 21.34 | 22.26 | 1.01 | 5.21 | <0.07 | 0.1 | 8.04 | 0.59 | 1.9356 | 2.07 | 1.035 | 3.564794 | 99.4496 | 12 | 2.572715 | 1.427285 | 4 | 0 | 0.4326361 | 1.3763 | 0.06324772 | 0.5740264 | 0 | 0.5755455 | 3.021756 | 0.7583153 | 0.02805607 | 0.01433485 | 0.8007062 | 0.2419922 | 1.758008
| 37.09 | <0.05 | 23.22 | 20.41 | 0.6 | 2.7 | <0.07 | 0.16 | 9.96 | 0.64 | 2.56101 | 2.73 | 1.365 | 3.5846 | 101.7659 | 12 | 2.627802 | 1.372198 | 4 | 0.002664166 | 0.5672834 | 1.209356 | 0.03600792 | 0.2850895 | 0 | 0.7297913 | 2.830193 | 0.9002776 | 0.02916608 | 0.02198044 | 0.9514241 | 0.305856 | 1.694144
| 36.75 | <0.05 | 22.67 | 23.23 | 1.18 | 0.91 | <0.07 | 0.09 | 9.98 | 0.62 | 2.46275 | 2.39 | 1.195 | 3.594021 | 102.1786 | 12 | 2.648256 | 1.351744 | 4 | 0 | 0.5741912 | 1.399997 | 0.07202705 | 0.0977295 | 0 | 0.7137967 | 2.857742 | 0.9175177 | 0.02873801 | 0.01257551 | 0.9588312 | 0.2723448 | 1.727655
| 37.26 | <0.05 | 22.96 | 19.94 | 0.79 | 1.55 | <0.07 | 0.11 | 9.88 | 0.65 | 2.61014 | 2.49 | 1.245 | 3.567689 | 100.0386 | 12 | 2.686703 | 1.313297 | 4 | 0 | 0.6385078 | 1.202479 | 0.04825196 | 0.1665675 | 0 | 0.7569937 | 2.8128 | 0.9088979 | 0.03014759 | 0.01537978 | 0.9544253 | 0.2839192 | 1.716081
| 37.97 | <0.05 | 23.37 | 19.56 | 0.74 | 1.81 | <0.07 | 0.17 | 9.82 | 0.69 | 2.81533 | 2.34 | 1.17 | 3.6649 | 101.2876 | 12 | 2.697896 | 1.302104 | 4 | 0 | 0.6555267 | 1.162328 | 0.04453765 | 0.1916659 | 0 | 0.804573 | 2.858632 | 0.890179 | 0.03153523 | 0.02342147 | 0.9451357 | 0.2629172 | 1.737083
| 38.88 | <0.05 | 23.63 | 19.15 | 0.62 | 1.79 | <0.07 | 0.06 | 9.87 | 0.65 | 3.07832 | 2.56 | 1.28 | 3.689848 | 102.1992 | 12 | 2.712983 | 1.287017 | 4 | 0.002099115 | 0.6568755 | 1.117545 | 0.03664575 | 0.1861468 | 0 | 0.8639453 | 2.863258 | 0.8786569 | 0.02917404 | 0.008118069 | 0.915949 | 0.2824746 | 1.717525
| 40.16 | <0.05 | 23.25 | 16.78 | 0.56 | 2.81 | <0.07 | 0.13 | 10.4 | 0.61 | 3.44824 | 2.64 | 1.32 | 3.74289 | 102.6553 | 12 | 2.756112 | 1.243888 | 4 | 0 | 0.637219 | 0.963098 | 0.03255383 | 0.2874029 | 0 | 0.9518142 | 2.872088 | 0.9105792 | 0.02692745 | 0.01729924 | 0.9548059 | 0.2865007 | 1.713499
| 39.09 | <0.05 | 23.11 | 18.95 | 0.8 | 1.71 | <0.07 | 0.12 | 10.52 | 0.68 | 3.13901 | 2.47 | 1.235 | 3.704161 | 102.5682 | 12 | 2.732101 | 1.267899 | 4 | 0.001576913 | 0.636328 | 1.107684 | 0.04736223 | 0.1781185 | 0 | 0.8824202 | 2.85349 | 0.9380547 | 0.03057049 | 0.01626271 | 0.9848879 | 0.27299 | 1.72701
| 35.42 | <0.05 | 21.16 | 24.58 | 1.25 | 1.18 | <0.07 | 0.06 | 9.59 | 0.67 | 2.07838 | 2.24 | 1.12 | 3.489752 | 100.1266 | 12 | 2.641178 | 1.358822 | 4 | 0 | 0.5013465 | 1.532874 | 0.07895327 | 0.1311332 | 0 | 0.6233409 | 2.867648 | 0.9123238 | 0.03213559 | 0.008675229 | 0.9531346 | 0.2641288 | 1.735871
| 37.47 | <0.05 | 22.9 | 20.18 | 1.17 | 0.96 | <0.07 | 0.14 | 9.93 | 0.55 | 2.67083 | 2.26 | 1.13 | 3.610872 | 100.2559 | 12 | 2.709235 | 1.290765 | 4 | 0 | 0.6612624 | 1.22028 | 0.0716572 | 0.1034465 | 0.001549484 | 0.7767134 | 2.834909 | 0.9159958 | 0.02557926 | 0.0196278 | 0.9612028 | 0.2583985 | 1.741602
| 36.63 | <0.05 | 22.13 | 23.38 | 1.22 | 0.89 | <0.07 | 0.23 | 9.55 | 0.61 | 2.42807 | 1.74 | 0.87 | 3.671278 | 101.243 | 12 | 2.689267 | 1.310733 | 4 | 0 | 0.6046961 | 1.435546 | 0.07586962 | 0.09737977 | 0 | 0.7169846 | 2.930476 | 0.8945028 | 0.02880642 | 0.03274202 | 0.9560512 | 0.2020063 | 1.797994
| 39 | <0.05 | 23.88 | 19.48 | 1.02 | 1.1 | <0.07 | 0.11 | 10.11 | 0.52 | 3.113 | 2.17 | 1.085 | 3.770189 | 102.7713 | 12 | 2.729048 | 1.270952 | 4 | 0 | 0.6990584 | 1.140016 | 0.06045856 | 0.1147152 | 0.002999168 | 0.8761477 | 2.893395 | 0.9025662 | 0.0234052 | 0.01492519 | 0.9408965 | 0.2401181 | 1.759882
| 38.43 | 0.4 | 22.88 | 17.8 | 0.43 | 2.17 | <0.07 | 0.52 | 9.85 | 0.55 | 2.94827 | 2.57 | 1.285 | 3.626281 | 100.3485 | 12 | 2.720328 | 1.279672 | 4 | 0.02129444 | 0.6297165 | 1.053771 | 0.02578281 | 0.2289245 | 0 | 0.8394014 | 2.798891 | 0.8895459 | 0.02504239 | 0.07137314 | 0.9859614 | 0.2876753 | 1.712325
| 37.64 | <0.05 | 22.97 | 19.47 | 0.79 | 3.02 | <0.07 | 0.21 | 9.94 | 0.46 | 2.71996 | 2.81 | 1.405 | 3.590756 | 101.6241 | 12 | 2.651032 | 1.348968 | 4 | 0 | 0.5583103 | 1.14685 | 0.04713066 | 0.3169962 | 0 | 0.7705122 | 2.8398 | 0.8931679 | 0.02083942 | 0.02867909 | 0.9426864 | 0.3129611 | 1.687039
| 38.3 | <0.05 | 23.39 | 17.5 | 0.69 | 3.42 | <0.07 | 0.07 | 9.96 | 0.55 | 2.9107 | 2.29 | 1.145 | 3.713844 | 101.1774 | 12 | 2.69763 | 1.30237 | 4 | 0 | 0.639864 | 1.030854 | 0.04116648 | 0.3589975 | 0.0007547061 | 0.8245799 | 2.896217 | 0.8950026 | 0.02491774 | 0.009560098 | 0.9294805 | 0.2550573 | 1.744943
| 40.07 | <0.05 | 22.78 | 19.13 | 1.43 | 0.45 | <0.07 | 0.1 | 10.08 | 0.58 | 3.42223 | 3.77 | 1.885 | 3.49026 | 102.6238 | 12 | 2.740375 | 1.259625 | 4 | 0 | 0.5770488 | 1.094161 | 0.08283955 | 0.04586537 | 0 | 0.9413508 | 2.741265 | 0.8794933 | 0.02551415 | 0.01326085 | 0.9182683 | 0.4077093 | 1.592291
| 40.97 | <0.05 | 22.36 | 13.95 | 2 | 0.67 | <0.07 | 0.11 | 10.22 | 0.58 | 3.68233 | 6.17 | 3.085 | 3.026287 | 99.35467 | 12 | 2.736416 | 1.263584 | 4 | 0 | 0.4970756 | 0.7792301 | 0.1131507 | 0.06669182 | 0 | 0.9892144 | 2.445363 | 0.8708599 | 0.02491761 | 0.01424588 | 0.9100234 | 0.6516582 | 1.348342
| 39.19 | <0.05 | 23.53 | 16.14 | 1.92 | 0.53 | <0.07 | 0.12 | 10.47 | 0.73 | 3.16791 | 5.15 | 2.575 | 3.183018 | 100.5117 | 12 | 2.668087 | 1.331913 | 4 | 0.001024024 | 0.5566617 | 0.9189749 | 0.1107228 | 0.05377523 | 0.001458979 | 0.8674594 | 2.510077 | 0.9093953 | 0.03196759 | 0.01584115 | 0.957204 | 0.5544349 | 1.445565
| 41.12 | <0.05 | 22.66 | 14 | 1.95 | 0.86 | <0.07 | 0.1 | 10.53 | 0.71 | 3.72568 | 5.81 | 2.905 | 3.127333 | 100.4649 | 12 | 2.736858 | 1.263142 | 4 | 0 | 0.5149186 | 0.7792963 | 0.1099372 | 0.08530594 | 0 | 0.99737 | 2.486828 | 0.8941467 | 0.03039624 | 0.01290565 | 0.9374486 | 0.6114963 | 1.388504
| 36.11 | <0.05 | 21.84 | 22.32 | 0.85 | 1.72 | <0.07 | 0.06 | 9.74 | 0.76 | 2.27779 | 2.53 | 1.265 | 3.485655 | 99.89581 | 12 | 2.65002 | 1.34998 | 4 | 0 | 0.539586 | 1.369908 | 0.05283865 | 0.1881187 | 0 | 0.672337 | 2.822788 | 0.911931 | 0.03587548 | 0.00853795 | 0.9563445 | 0.2936033 | 1.706397
| 39.44 | <0.05 | 24.19 | 17.09 | 0.87 | 1.8 | <0.07 | 0.2 | 10.22 | 0.62 | 3.24016 | 2.34 | 1.17 | 3.76302 | 102.1705 | 12 | 2.738661 | 1.261339 | 4 | 0 | 0.7189324 | 0.9924733 | 0.05117191 | 0.1862754 | 0.004464232 | 0.9049392 | 2.858256 | 0.9053855 | 0.02769207 | 0.02692849 | 0.960006 | 0.2569424 | 1.743058
| 37.88 | <0.05 | 23.12 | 19.78 | 0.8 | 1.93 | <0.07 | 0.12 | 9.95 | 0.57 | 2.78932 | 2.54 | 1.27 | 3.623492 | 101.3081 | 12 | 2.687678 | 1.312322 | 4 | 0 | 0.6216161 | 1.173732 | 0.04808042 | 0.2040827 | 0.0007602587 | 0.7960075 | 2.844279 | 0.9006823 | 0.02601384 | 0.01650932 | 0.9432054 | 0.2849834 | 1.715017
| 37.09 | <0.05 | 22.23 | 19.47 | 0.47 | 3.76 | <0.07 | 0.1 | 10.71 | 0.67 | 2.56101 | 3.05 | 1.525 | 3.51001 | 101.4539 | 12 | 2.627015 | 1.372985 | 4 | 0 | 0.4832496 | 1.153313 | 0.02819776 | 0.3968947 | 0 | 0.7295728 | 2.791228 | 0.9677798 | 0.0305241 | 0.01373366 | 1.012038 | 0.341605 | 1.658395
| 36.43 | <0.05 | 22.04 | 24.42 | 1.28 | 0.54 | <0.07 | 0.04 | 9.85 | 0.64 | 2.37027 | 2.27 | 1.135 | 3.57283 | 101.8402 | 12 | 2.656894 | 1.343106 | 4 | 0 | 0.5519165 | 1.489485 | 0.07907444 | 0.05869357 | 0 | 0.6952877 | 2.874457 | 0.9165004 | 0.03002323 | 0.005656603 | 0.9521802 | 0.2617939 | 1.738206
| 38.65 | 0.15 | 23.5 | 21.13 | 1.25 | 0.56 | <0.07 | 0.1 | 9.89 | 0.6 | 3.01185 | 2.2 | 1.1 | 3.744657 | 103.2233 | 12 | 2.716234 | 1.283766 | 4 | 0.007928013 | 0.6632662 | 1.241917 | 0.07441127 | 0.05865262 | 0 | 0.8513392 | 2.897515 | 0.8867379 | 0.0271226 | 0.01362694 | 0.9274875 | 0.2444888 | 1.755511
| 38.64 | <0.05 | 22.69 | 18.01 | 1.7 | 0.22 | <0.07 | 0.1 | 10.26 | 0.52 | 3.00896 | 4.32 | 2.16 | 3.26446 | 99.66395 | 12 | 2.701376 | 1.298624 | 4 | 0 | 0.5714983 | 1.053021 | 0.1006718 | 0.02292199 | 0 | 0.8460888 | 2.594202 | 0.9151169 | 0.02338372 | 0.01355591 | 0.9520566 | 0.4775846 | 1.522415
| 38.41 | <0.05 | 22.86 | 18.03 | 1.54 | 0.24 | <0.07 | 0.08 | 9.97 | 0.54 | 2.94249 | 3.5 | 1.75 | 3.390022 | 99.01567 | 12 | 2.729093 | 1.270907 | 4 | 0 | 0.643956 | 1.071384 | 0.0926842 | 0.02541364 | 0 | 0.8408927 | 2.67433 | 0.9037544 | 0.02467914 | 0.0110216 | 0.9394552 | 0.3932427 | 1.606757
| 39.75 | <0.05 | 23.01 | 17.38 | 1.64 | 0.3 | <0.07 | 0.08 | 10.19 | 0.46 | 3.32975 | 3.65 | 1.825 | 3.45901 | 100.6653 | 12 | 2.75602 | 1.24398 | 4 | 0 | 0.636849 | 1.007791 | 0.09631636 | 0.03099903 | 0.0007429154 | 0.9285567 | 2.701255 | 0.901365 | 0.02051471 | 0.01075513 | 0.9326348 | 0.4001812 | 1.599819
| 38.49 | 0.2 | 22.66 | 17.91 | 1.51 | 0.31 | <0.07 | 0.12 | 10.26 | 0.61 | 2.96561 | 2.97 | 1.485 | 3.491711 | 99.38706 | 12 | 2.750387 | 1.249613 | 4 | 0.01074809 | 0.6593313 | 1.070328 | 0.09139739 | 0.03301332 | 0 | 0.8523373 | 2.717155 | 0.9353508 | 0.02803742 | 0.01662676 | 0.9800149 | 0.3355992 | 1.664401
| 36.77 | <0.05 | 22.2 | 21.82 | 0.72 | 1.53 | <0.07 | 0.07 | 8.6 | 0.58 | 2.46853 | 2.45 | 1.225 | 3.519981 | 98.98772 | 12 | 2.688348 | 1.311652 | 4 | 0 | 0.6018646 | 1.334203 | 0.04458978 | 0.1667112 | 0 | 0.7259084 | 2.873277 | 0.8021795 | 0.02727609 | 0.009923627 | 0.8393792 | 0.2832543 | 1.716746
| 38.58 | <0.05 | 22.99 | 20.7 | 0.68 | 1.1 | <0.07 | 0.07 | 9.98 | 0.57 | 2.99162 | 2.82 | 1.41 | 3.601595 | 102.0795 | 12 | 2.708832 | 1.291168 | 4 | 0 | 0.6118652 | 1.21553 | 0.04044267 | 0.115105 | 0 | 0.8448466 | 2.827789 | 0.893988 | 0.02574287 | 0.009530123 | 0.929261 | 0.3131032 | 1.686897
| 35.96 | <0.05 | 22.21 | 22.65 | 0.77 | 1.64 | <0.07 | 0.1 | 9.63 | 0.69 | 2.23444 | 2.38 | 1.19 | 3.519753 | 100.0931 | 12 | 2.639956 | 1.360044 | 4 | 0 | 0.5622204 | 1.390659 | 0.04788271 | 0.1794331 | 0 | 0.6597772 | 2.839972 | 0.9019544 | 0.0325828 | 0.014235 | 0.9487722 | 0.2762947 | 1.723705
| 39.38 | <0.05 | 23.93 | 18.2 | 0.59 | 1.47 | <0.07 | 0.06 | 10.16 | 0.51 | 3.22282 | 2.62 | 1.31 | 3.695969 | 101.9772 | 12 | 2.734923 | 1.265077 | 4 | 0 | 0.6942176 | 1.0571 | 0.03470823 | 0.1521488 | 0 | 0.9002375 | 2.838412 | 0.9002112 | 0.02278253 | 0.008079813 | 0.9310736 | 0.2877328 | 1.712267
| 38.9 | <0.05 | 23.53 | 18.33 | 0.72 | 2.37 | <0.07 | 0.12 | 10.14 | 0.62 | 3.0841 | 2.87 | 1.435 | 3.644544 | 102.2894 | 12 | 2.696691 | 1.303309 | 4 | 0 | 0.6197432 | 1.062722 | 0.04227904 | 0.2448565 | 0 | 0.8599271 | 2.829527 | 0.8968108 | 0.02764621 | 0.01613034 | 0.9405874 | 0.3146169 | 1.685383
| 37.98 | <0.05 | 22.79 | 18.65 | 0.68 | 3.34 | <0.07 | 0.08 | 10.18 | 0.67 | 2.81822 | 3.01 | 1.505 | 3.565865 | 101.6254 | 12 | 2.660902 | 1.339098 | 4 | 0 | 0.543276 | 1.092769 | 0.04035468 | 0.3487403 | 0 | 0.7941462 | 2.819286 | 0.9099196 | 0.03019334 | 0.01086787 | 0.9509809 | 0.3334718 | 1.666528
| 38.54 | <0.05 | 23.08 | 18.9 | 0.57 | 1.48 | <0.07 | 0.1 | 9.92 | 0.63 | 2.98006 | 2.98 | 1.49 | 3.547675 | 100.6104 | 12 | 2.716195 | 1.283805 | 4 | 0 | 0.6338602 | 1.114003 | 0.0340279 | 0.1554507 | 0 | 0.8447456 | 2.782088 | 0.8919536 | 0.02855961 | 0.01366564 | 0.9341789 | 0.3321117 | 1.667888
| 37.39 | <0.05 | 22.49 | 19.17 | 0.66 | 2.8 | <0.07 | 0.1 | 9.98 | 0.61 | 2.64771 | 2.57 | 1.285 | 3.572319 | 100.184 | 12 | 2.680865 | 1.319135 | 4 | 0 | 0.5819274 | 1.149521 | 0.04008431 | 0.2991983 | 0.001536539 | 0.763557 | 2.835825 | 0.9129169 | 0.02813271 | 0.01390273 | 0.9549524 | 0.2913877 | 1.708612
| 39.23 | <0.05 | 22.99 | 17.86 | 0.62 | 2.85 | <0.07 | 0.12 | 9.93 | 0.59 | 3.17947 | 2.97 | 1.485 | 3.627054 | 101.8563 | 12 | 2.715665 | 1.284335 | 4 | 0 | 0.5918882 | 1.033986 | 0.0363547 | 0.2940251 | 0 | 0.8852466 | 2.841501 | 0.8769775 | 0.02627074 | 0.01610719 | 0.9193554 | 0.325112 | 1.674888
| 39.47 | <0.05 | 23.96 | 17.03 | 0.61 | 2.87 | <0.07 | 0.08 | 10.37 | 0.73 | 3.24883 | 2.98 | 1.49 | 3.679035 | 102.9305 | 12 | 2.698417 | 1.301583 | 4 | 0 | 0.6295677 | 0.9737152 | 0.03532505 | 0.2924189 | 0.001465096 | 0.8933476 | 2.82584 | 0.9044862 | 0.03210163 | 0.01060504 | 0.9471928 | 0.3221638 | 1.677836
| 43.63 | 0.11 | 22 | 9.96 | 1.65 | 3.18 | <0.07 | 0.13 | 9.16 | 0.65 | 5.156281 | 7.36 | 3.68 | 3.019718 | 100.7765 | 12 | 2.74556 | 1.25444 | 4 | 0.005205875 | 0.3776939 | 0.52418 | 0.08795097 | 0.2982322 | 0 | 1.30507 | 2.598333 | 0.735398 | 0.02631003 | 0.01586243 | 0.7775704 | 0.7323895 | 1.267611
| 41.76 | 0.33 | 22.44 | 11.26 | 1.89 | 3 | <0.07 | 0.15 | 9.08 | 0.66 | 5.254737 | 6.05 | 3.025 | 3.206338 | 100.7824 | 12 | 2.698058 | 1.301942 | 4 | 0.01603467 | 0.4072906 | 0.6084216 | 0.1034341 | 0.2888642 | 0 | 1.365505 | 2.78955 | 0.7484416 | 0.02742818 | 0.01879155 | 0.7946613 | 0.6181086 | 1.381891
| 39.01 | 0.94 | 17.41 | 15.43 | 0.5 | 11.27 | <0.07 | 0.07 | 9.48 | 0.48 | 2.790613 | 3.35 | 1.675 | 3.571571 | 101.9219 | 12 | 2.679036 | 1.320964 | 4 | 0.04854962 | 0.08861306 | 0.8862248 | 0.02908597 | 1.153475 | 0 | 0.7708215 | 2.97677 | 0.8306005 | 0.02120343 | 0.009321402 | 0.8611253 | 0.3638027 | 1.636197
| 41.29 | 0.65 | 16.53 | 10.77 | 0.31 | 14.15 | <0.07 | 0.04 | 9.37 | 0.44 | 2.395835 | 4.56 | 2.28 | 3.414629 | 100.6805 | 12 | 2.753686 | 1.246314 | 4 | 0.03260156 | 0.05334725 | 0.6007043 | 0.01751226 | 1.406396 | 0 | 0.6426554 | 2.753217 | 0.7972426 | 0.0188749 | 0.005172616 | 0.8212901 | 0.4808981 | 1.519102
| 42.34 | 0.41 | 18.99 | 9.78 | 0.23 | 12.48 | <0.07 | 0.04 | 9.84 | 0.48 | 2.610158 | 4.21 | 2.105 | 3.568958 | 101.9878 | 12 | 2.77959 | 1.22041 | 4 | 0.02024274 | 0.2493367 | 0.5369628 | 0.01278995 | 1.22103 | 0 | 0.6892048 | 2.729567 | 0.8241501 | 0.02026905 | 0.005091791 | 0.8495109 | 0.4370495 | 1.562951
| 40.74 | <0.05 | 23.68 | 10.81 | 0.42 | 8.14 | <0.07 | 0.11 | 10.28 | 0.6 | 3.395792 | 3.31 | 1.655 | 3.752565 | 102.9165 | 12 | 2.692083 | 1.307917 | 4 | 0.001490885 | 0.536829 | 0.5974045 | 0.02350865 | 0.8016291 | 0 | 0.9025268 | 2.863389 | 0.8666461 | 0.0255024 | 0.01409421 | 0.9062427 | 0.3458709 | 1.654129
| 37.62 | 0.15 | 19.1 | 15.8 | 0.51 | 11.36 | <0.07 | 0.06 | 9.71 | 0.72 | 2.776349 | 3.6 | 1.8 | 3.519146 | 102.3676 | 12 | 2.579536 | 1.420464 | 4 | 0.007735164 | 0.1235239 | 0.9060567 | 0.0296213 | 1.160868 | 0 | 0.7656823 | 2.993487 | 0.8494218 | 0.03175541 | 0.007977278 | 0.8891545 | 0.3903408 | 1.609659
| 38.71 | <0.05 | 24.64 | 12.3 | 0.36 | 10.42 | <0.07 | 0.05 | 6.81 | 0.34 | 3.05777 | 1.45 | 0.725 | 4.051252 | 101.1988 | 12 | 2.640721 | 1.359279 | 4 | 0 | 0.6223747 | 0.701746 | 0.02080238 | 1.059373 | 0.00292384 | 0.8389882 | 3.246208 | 0.5926903 | 0.01491903 | 0.006613785 | 0.6142231 | 0.1564177 | 1.843582
| 42.19 | 0.07 | 25.41 | 8.64 | 0.19 | 6.46 | <0.07 | 0.09 | 11.28 | 0.53 | 4.05653 | 2.88 | 1.44 | 3.920209 | 103.6704 | 12 | 2.748098 | 1.251902 | 4 | 0.003429068 | 0.6993567 | 0.4706649 | 0.01048304 | 0.6271001 | 0 | 1.062745 | 2.873779 | 0.9373743 | 0.02220552 | 0.011367 | 0.9709468 | 0.2966428 | 1.703357
| 38.93 | 0.17 | 18.25 | 15.29 | 0.32 | 12.55 | <0.07 | 0.04 | 10.49 | 0.53 | 3.12091 | 3.88 | 1.94 | 3.565591 | 104.4097 | 12 | 2.602218 | 1.397782 | 4 | 0.008546015 | 0.04038682 | 0.8547562 | 0.01811842 | 1.250215 | 0.002148695 | 0.8390584 | 3.01323 | 0.8945737 | 0.02278755 | 0.005184417 | 0.9225456 | 0.4101188 | 1.589881
| 39.32 | 0.11 | 20.06 | 12.24 | 0.33 | 10.8 | <0.07 | 0.14 | 10.48 | 0.61 | 3.23284 | 4.02 | 2.01 | 3.517589 | 102.0741 | 12 | 2.636997 | 1.363003 | 4 | 0.005548099 | 0.2230384 | 0.6865196 | 0.01874654 | 1.079447 | 0.005030236 | 0.872031 | 2.890361 | 0.8966824 | 0.02631408 | 0.01820559 | 0.9412021 | 0.4263249 | 1.573675
| 41.56 | 0.08 | 24.58 | 10.39 | 0.29 | 7.28 | <0.07 | 0.11 | 10.17 | 0.52 | 3.87572 | 3.01 | 1.505 | 3.871183 | 103.6182 | 12 | 2.717814 | 1.282186 | 4 | 0.003934501 | 0.6128335 | 0.5682444 | 0.01606398 | 0.7095079 | 0.00140142 | 1.019408 | 2.931394 | 0.8484895 | 0.02187308 | 0.01394818 | 0.8843107 | 0.3112643 | 1.688736
| 37.92 | 0.13 | 19.42 | 14.65 | 0.39 | 11.19 | <0.07 | 0.12 | 10.24 | 0.61 | 2.83104 | 3.91 | 1.955 | 3.473602 | 102.1065 | 12 | 2.583596 | 1.416404 | 4 | 0.00666124 | 0.143483 | 0.8347748 | 0.02250774 | 1.136235 | 0 | 0.7758074 | 2.919469 | 0.8900974 | 0.02673305 | 0.01585325 | 0.9326837 | 0.4212614 | 1.578739
| 44.17 | <0.05 | 21.84 | 9.88 | 1.49 | 3.15 | <0.07 | 0.08 | 10.77 | 0.49 | 4.60713 | 6.77 | 3.385 | 3.127082 | 101.5639 | 12 | 2.79863 | 1.20137 | 4 | 0 | 0.4300214 | 0.5235407 | 0.07996783 | 0.2974475 | 0 | 1.174087 | 2.505064 | 0.8705927 | 0.01996993 | 0.009828532 | 0.9003912 | 0.6783055 | 1.321695
| 41.98 | <0.05 | 22.66 | 11.31 | 1.89 | 3.16 | <0.07 | 0.11 | 10.56 | 0.57 | 3.97422 | 6.11 | 3.055 | 3.167392 | 101.1803 | 12 | 2.726799 | 1.273201 | 4 | 0.0004885018 | 0.462034 | 0.6143966 | 0.1039881 | 0.3059 | 0.001391986 | 1.038279 | 2.526479 | 0.8750965 | 0.02381485 | 0.01385428 | 0.9127657 | 0.6275821 | 1.372418
| 44.16 | <0.05 | 21.91 | 10.01 | 1.78 | 3.27 | <0.07 | 0.1 | 10.76 | 0.53 | 4.60424 | 6.72 | 3.36 | 3.153611 | 102.2231 | 12 | 2.789345 | 1.210655 | 4 | 0 | 0.420905 | 0.5287893 | 0.09523666 | 0.3078241 | 0 | 1.169722 | 2.522477 | 0.8670951 | 0.02153334 | 0.01224768 | 0.9008761 | 0.671214 | 1.328786
| 44.47 | 0.21 | 21.79 | 10.51 | 1.54 | 3.13 | <0.07 | 0.1 | 10.82 | 0.49 | 4.69383 | 5.8 | 2.9 | 3.337717 | 102.7705 | 12 | 2.82918 | 1.17082 | 4 | 0.01004774 | 0.4635048 | 0.5592058 | 0.0829899 | 0.2967697 | 0 | 1.201081 | 2.613599 | 0.8782174 | 0.02005173 | 0.01233599 | 0.9106052 | 0.583499 | 1.416501
| 42.21 | 0.27 | 22.12 | 12.5 | 1.69 | 3.03 | <0.07 | 0.08 | 10.38 | 0.66 | 4.04069 | 4.58 | 2.29 | 3.445782 | 101.7623 | 12 | 2.792744 | 1.207256 | 4 | 0.01343492 | 0.5181392 | 0.6916737 | 0.09471386 | 0.2987722 | 0.0007089409 | 1.075283 | 2.692726 | 0.8761823 | 0.02808808 | 0.01026329 | 0.9145337 | 0.4791813 | 1.520819
| 44.1 | <0.05 | 22.28 | 10.38 | 2 | 2.97 | <0.07 | 0.07 | 10.71 | 0.47 | 4.5869 | 4.08 | 2.04 | 3.621503 | 102.3695 | 12 | 2.881424 | 1.118576 | 4 | 0 | 0.5976375 | 0.5672067 | 0.1106903 | 0.2892056 | 0 | 1.205423 | 2.770163 | 0.8927695 | 0.0197528 | 0.00886844 | 0.9213907 | 0.4215483 | 1.578452
| 44.44 | 0.06 | 21.61 | 8.46 | 1.57 | 3.26 | <0.07 | 0.09 | 10.77 | 0.62 | 4.68516 | 6.91 | 3.455 | 3.088665 | 100.6541 | 12 | 2.818852 | 1.181148 | 4 | 0.002862233 | 0.4348494 | 0.4487909 | 0.08435463 | 0.3081751 | 0 | 1.195293 | 2.474325 | 0.8715559 | 0.02529603 | 0.01106933 | 0.9079213 | 0.6930984 | 1.306902
| 44.85 | 0.19 | 21.79 | 9.42 | 1.53 | 3.19 | <0.07 | 0.1 | 10.8 | 0.4 | 4.80365 | 7.29 | 3.645 | 3.082976 | 102.2669 | 12 | 2.794957 | 1.205043 | 4 | 0.00890475 | 0.3958325 | 0.490952 | 0.08076351 | 0.2962682 | 0 | 1.204025 | 2.476746 | 0.8586531 | 0.01603375 | 0.01208352 | 0.8867704 | 0.7183876 | 1.281612
| 46.86 | <0.05 | 26.85 | 4.91 | 0.76 | 2.83 | <0.07 | 0.11 | 11.18 | 0.45 | 5.38454 | 3.78 | 1.89 | 3.93772 | 104.3665 | 12 | 2.906509 | 1.093491 | 4 | 0 | 0.8698747 | 0.2546984 | 0.03992951 | 0.2615998 | 0 | 1.343289 | 2.769392 | 0.8846928 | 0.0179533 | 0.01322948 | 0.9158755 | 0.3707488 | 1.629251
| 41.39 | <0.05 | 22.88 | 12.33 | 2.13 | 3.11 | <0.07 | 0.11 | 10.61 | 0.56 | 3.80371 | 6 | 3 | 3.182 | 101.8426 | 12 | 2.695172 | 1.304828 | 4 | 0 | 0.4516174 | 0.6714746 | 0.1174848 | 0.3018097 | 0 | 0.9962081 | 2.538595 | 0.8814298 | 0.02345532 | 0.01388879 | 0.9187739 | 0.6178185 | 1.382181
| 44.13 | 0.26 | 21.69 | 9.73 | 1.71 | 3.27 | <0.07 | 0.09 | 10.78 | 0.61 | 4.59557 | 6.09 | 3.045 | 3.252955 | 101.8814 | 12 | 2.817125 | 1.182875 | 4 | 0.01248248 | 0.449497 | 0.5194699 | 0.0924654 | 0.3111011 | 0 | 1.179949 | 2.564965 | 0.8779549 | 0.0250475 | 0.01114026 | 0.9141426 | 0.6147634 | 1.385237
| 42.82 | <0.05 | 22.14 | 10.44 | 1.89 | 3.04 | <0.07 | 0.13 | 10.66 | 0.58 | 4.21698 | 5.97 | 2.985 | 3.202216 | 100.8474 | 12 | 2.780375 | 1.219625 | 4 | 0 | 0.4751892 | 0.5669343 | 0.1039512 | 0.2941793 | 0 | 1.101311 | 2.541565 | 0.8830703 | 0.02422407 | 0.01636744 | 0.9236618 | 0.6129848 | 1.387015
| 45.27 | 0.23 | 23.74 | 8.92 | 1.42 | 2.92 | <0.07 | 0.06 | 10.78 | 0.47 | 4.92503 | 4.91 | 2.455 | 3.592774 | 103.7491 | 12 | 2.853387 | 1.146613 | 4 | 0.01090268 | 0.6174678 | 0.4702085 | 0.07581402 | 0.274293 | 0 | 1.248564 | 2.69725 | 0.8668625 | 0.01905506 | 0.007333006 | 0.8932506 | 0.4893846 | 1.510615
Fe-Li-mca2-I | 45.76 | <0.05 | 30.54 | 6.4 | 0.25 | 1.09 | <0.07 | 0.16 | 10.95 | 0.35 | 2.682214 | 1.51 | 0.755 | 4.246798 | 102.8661 | 12 | 2.979452 | 1.020548 | 4 | 0 | 1.323718 | 0.3485024 | 0.013788 | 0.105769 | 0 | 0.7024175 | 2.494195 | 0.9095902 | 0.0146582 | 0.02019998 | 0.9444484 | 0.1554697 | 1.84453
| 45.55 | <0.05 | 31.48 | 4.42 | 0.14 | 0.69 | <0.07 | 0.2 | 10.97 | 0.39 | 2.437438 | 1.08 | 0.54 | 4.279617 | 100.8797 | 12 | 3.010971 | 0.9890293 | 4 | 0.0004971341 | 1.464213 | 0.244352 | 0.007838937 | 0.06797495 | 0 | 0.6480424 | 2.432918 | 0.925137 | 0.01658231 | 0.02563473 | 0.9673541 | 0.1128913 | 1.887109
| 44.72 | 0.21 | 29.29 | 8.81 | 0.48 | 0.47 | <0.07 | 0.16 | 10.86 | 0.35 | 2.611272 | 1.39 | 0.695 | 4.188762 | 102.5524 | 12 | 2.96747 | 1.03253 | 4 | 0.01047995 | 1.25882 | 0.4889178 | 0.02697968 | 0.04647978 | 0 | 0.6969286 | 2.528606 | 0.9193812 | 0.01493877 | 0.02058662 | 0.9549066 | 0.1458539 | 1.854146
| 45.59 | <0.05 | 29.52 | 6.12 | 0.31 | 1.77 | <0.07 | 0.09 | 10.98 | 0.49 | 2.817045 | 1.73 | 0.865 | 4.180645 | 102.3785 | 12 | 2.977436 | 1.022564 | 4 | 0 | 1.250318 | 0.3342718 | 0.01714927 | 0.1722772 | 0.0006997889 | 0.7399772 | 2.514693 | 0.9148639 | 0.02058407 | 0.01139714 | 0.9468451 | 0.1786642 | 1.821336
| 45.63 | <0.05 | 30.4 | 6.48 | 0.27 | 1.37 | <0.07 | 0.22 | 10.85 | 0.32 | 2.694221 | 1.53 | 0.765 | 4.243417 | 102.9205 | 12 | 2.97011 | 1.02989 | 4 | 0 | 1.302941 | 0.3527545 | 0.01488665 | 0.1328998 | 0 | 0.7053538 | 2.508836 | 0.9010174 | 0.01339783 | 0.02776677 | 0.942182 | 0.1574825 | 1.842518
| 47.29 | <0.05 | 28.56 | 5.88 | 0.65 | 0.99 | <0.07 | 0.1 | 11.27 | 0.32 | 3.51061 | 2.75 | 1.375 | 4.06343 | 103.4301 | 12 | 3.006865 | 0.9931355 | 4 | 0 | 1.147735 | 0.312678 | 0.03500813 | 0.09381265 | 0 | 0.8977981 | 2.487032 | 0.914218 | 0.01308751 | 0.01232892 | 0.9396344 | 0.2765005 | 1.7235
| 46.31 | <0.05 | 28.49 | 5.86 | 0.75 | 0.87 | <0.07 | 0.05 | 11.13 | 0.37 | 3.892882 | 3.26 | 1.63 | 3.933616 | 102.6102 | 12 | 2.950132 | 1.049868 | 4 | 0 | 1.089801 | 0.3122049 | 0.04047053 | 0.08259762 | 0.0006825914 | 0.9974463 | 2.523203 | 0.9045719 | 0.0151611 | 0.006176142 | 0.9259091 | 0.3283998 | 1.6716
| 45.28 | <0.05 | 31.18 | 5.78 | 0.2 | 0.81 | <0.07 | 0.2 | 10.94 | 0.33 | 2.599637 | 1.37 | 0.685 | 4.245137 | 101.9614 | 12 | 2.970681 | 1.029319 | 4 | 0 | 1.382325 | 0.3171413 | 0.01111452 | 0.07919838 | 0 | 0.6859839 | 2.475763 | 0.9156894 | 0.01392598 | 0.02544252 | 0.9550579 | 0.142131 | 1.857869
| 44.52 | <0.05 | 31.24 | 7.27 | 0.24 | 0.47 | <0.07 | 0.21 | 11.34 | 0.36 | 2.829594 | 1.75 | 0.875 | 4.18225 | 103.1684 | 12 | 2.903542 | 1.096458 | 4 | 0 | 1.305534 | 0.3965361 | 0.01325852 | 0.04568278 | 0 | 0.7422474 | 2.503259 | 0.9435552 | 0.01510212 | 0.02655662 | 0.9852139 | 0.1804802 | 1.81952
| 46.2 | <0.05 | 32.22 | 5.52 | 0.4 | 0.39 | <0.07 | 0.19 | 11.01 | 0.36 | 2.61711 | 1.4 | 0.7 | 4.326097 | 103.6885 | 12 | 2.973729 | 1.026271 | 4 | 0.002420387 | 1.418694 | 0.2971488 | 0.02180873 | 0.03741155 | 0 | 0.6775371 | 2.45502 | 0.9041241 | 0.01490474 | 0.02371339 | 0.9427422 | 0.1424971 | 1.857503
| 45.31 | 0.48 | 29.69 | 8.06 | 0.56 | 0.49 | <0.07 | 0.15 | 10.95 | 0.4 | 2.87388 | 1.82 | 0.91 | 4.178836 | 103.6696 | 12 | 2.946617 | 1.053383 | 4 | 0.02347612 | 1.222906 | 0.4383693 | 0.03084812 | 0.04749057 | 0 | 0.7517092 | 2.514799 | 0.9085002 | 0.01673216 | 0.01891479 | 0.9441472 | 0.1871628 | 1.812837
| 44.62 | <0.05 | 28.63 | 8.55 | 0.42 | 0.54 | <0.07 | 0.16 | 10.98 | 0.48 | 2.73055 | 1.59 | 0.795 | 4.113704 | 101.6845 | 12 | 2.979062 | 1.020938 | 4 | 0 | 1.23257 | 0.4774101 | 0.02375256 | 0.05373107 | 0 | 0.7332494 | 2.520713 | 0.9352629 | 0.02061359 | 0.02071337 | 0.9765898 | 0.1678672 | 1.832133
| 45.13 | <0.05 | 29.54 | 6.45 | 0.33 | 1.43 | <0.07 | 0.17 | 10.96 | 0.32 | 2.931638 | 1.91 | 0.955 | 4.12594 | 101.9405 | 12 | 2.955142 | 1.044858 | 4 | 0 | 1.235542 | 0.3532223 | 0.01830366 | 0.1395503 | 0 | 0.7721026 | 2.518721 | 0.915598 | 0.013478 | 0.02158453 | 0.9506606 | 0.1977721 | 1.802228
| 45.62 | <0.05 | 30.92 | 6.01 | 0.31 | 0.61 | <0.07 | 0.21 | 11.04 | 0.35 | 2.6643 | 1.48 | 0.74 | 4.237556 | 102.4003 | 12 | 2.980923 | 1.019077 | 4 | 0 | 1.362818 | 0.328432 | 0.01715806 | 0.05940281 | 0 | 0.7002131 | 2.468024 | 0.9203349 | 0.01471045 | 0.02660697 | 0.9616523 | 0.1529241 | 1.847076
| 45.36 | <0.05 | 28.79 | 7.13 | 0.26 | 0.66 | <0.07 | 0.16 | 10.65 | 0.33 | 2.87388 | 1.82 | 0.91 | 4.091718 | 100.8324 | 12 | 3.006684 | 0.9933158 | 4 | 0 | 1.256485 | 0.3952571 | 0.01459819 | 0.06519892 | 0 | 0.7661874 | 2.497726 | 0.9006285 | 0.0140699 | 0.02056437 | 0.9352628 | 0.1907677 | 1.809232
| 44.23 | <0.05 | 28.49 | 8.76 | 0.53 | 0.93 | <0.07 | 0.18 | 10.72 | 0.41 | 2.676229 | 1.5 | 0.75 | 4.117618 | 101.4981 | 12 | 2.964525 | 1.035475 | 4 | 0.001008146 | 1.215746 | 0.4910409 | 0.0300902 | 0.09289723 | 0 | 0.7214614 | 2.552243 | 0.9166725 | 0.01767601 | 0.02339329 | 0.9577418 | 0.158982 | 1.841018
| 45.54 | <0.05 | 29.47 | 5.33 | 0.11 | 2.25 | <0.07 | 0.2 | 11.12 | 0.36 | 2.835886 | 1.76 | 0.88 | 4.172152 | 101.8975 | 12 | 2.975066 | 1.024934 | 4 | 0 | 1.244781 | 0.29121 | 0.006087056 | 0.2190624 | 0 | 0.7451504 | 2.506291 | 0.9268078 | 0.01512754 | 0.02533461 | 0.96727 | 0.1818172 | 1.818183
| 45.37 | <0.05 | 29.92 | 5.1 | 0.16 | 2.07 | <0.07 | 0.13 | 11.1 | 0.38 | 2.71839 | 1.57 | 0.785 | 4.197468 | 101.6003 | 12 | 2.976753 | 1.023247 | 4 | 0 | 1.291073 | 0.2798464 | 0.008892115 | 0.2024073 | 0 | 0.7173604 | 2.499579 | 0.929134 | 0.01603689 | 0.01653857 | 0.9617095 | 0.1628892 | 1.837111
| 45.11 | 0.18 | 30.56 | 6.53 | 0.08 | 1.3 | <0.07 | 0.23 | 10.97 | 0.3 | 2.700244 | 1.54 | 0.77 | 4.224853 | 102.6309 | 12 | 2.946622 | 1.053378 | 4 | 0.008842592 | 1.300005 | 0.3567305 | 0.00442642 | 0.1265542 | 0 | 0.7094247 | 2.505983 | 0.9141965 | 0.01260478 | 0.02913132 | 0.9559326 | 0.159071 | 1.840929
| 45.17 | <0.05 | 28.95 | 7.5 | 0.31 | 1.46 | <0.07 | 0.17 | 10.98 | 0.39 | 2.893032 | 1.85 | 0.925 | 4.133563 | 102.4921 | 12 | 2.96203 | 1.03797 | 4 | 0 | 1.20011 | 0.4113165 | 0.01721917 | 0.1426836 | 0 | 0.7630345 | 2.534364 | 0.9185928 | 0.01645002 | 0.02161568 | 0.9566585 | 0.1918358 | 1.808164
| 45.81 | 0.06 | 28.95 | 5.73 | 0.12 | 1.54 | <0.07 | 0.14 | 11.03 | 0.39 | 2.622962 | 1.41 | 0.705 | 4.190557 | 100.9917 | 12 | 3.035407 | 0.9645928 | 4 | 0.002989946 | 1.296887 | 0.3175314 | 0.006735176 | 0.1520754 | 0 | 0.6990372 | 2.475257 | 0.9324241 | 0.01662201 | 0.01798727 | 0.9670333 | 0.1477387 | 1.852261
| 44.98 | <0.05 | 29.51 | 4.81 | 0.08 | 2.37 | <0.07 | 0.2 | 10.79 | 0.47 | 2.848504 | 1.78 | 0.89 | 4.128352 | 100.7021 | 12 | 2.963706 | 1.036294 | 4 | 0 | 1.25601 | 0.2650551 | 0.00446495 | 0.2327264 | 0 | 0.7548907 | 2.513148 | 0.9070231 | 0.01991938 | 0.02555208 | 0.9524945 | 0.1854617 | 1.814538
| 42.81 | 0.07 | 26.04 | 10.74 | 1.02 | 0.7 | <0.07 | 0.17 | 10.58 | 0.49 | 4.979619 | 4.59 | 2.295 | 3.562813 | 102.4911 | 12 | 2.759725 | 1.240275 | 4 | 0.003393705 | 0.7387401 | 0.579029 | 0.055697 | 0.06725124 | 0 | 1.291125 | 2.735236 | 0.8701368 | 0.02031791 | 0.02124957 | 0.9117043 | 0.4678987 | 1.532101
| 45.28 | <0.05 | 29.53 | 6.32 | 0.8 | 0.79 | <0.07 | 0.2 | 11.05 | 0.31 | 2.886636 | 1.84 | 0.92 | 4.127397 | 101.8267 | 12 | 2.974798 | 1.025202 | 4 | 0 | 1.261988 | 0.3472511 | 0.04451969 | 0.07734993 | 0 | 0.7627721 | 2.493881 | 0.9261785 | 0.01310012 | 0.02547779 | 0.9647564 | 0.1911558 | 1.808844
| 45.37 | <0.05 | 28.86 | 5.68 | 0.92 | 1.34 | <0.07 | 0.12 | 11.02 | 0.41 | 3.303098 | 2.46 | 1.23 | 4.026761 | 101.812 | 12 | 2.95075 | 1.04925 | 4 | 0.002445621 | 1.163578 | 0.3089495 | 0.05068302 | 0.1298824 | 0 | 0.8640457 | 2.519584 | 0.9143797 | 0.01715181 | 0.01513302 | 0.9466645 | 0.2529982 | 1.747002
| 46.98 | 0.18 | 26.97 | 4.51 | 0.38 | 2.22 | <0.07 | 0.05 | 11.06 | 0.44 | 3.628243 | 2.91 | 1.455 | 3.964717 | 101.2253 | 12 | 3.026163 | 0.9738365 | 4 | 0.008719816 | 1.074248 | 0.2429581 | 0.02073357 | 0.213115 | 0 | 0.9399989 | 2.499773 | 0.9088994 | 0.01823032 | 0.006244965 | 0.9333747 | 0.2964087 | 1.703591
Fe-Li-mca4-III | 48.47 | <0.05 | 33.29 | 1.1 | 0.04 | 1.23 | <0.07 | 0.1 | 9.94 | 0.39 | 2 | 1.11 | 0.555 | 4.419871 | 101.3012 | 12 | 3.103167 | 0.8968334 | 4 | 0 | 1.615825 | 0.05889795 | 0.002169217 | 0.1173597 | 0 | 0.5150076 | 2.309259 | 0.8118948 | 0.0160605 | 0.01241403 | 0.8403693 | 0.112376 | 1.887624
| 46.73 | 0.11 | 27.88 | 5.28 | 0.58 | 2.14 | <0.07 | 0.1 | 8.92 | 0.38 | 2.388211 | 2.17 | 1.085 | 4.034196 | 99.17057 | 12 | 3.080166 | 0.9198336 | 4 | 0.005452887 | 1.246667 | 0.2910635 | 0.03238302 | 0.2102199 | 0 | 0.6331444 | 2.41893 | 0.7501093 | 0.01611107 | 0.01278083 | 0.7790012 | 0.2261813 | 1.773819
| 48.72 | 0.12 | 29.5 | 2.74 | 0.3 | 2.18 | <0.07 | 0.04 | 9.7 | 0.41 | 2.43343 | 1.56 | 0.78 | 4.278312 | 100.8733 | 12 | 3.142582 | 0.8574179 | 4 | 0.005821247 | 1.38589 | 0.1478105 | 0.01639123 | 0.2095644 | 0 | 0.6313203 | 2.396798 | 0.798238 | 0.01701083 | 0.005002879 | 0.8202517 | 0.1591192 | 1.840881
| 47.21 | 0.18 | 25.27 | 6.24 | 0.92 | 3.21 | <0.07 | 0.08 | 9.54 | 0.38 | 2.388211 | 4.33 | 2.165 | 3.648783 | 100.3304 | 12 | 3.027527 | 0.9724729 | 4 | 0.008681244 | 0.9380262 | 0.3346679 | 0.04997501 | 0.3067897 | 0.0006871448 | 0.6159967 | 2.254824 | 0.7805194 | 0.01567473 | 0.009947745 | 0.8061419 | 0.4390971 | 1.560903
| 47.46 | 0.27 | 26.61 | 4.84 | 0.72 | 2.61 | <0.07 | 0.07 | 9.83 | 0.48 | 2.544731 | 4.07 | 2.035 | 3.728552 | 100.3414 | 12 | 3.031799 | 0.9682008 | 4 | 0.01297155 | 1.035833 | 0.2585791 | 0.03895975 | 0.248482 | 0 | 0.653832 | 2.248658 | 0.8011383 | 0.01972315 | 0.008670644 | 0.8295321 | 0.4111362 | 1.588864
| 47.4 | 0.18 | 27.98 | 4.93 | 0.46 | 2.34 | <0.07 | 0.11 | 9.74 | 0.46 | 2.512131 | 2.99 | 1.495 | 3.95643 | 100.9341 | 12 | 3.04623 | 0.9537703 | 4 | 0.00869986 | 1.16615 | 0.2649761 | 0.02504109 | 0.2241206 | 0 | 0.649349 | 2.338337 | 0.7985913 | 0.01901536 | 0.01370748 | 0.8313141 | 0.3038604 | 1.69614
| 48.86 | 0.07 | 30.04 | 2.45 | 0.3 | 2.3 | <0.07 | 0.1 | 9.65 | 0.51 | 2.594783 | 1.92 | 0.96 | 4.256558 | 101.6871 | 12 | 3.109081 | 0.8909188 | 4 | 0.003349902 | 1.362626 | 0.1303827 | 0.01617003 | 0.2181163 | 0 | 0.6640967 | 2.394741 | 0.7834066 | 0.02087426 | 0.01233841 | 0.8166193 | 0.1931961 | 1.806804
| 50.94 | 0.07 | 29.22 | 2.37 | 0.31 | 2.27 | <0.07 | 0.06 | 9.14 | 0.51 | 2.594783 | 2.17 | 1.085 | 4.274584 | 102.3875 | 12 | 3.189124 | 0.8108765 | 4 | 0.003295838 | 1.345776 | 0.1240898 | 0.01643937 | 0.2117971 | 0 | 0.6533789 | 2.354777 | 0.7300286 | 0.02053737 | 0.00728357 | 0.7578496 | 0.2148279 | 1.785172
| 48.58 | 0.08 | 28.99 | 4.21 | 0.36 | 1.44 | <0.07 | 0.04 | 9.87 | 0.34 | 2.33039 | 2.04 | 1.02 | 4.163235 | 100.9942 | 12 | 3.134423 | 0.8655769 | 4 | 0.00388191 | 1.339562 | 0.2271735 | 0.01967495 | 0.1384664 | 0 | 0.6047561 | 2.333514 | 0.8124536 | 0.01411047 | 0.00500427 | 0.8315683 | 0.2081368 | 1.791863
| 49.76 | 0.11 | 30.71 | 3.5 | 0.27 | 0.9 | <0.07 | 0.04 | 9.54 | 0.41 | 2.43343 | 1.46 | 0.73 | 4.372012 | 102.4681 | 12 | 3.162049 | 0.8379511 | 4 | 0.00525698 | 1.462726 | 0.186008 | 0.01453326 | 0.08523391 | 0 | 0.6219545 | 2.375712 | 0.7734244 | 0.01675847 | 0.00492866 | 0.7951116 | 0.14671 | 1.85329
| 47.29 | <0.05 | 33.28 | 1.78 | 0.38 | 0.43 | <0.07 | 0.04 | 9.52 | 0.42 | 2.448842 | 0.62 | 0.31 | 4.446373 | 100.2147 | 12 | 3.086714 | 0.9132862 | 4 | 0 | 1.647645 | 0.09716782 | 0.02100979 | 0.04182897 | 0 | 0.6428941 | 2.450546 | 0.7927665 | 0.01763351 | 0.005062531 | 0.8154625 | 0.06399372 | 1.936006
| 49.61 | <0.05 | 31.6 | 2.67 | 0.3 | 0.82 | <0.07 | 0.03 | 9.55 | 0.37 | 2.373486 | 1.15 | 0.575 | 4.432104 | 102.1285 | 12 | 3.161492 | 0.8385078 | 4 | 0.001917071 | 1.535584 | 0.1423015 | 0.01619404 | 0.07787865 | 0 | 0.6083608 | 2.382236 | 0.7764394 | 0.01516656 | 0.003707019 | 0.795313 | 0.1158882 | 1.884112
| 50.95 | 0.09 | 26.31 | 2.2 | 0.09 | 4.04 | <0.07 | 0.02 | 9.52 | 0.57 | 2.698877 | 2.52 | 1.26 | 4.150073 | 101.3684 | 12 | 3.217661 | 0.7823387 | 4 | 0.004274586 | 1.176527 | 0.1161968 | 0.004814483 | 0.3802412 | 0 | 0.6855369 | 2.36759 | 0.7670336 | 0.02315439 | 0.002449101 | 0.7926371 | 0.2516606 | 1.748339
| 51.68 | 0.07 | 28.15 | 2.58 | 0.21 | 3.35 | <0.07 | 0.06 | 9.87 | 0.55 | 2.663603 | 2.61 | 1.305 | 4.250656 | 104.1898 | 12 | 3.182046 | 0.8179538 | 4 | 0.003241436 | 1.22543 | 0.1328554 | 0.01095253 | 0.3074047 | 0 | 0.659637 | 2.339521 | 0.7753226 | 0.02178256 | 0.007163345 | 0.8042685 | 0.2541225 | 1.745878
| 46.88 | 0.14 | 26.87 | 5.32 | 0.69 | 2.49 | <0.07 | 0.09 | 10.23 | 0.49 | 2.561263 | 3.57 | 1.785 | 3.804189 | 100.5989 | 12 | 3.022367 | 0.977633 | 4 | 0.006788019 | 1.064645 | 0.2868446 | 0.03768076 | 0.2392438 | 0 | 0.6641488 | 2.299351 | 0.8414272 | 0.02031973 | 0.01125078 | 0.8729977 | 0.3639539 | 1.636046
| 51.68 | 0.06 | 28.93 | 0.98 | 0.07 | 3.36 | <0.07 | 0.05 | 9.11 | 0.36 | 2.358939 | 1.63 | 0.815 | 4.385947 | 101.8267 | 12 | 3.246737 | 0.7532632 | 4 | 0.002834858 | 1.389433 | 0.05149038 | 0.003725063 | 0.3145905 | 0.0006731607 | 0.596064 | 2.358811 | 0.7301705 | 0.01454754 | 0.006090812 | 0.7508088 | 0.1619313 | 1.838069
| 49.61 | 0.13 | 25.38 | 2.08 | 0.1 | 5.07 | <0.07 | 0.05 | 9.46 | 0.48 | 2.544731 | 2.02 | 1.01 | 4.151057 | 99.68052 | 12 | 3.212577 | 0.7874232 | 4 | 0.006331157 | 1.150174 | 0.1126479 | 0.005485236 | 0.4892986 | 0.002775482 | 0.6627927 | 2.429505 | 0.7815499 | 0.01999346 | 0.006278197 | 0.8078216 | 0.2068494 | 1.793151
| 51.5 | 0.08 | 27.41 | 1.19 | 0.07 | 4.01 | <0.07 | 0.06 | 9.9 | 0.54 | 2.646179 | 1.92 | 0.96 | 4.315915 | 102.2779 | 12 | 3.236301 | 0.7636991 | 4 | 0.003780829 | 1.266966 | 0.06254089 | 0.003726068 | 0.37555 | 0 | 0.6688251 | 2.381389 | 0.7937033 | 0.02182719 | 0.007310946 | 0.8228414 | 0.1907926 | 1.809207
| 49.24 | 0.17 | 29.86 | 2.49 | 0.14 | 3.22 | <0.07 | 0.13 | 10.54 | 0.42 | 2.448842 | 1.85 | 0.925 | 4.326832 | 103.5212 | 12 | 3.097967 | 0.9020333 | 4 | 0.008043833 | 1.312775 | 0.1310188 | 0.007461012 | 0.301923 | 0 | 0.6196852 | 2.380907 | 0.84602 | 0.01699692 | 0.01585925 | 0.8788761 | 0.1840556 | 1.815944
| 46.6 | <0.05 | 33.65 | 2.34 | 0.06 | 1.85 | <0.07 | 0.15 | 10.78 | 0.32 | 2.302587 | 1.2 | 0.6 | 4.406399 | 102.8264 | 12 | 2.978444 | 1.021556 | 4 | 0.0009613663 | 1.514017 | 0.125082 | 0.003248372 | 0.1762207 | 0 | 0.591931 | 2.41146 | 0.8790297 | 0.01315576 | 0.01858983 | 0.9107753 | 0.121284 | 1.878716
| 47.18 | <0.05 | 30.95 | 4.5 | 0.07 | 1.61 | <0.07 | 0.22 | 10.47 | 0.48 | 2.544731 | 1.35 | 0.675 | 4.333691 | 102.7892 | 12 | 3.039587 | 0.9604131 | 4 | 0.001938082 | 1.390328 | 0.2424625 | 0.00382002 | 0.1545839 | 0 | 0.6594017 | 2.452534 | 0.8605668 | 0.01989116 | 0.02748273 | 0.9079407 | 0.1375337 | 1.862466
| 45.26 | <0.05 | 31.11 | 4.71 | 0.18 | 1.6 | <0.07 | 0.2 | 10.68 | 0.37 | 2.373486 | 1.32 | 0.66 | 4.240374 | 101.116 | 12 | 2.980204 | 1.019796 | 4 | 0.0004952071 | 1.395214 | 0.2593748 | 0.01003957 | 0.1570121 | 0 | 0.6285933 | 2.450729 | 0.8971891 | 0.01567096 | 0.02553536 | 0.9383954 | 0.1374434 | 1.862557
| 45.94 | <0.05 | 29.37 | 7.11 | 0.38 | 1.37 | <0.07 | 0.23 | 10.29 | 0.4 | 2.418186 | 1.51 | 0.755 | 4.208347 | 102.1836 | 12 | 3.016359 | 0.9836408 | 4 | 0.001481388 | 1.2898 | 0.3904245 | 0.02113424 | 0.1340585 | 0 | 0.6386065 | 2.475505 | 0.8619632 | 0.0168933 | 0.02928199 | 0.9081385 | 0.1567789 | 1.843221
| 45.91 | <0.05 | 29.62 | 4.59 | 0.14 | 2.4 | <0.07 | 0.16 | 10.62 | 0.45 | 2.496067 | 1.69 | 0.845 | 4.175999 | 101.1013 | 12 | 3.007591 | 0.9924088 | 4 | 0.002463411 | 1.295213 | 0.2514778 | 0.00776874 | 0.2343173 | 0 | 0.6576871 | 2.448927 | 0.8876001 | 0.0189621 | 0.02032414 | 0.9268863 | 0.1750721 | 1.824928
| 46.32 | <0.05 | 29.45 | 6.81 | 0.36 | 1.42 | <0.07 | 0.22 | 10.34 | 0.39 | 2.403112 | 1.43 | 0.715 | 4.241542 | 102.4086 | 12 | 3.031861 | 0.968139 | 4 | 0.001969047 | 1.304412 | 0.3727892 | 0.01995971 | 0.1385194 | 0 | 0.6326542 | 2.470303 | 0.8634607 | 0.01641979 | 0.02792184 | 0.9078023 | 0.1480115 | 1.851989
| 45.55 | 0.07 | 30.1 | 6.14 | 0.05 | 1.27 | <0.07 | 0.13 | 10.67 | 0.36 | 2.358939 | 1.31 | 0.655 | 4.224967 | 101.3031 | 12 | 3.011056 | 0.9889444 | 4 | 0.003480037 | 1.35682 | 0.3394487 | 0.002799699 | 0.1251168 | 0 | 0.6271894 | 2.454855 | 0.8998624 | 0.01530718 | 0.01666305 | 0.9318326 | 0.1369368 | 1.863063
| 45.82 | 0.1 | 27.53 | 7.84 | 0.26 | 2.46 | <0.07 | 0.21 | 10.14 | 0.43 | 2.464421 | 1.95 | 0.975 | 4.097938 | 101.9168 | 12 | 3.012508 | 0.9874919 | 4 | 0.00494457 | 1.146373 | 0.4310867 | 0.01447963 | 0.2410404 | 0 | 0.6516878 | 2.489612 | 0.8505354 | 0.01818461 | 0.02677152 | 0.8954915 | 0.2027339 | 1.797266
Granite | 33.83 | 2.12 | 18.13 | 25.96 | 1.15 | 2.08 | <0.07 | 0.03 | 8.53 | 0.28 | 1.61887 | 0.53 | 0.265 | 3.656632 | 97.53892 | 12 | 2.681672 | 1.318328 | 4 | 0.1263848 | 0.375967 | 1.721012 | 0.07721693 | 0.2457246 | 0 | 0.5161397 | 3.062445 | 0.8626487 | 0.01427657 | 0.004611111 | 0.8815364 | 0.06643518 | 1.933565
| 33.2 | 2.12 | 18.33 | 26.42 | 1.24 | 2.02 | <0.07 | 0.07 | 8.51 | 0.23 | 1.4368 | 0.56 | 0.28 | 3.627175 | 97.36608 | 12 | 2.647373 | 1.352627 | 4 | 0.127136 | 0.3705393 | 1.761917 | 0.08375482 | 0.2400547 | 0 | 0.4608133 | 3.044215 | 0.8657409 | 0.01179688 | 0.0108232 | 0.888361 | 0.07061285 | 1.929387
| 34.16 | 2.08 | 18.03 | 25.77 | 1.14 | 2 | <0.07 | 0.02 | 8.53 | 0.23 | 1.71424 | 0.59 | 0.295 | 3.65453 | 97.49956 | 12 | 2.69918 | 1.30082 | 4 | 0.1236041 | 0.3787472 | 1.702958 | 0.07630094 | 0.2355189 | 0 | 0.5448002 | 3.061929 | 0.8598929 | 0.01168972 | 0.003064253 | 0.8746469 | 0.07371988 | 1.92628
| 34.25 | 2.09 | 18.28 | 25.62 | 1.2 | 2.03 | <0.07 | 0.05 | 8.73 | 0.28 | 1.74025 | 0.59 | 0.295 | 3.677215 | 98.11825 | 12 | 2.690208 | 1.309792 | 4 | 0.1234602 | 0.3829439 | 1.682984 | 0.07983946 | 0.237631 | 0 | 0.5497796 | 3.056638 | 0.8748244 | 0.01414639 | 0.007615106 | 0.8965859 | 0.07328177 | 1.926718
| 34.61 | 2.07 | 18.29 | 26.11 | 1.39 | 2.05 | <0.07 | 0.03 | 8.59 | 0.19 | 1.84429 | 0.57 | 0.285 | 3.718561 | 99.06785 | 12 | 2.692663 | 1.307337 | 4 | 0.1211173 | 0.3702366 | 1.69888 | 0.09160226 | 0.2376927 | 0.0008336324 | 0.5771134 | 3.097476 | 0.8526186 | 0.009508156 | 0.004525663 | 0.8666525 | 0.07012515 | 1.929875
| 34.92 | 2.1 | 18.08 | 26.12 | 1.17 | 2.01 | <0.07 | 0.04 | 8.68 | 0.14 | 1.93388 | 0.68 | 0.34 | 3.707137 | 99.09786 | 12 | 2.706491 | 1.293509 | 4 | 0.1224072 | 0.3585222 | 1.693093 | 0.07681202 | 0.2321721 | 0 | 0.6028558 | 3.085863 | 0.8582886 | 0.006979474 | 0.006011363 | 0.8712794 | 0.08334122 | 1.916659
| 34.43 | 2.17 | 17.88 | 26.03 | 0.92 | 2 | <0.07 | 0.06 | 8.58 | 0.06 | 1.79227 | 0.76 | 0.38 | 3.641961 | 97.78423 | 12 | 2.700777 | 1.299223 | 4 | 0.1280168 | 0.3542873 | 1.70766 | 0.06112947 | 0.2338102 | 0 | 0.5654664 | 3.05037 | 0.8586582 | 0.003027369 | 0.009126066 | 0.8708117 | 0.09427227 | 1.905728
| 34.49 | 2.11 | 18.09 | 25.79 | 1.42 | 2.01 | <0.07 | 0.02 | 8.65 | 0.13 | 1.80961 | 0.7 | 0.35 | 3.671441 | 98.39368 | 12 | 2.694727 | 1.305273 | 4 | 0.1239822 | 0.3610062 | 1.685188 | 0.09397687 | 0.234045 | 0 | 0.5686672 | 3.066866 | 0.8622218 | 0.00653322 | 0.003029927 | 0.871785 | 0.08648449 | 1.913516
| 34.84 | 2.16 | 18.05 | 26.62 | 1.15 | 2.07 | <0.07 | 0.06 | 8.64 | 0.1 | 1.91076 | 0.66 | 0.33 | 3.719118 | 99.52093 | 12 | 2.695246 | 1.304754 | 4 | 0.1256694 | 0.3414551 | 1.72228 | 0.07535796 | 0.238656 | 0.0008289235 | 0.5945358 | 3.098783 | 0.8527373 | 0.004976025 | 0.009000199 | 0.8667136 | 0.08073889 | 1.919261
| 35.15 | 2.14 | 17.92 | 26 | 1.19 | 2.11 | <0.07 | 0.11 | 8.83 | 0.16 | 2.00035 | 0.69 | 0.345 | 3.721944 | 99.53203 | 12 | 2.712273 | 1.287727 | 4 | 0.1241873 | 0.3424463 | 1.677865 | 0.07777967 | 0.2426455 | 0 | 0.62082 | 3.085743 | 0.8692608 | 0.007941279 | 0.01645817 | 0.8936603 | 0.08419297 | 1.915807
| 35.37 | 1.78 | 19.91 | 25.67 | 1.14 | 2.12 | <0.07 | 0.04 | 9.22 | 0.14 | 2.06393 | 0.48 | 0.24 | 3.851269 | 101.4441 | 12 | 2.674497 | 1.325503 | 4 | 0.1012238 | 0.4493637 | 1.623336 | 0.07301681 | 0.2389046 | 0 | 0.6277021 | 3.113546 | 0.8894452 | 0.00680922 | 0.005864724 | 0.9021192 | 0.05739405 | 1.942606
| 35.44 | 1.86 | 19.49 | 26.21 | 1.14 | 2.2 | <0.07 | 0.07 | 9.14 | 0.2 | 2.08416 | 0.59 | 0.295 | 3.835753 | 101.8407 | 12 | 2.672672 | 1.327328 | 4 | 0.1054922 | 0.4054842 | 1.653082 | 0.07282288 | 0.2472614 | 0 | 0.6321711 | 3.116314 | 0.8793859 | 0.009701622 | 0.01023601 | 0.8993235 | 0.07035948 | 1.929641
| 35.29 | 1.77 | 19.05 | 25.09 | 1.15 | 2.16 | <0.07 | 0.02 | 9.03 | 0.19 | 2.04081 | 0.55 | 0.275 | 3.776952 | 99.72697 | 12 | 2.707869 | 1.292131 | 4 | 0.1021421 | 0.431159 | 1.610097 | 0.07474545 | 0.2470082 | 0 | 0.6298398 | 3.094991 | 0.8839852 | 0.009377604 | 0.002975682 | 0.8963384 | 0.06673555 | 1.933264
| 35.26 | 1.83 | 19.34 | 25.97 | 1.43 | 2.09 | <0.07 | 0.07 | 8.95 | 0.15 | 2.03214 | 0.54 | 0.27 | 3.816264 | 101.0947 | 12 | 2.680227 | 1.319773 | 4 | 0.1046154 | 0.4133659 | 1.65096 | 0.09207386 | 0.2367649 | 0 | 0.6212902 | 3.119071 | 0.8679478 | 0.007334034 | 0.01031735 | 0.8855992 | 0.06490851 | 1.935091
| 35.11 | 1.78 | 19.06 | 25.15 | 1.38 | 2.08 | <0.07 | 0.06 | 9.05 | 0.14 | 1.98879 | 0.57 | 0.285 | 3.766419 | 99.74021 | 12 | 2.698056 | 1.301944 | 4 | 0.1028716 | 0.4248109 | 1.616343 | 0.0898277 | 0.2382129 | 0.0008234067 | 0.6146965 | 3.087586 | 0.8872583 | 0.006920071 | 0.008940299 | 0.9031186 | 0.06926497 | 1.930735
| 35.28 | 1.79 | 19.5 | 26.09 | 1.06 | 2.12 | <0.07 | 0.09 | 9.19 | 0.19 | 2.03792 | 0.45 | 0.225 | 3.839723 | 101.3179 | 12 | 2.680304 | 1.319696 | 4 | 0.1022737 | 0.4268404 | 1.657696 | 0.06821382 | 0.2400341 | 0 | 0.622722 | 3.11778 | 0.8907427 | 0.009284776 | 0.01325802 | 0.9132855 | 0.05406131 | 1.945939
| 34.79 | 1.78 | 19.52 | 26.17 | 1.04 | 2.15 | <0.07 | 0.07 | 8.74 | 0.2 | 1.89631 | 0.4 | 0.2 | 3.808739 | 100.2808 | 12 | 2.672081 | 1.327919 | 4 | 0.1028184 | 0.4395946 | 1.681026 | 0.06766119 | 0.2461021 | 0 | 0.5858092 | 3.123011 | 0.8564224 | 0.009880697 | 0.01042495 | 0.876728 | 0.04858183 | 1.951418
| 35.13 | 1.8 | 19 | 26.24 | 0.93 | 2 | <0.07 | 0.03 | 8.98 | 0.17 | 1.99457 | 0.49 | 0.245 | 3.788715 | 100.2051 | 12 | 2.69729 | 1.30271 | 4 | 0.1039387 | 0.4171402 | 1.684957 | 0.06048441 | 0.2288554 | 0 | 0.615957 | 3.111332 | 0.8796443 | 0.008395774 | 0.004466336 | 0.8925064 | 0.05949277 | 1.940507
| 34.05 | 1.75 | 18.44 | 25.52 | 1.05 | 2.11 | <0.07 | 0.06 | 8.94 | 0.19 | 1.68245 | 0.43 | 0.215 | 3.685135 | 97.60206 | 12 | 2.695691 | 1.304309 | 4 | 0.1041949 | 0.4167734 | 1.689698 | 0.07041309 | 0.2489529 | 0 | 0.5357311 | 3.065764 | 0.902967 | 0.009675402 | 0.009210537 | 0.921853 | 0.05383195 | 1.946168
| 34.76 | 1.77 | 18.98 | 25.88 | 1.07 | 2.15 | <0.07 | 0.03 | 8.96 | 0.21 | 1.88764 | 0.55 | 0.275 | 3.751269 | 99.60812 | 12 | 2.684849 | 1.315151 | 4 | 0.1028179 | 0.4131676 | 1.671783 | 0.07000594 | 0.2474915 | 0 | 0.5864228 | 3.091688 | 0.8829363 | 0.0104333 | 0.004493057 | 0.8978627 | 0.06717712 | 1.932823
| 33.98 | 1.8 | 19.2 | 26.13 | 1.21 | 2.01 | <0.07 | 0.09 | 8.81 | 0.34 | 1.66222 | 0.61 | 0.305 | 3.701244 | 99.11004 | 12 | 2.649035 | 1.350965 | 4 | 0.105534 | 0.4136623 | 1.703645 | 0.07990255 | 0.2335296 | 0 | 0.5212 | 3.057473 | 0.8762368 | 0.01704926 | 0.01360465 | 0.9068907 | 0.07519911 | 1.924801
| 33.99 | 1.81 | 18.98 | 25.91 | 1.18 | 2.05 | <0.07 | 0 | 8.57 | 0.32 | 1.66511 | 0.83 | 0.415 | 3.643016 | 98.35839 | 12 | 2.654008 | 1.345992 | 4 | 0.1062882 | 0.4011759 | 1.691975 | 0.07804481 | 0.2385539 | 0 | 0.5229324 | 3.03897 | 0.8537154 | 0.01607175 | 0 | 0.8697871 | 0.102482 | 1.897518
| 35.32 | 1.91 | 19.31 | 25.05 | 1.01 | 2.18 | <0.07 | 0.06 | 8.86 | 0.14 | 2.04948 | 0.79 | 0.395 | 3.751165 | 99.89933 | 12 | 2.688766 | 1.311234 | 4 | 0.1093506 | 0.4217798 | 1.594834 | 0.06512754 | 0.2473264 | 0.002447077 | 0.62752 | 3.068385 | 0.8604929 | 0.00685524 | 0.008856541 | 0.8762047 | 0.09509944 | 1.904901
| 35.54 | 1.85 | 19.38 | 24.7 | 1.23 | 2.2 | <0.07 | 0.1 | 8.89 | 0.15 | 2.11306 | 0.73 | 0.365 | 3.776605 | 100.141 | 12 | 2.69783 | 1.30217 | 4 | 0.1056147 | 0.4321873 | 1.568085 | 0.0790885 | 0.2488866 | 0 | 0.6451499 | 3.079012 | 0.8609546 | 0.007324041 | 0.01471898 | 0.8829976 | 0.08762714 | 1.912373
| 35.88 | 1.97 | 19.43 | 25.53 | 1.04 | 2.26 | <0.07 | 0.15 | 8.8 | 0.12 | 2.21132 | 0.66 | 0.33 | 3.836387 | 101.4188 | 12 | 2.69418 | 1.30582 | 4 | 0.1112489 | 0.4142035 | 1.603247 | 0.06614827 | 0.252909 | 0 | 0.6678475 | 3.115604 | 0.8430204 | 0.005795857 | 0.02183967 | 0.8706559 | 0.07836762 | 1.921632
| 35.29 | 1.96 | 19.47 | 24.85 | 1.1 | 2.11 | <0.07 | 0.17 | 8.67 | 0.18 | 2.04081 | 0.67 | 0.335 | 3.773842 | 99.8286 | 12 | 2.690423 | 1.309577 | 4 | 0.1123778 | 0.4403605 | 1.584422 | 0.07103504 | 0.2397359 | 0.001633778 | 0.6257821 | 3.075347 | 0.8432752 | 0.00882681 | 0.02513035 | 0.8772324 | 0.08077228 | 1.919228
| 32.35 | 1.68 | 17.75 | 22.98 | 0.97 | 1.83 | <0.07 | 0.12 | 7.99 | 0.3 | 1.19115 | 0.55 | 0.275 | 3.4248 | 90.78516 | 12 | 2.728155 | 1.271845 | 4 | 0.1065515 | 0.4928942 | 1.620765 | 0.0692911 | 0.2299998 | 0.003614506 | 0.4040292 | 2.927146 | 0.8596522 | 0.0162734 | 0.0196226 | 0.8955482 | 0.07334593 | 1.926654
| 34.54 | 1.85 | 19.45 | 24.4 | 1.04 | 2.11 | 0.15 | 0.13 | 8.74 | 0.45 | 1.82406 | 0.52 | 0.26 | 3.736144 | 98.57073 | 12 | 2.683227 | 1.316773 | 4 | 0.1080842 | 0.4645479 | 1.585259 | 0.06843518 | 0.2442863 | 0.01248592 | 0.5699356 | 3.053034 | 0.8662191 | 0.02248588 | 0.01958209 | 0.9082871 | 0.06387884 | 1.936121
| 32.68 | 1.76 | 19.59 | 26.99 | 1.11 | 2.32 | <0.07 | 0.13 | 7.31 | 0.2 | 1.28652 | 0.56 | 0.28 | 3.640368 | 97.21899 | 12 | 2.596796 | 1.403204 | 4 | 0.1051778 | 0.4319727 | 1.793635 | 0.07471191 | 0.2747423 | 0.003405728 | 0.4111724 | 3.094818 | 0.7410619 | 0.01022229 | 0.02002995 | 0.7713142 | 0.07036593 | 1.929634
| 34.61 | 1.77 | 20.1 | 26.38 | 1.02 | 2.21 | 0.12 | 0.19 | 8.15 | 0.35 | 1.84429 | 0.5 | 0.25 | 3.810876 | 100.6999 | 12 | 2.640774 | 1.359226 | 4 | 0.1015683 | 0.448836 | 1.683371 | 0.06592359 | 0.2513064 | 0.009810815 | 0.5659922 | 3.126809 | 0.7933568 | 0.0171775 | 0.0281102 | 0.8386445 | 0.06032791 | 1.939672
Greisen | 46.96 | 0.21 | 31.32 | 5.98 | 0.67 | 0.19 | <0.07 | 0.22 | 9.89 | 0.21 | 2.346029 | 1.81 | 0.905 | 4.233763 | 102.7537 | 12 | 3.019499 | 0.980501 | 4 | 0.01015504 | 1.393692 | 0.3215758 | 0.03649158 | 0.01820715 | 0 | 0.606725 | 2.386847 | 0.8113054 | 0.008685372 | 0.02742901 | 0.8474198 | 0.1840365 | 1.815963
| 44.71 | <0.05 | 30.97 | 7.01 | 0.69 | 0.09 | <0.07 | 0.22 | 9.69 | 0.29 | 2.576533 | 2.66 | 1.33 | 3.969646 | 101.0062 | 12 | 2.91396 | 1.08604 | 4 | 0.0009803119 | 1.29358 | 0.3820958 | 0.03809245 | 0.008741844 | 0 | 0.675408 | 2.398898 | 0.8057196 | 0.01215736 | 0.02780239 | 0.8456793 | 0.2741442 | 1.725856
| 44.83 | <0.05 | 30.19 | 7.64 | 0.96 | 0.16 | <0.07 | 0.24 | 9.84 | 0.42 | 2.48642 | 2.34 | 1.17 | 4.017355 | 101.5011 | 12 | 2.939768 | 1.060232 | 4 | 0.001972694 | 1.273737 | 0.4189992 | 0.05332448 | 0.01563673 | 0 | 0.6557986 | 2.419469 | 0.8232292 | 0.01771561 | 0.03051661 | 0.8714614 | 0.2426492 | 1.757351
| 44.99 | 0.17 | 30.07 | 7.44 | 0.92 | 0.13 | <0.07 | 0.22 | 9.66 | 0.38 | 2.637651 | 2.87 | 1.435 | 3.93183 | 101.3803 | 12 | 2.924602 | 1.075398 | 4 | 0.008311036 | 1.229076 | 0.404482 | 0.05065819 | 0.01259435 | 0 | 0.6896356 | 2.394757 | 0.8011415 | 0.01588901 | 0.02773027 | 0.8447608 | 0.2950199 | 1.70498
| 43.94 | <0.05 | 29.79 | 6.25 | 1.67 | 0.08 | <0.07 | 0.13 | 10.25 | 0.28 | 2.343497 | 1.8 | 0.9 | 4.019275 | 99.31382 | 12 | 2.963124 | 1.036876 | 4 | 0.002028641 | 1.331484 | 0.3524887 | 0.09539315 | 0.008040099 | 0 | 0.6356319 | 2.425066 | 0.8818503 | 0.01214535 | 0.01699862 | 0.9109943 | 0.1919468 | 1.808053
| 45.3 | <0.05 | 31.08 | 7.16 | 0.88 | 0.09 | <0.07 | 0.21 | 9.82 | 0.33 | 2.45905 | 2.24 | 1.12 | 4.084052 | 102.1015 | 12 | 2.942917 | 1.057083 | 4 | 0.001954318 | 1.323308 | 0.3890167 | 0.04842543 | 0.008713727 | 0 | 0.6425379 | 2.413956 | 0.8139028 | 0.01378974 | 0.02645329 | 0.8541458 | 0.2301158 | 1.769884
| 44.73 | 0.07 | 30.25 | 8.33 | 0.92 | 0.06 | <0.07 | 0.19 | 9.96 | 0.25 | 2.2626 | 1.47 | 0.735 | 4.163765 | 101.6119 | 12 | 2.972101 | 1.027899 | 4 | 0.003497987 | 1.341715 | 0.4628978 | 0.05178018 | 0.005941521 | 0 | 0.6046778 | 2.470511 | 0.8443166 | 0.01068482 | 0.0244793 | 0.8794807 | 0.1544545 | 1.845545
| 46.17 | 0.06 | 31.14 | 5.91 | 0.73 | 0.1 | <0.07 | 0.24 | 9.91 | 0.26 | 2.232259 | 1.34 | 0.67 | 4.248114 | 101.3883 | 12 | 3.031814 | 0.9681858 | 4 | 0.002963121 | 1.442546 | 0.3245679 | 0.04060473 | 0.009786432 | 0 | 0.5895747 | 2.410043 | 0.8302285 | 0.01098192 | 0.03055868 | 0.8717691 | 0.1391445 | 1.860855
| 45.58 | 0.16 | 30.04 | 8.53 | 1.08 | 0.09 | <0.07 | 0.23 | 9.72 | 0.31 | 2.576533 | 2.66 | 1.33 | 4.0226 | 103.1091 | 12 | 2.936855 | 1.063145 | 4 | 0.007753247 | 1.218751 | 0.4596557 | 0.05894446 | 0.008642361 | 0 | 0.6677218 | 2.421468 | 0.7990166 | 0.0128479 | 0.02873536 | 0.8405998 | 0.2710244 | 1.728976
| 45.32 | 0.07 | 29.88 | 7.66 | 0.69 | 0.11 | <0.07 | 0.15 | 9.78 | 0.32 | 2.284128 | 1.56 | 0.78 | 4.141633 | 100.8573 | 12 | 3.011836 | 0.9881637 | 4 | 0.003498605 | 1.352881 | 0.4257412 | 0.038842 | 0.01089471 | 0 | 0.6105392 | 2.442396 | 0.8292044 | 0.01367898 | 0.01932918 | 0.8622126 | 0.1639399 | 1.83606
| 46.5 | 0.22 | 30.63 | 7.29 | 1.15 | 0.15 | <0.07 | 0.19 | 9.86 | 0.33 | 2.45905 | 2.24 | 1.12 | 4.146958 | 103.5744 | 12 | 2.980252 | 1.019748 | 4 | 0.01060421 | 1.294632 | 0.3907537 | 0.06243224 | 0.01432759 | 0 | 0.6338976 | 2.406648 | 0.8062288 | 0.01360431 | 0.02361208 | 0.8434452 | 0.2270214 | 1.772979
| 45.7 | 0.15 | 30.4 | 6.33 | 1.03 | 0.11 | <0.07 | 0.22 | 9.76 | 0.33 | 2.320911 | 1.71 | 0.855 | 4.145969 | 100.9919 | 12 | 3.010469 | 0.9895311 | 4 | 0.007431297 | 1.371377 | 0.3487362 | 0.05747331 | 0.01079922 | 0 | 0.6149333 | 2.41075 | 0.8202553 | 0.0139828 | 0.02810097 | 0.8623391 | 0.1781282 | 1.821872
| 44.56 | 0.06 | 28.65 | 8.75 | 1.28 | 0.07 | <0.07 | 0.16 | 9.59 | 0.32 | 2.522574 | 2.47 | 1.235 | 3.930497 | 100.6081 | 12 | 2.958325 | 1.041675 | 4 | 0.002995762 | 1.200723 | 0.4858298 | 0.07198162 | 0.006925966 | 0 | 0.6735907 | 2.442047 | 0.8122703 | 0.0136651 | 0.02059687 | 0.8465322 | 0.2593082 | 1.740692
| 45.75 | 0.13 | 30.9 | 7.13 | 0.97 | 0.05 | <0.07 | 0.19 | 9.76 | 0.29 | 2.196222 | 1.18 | 0.59 | 4.269783 | 101.9776 | 12 | 3.014971 | 0.9850291 | 4 | 0.00644304 | 1.415672 | 0.3929678 | 0.05414705 | 0.004910703 | 0 | 0.5821298 | 2.45627 | 0.8205842 | 0.01229284 | 0.02427875 | 0.8571558 | 0.1229682 | 1.877032
| 46.12 | 0.14 | 30.62 | 7.25 | 1.09 | 0.06 | <0.07 | 0.25 | 9.52 | 0.31 | 2.361321 | 1.87 | 0.935 | 4.170459 | 102.4331 | 12 | 2.997034 | 1.002966 | 4 | 0.006842043 | 1.342856 | 0.3940178 | 0.05999843 | 0.005810792 | 0 | 0.617176 | 2.426701 | 0.7892609 | 0.01295765 | 0.0315009 | 0.8337195 | 0.1921598 | 1.80784
| 41.2 | <0.05 | 26.18 | 9.39 | 0.99 | 0.11 | <0.07 | 0.25 | 9.73 | 0.3 | 2.880252 | 3.66 | 1.83 | 3.457234 | 95.62696 | 12 | 2.856161 | 1.143839 | 4 | 0.002085455 | 0.9958109 | 0.5444105 | 0.0581342 | 0.01136475 | 0.002971253 | 0.8030963 | 2.417873 | 0.860557 | 0.01337732 | 0.03360517 | 0.9075394 | 0.4012224 | 1.598778
| 46.47 | <0.05 | 29.54 | 6.94 | 0.95 | 0.28 | <0.07 | 0.16 | 9.83 | 0.2 | 2.338445 | 1.78 | 0.89 | 4.14833 | 101.412 | 12 | 3.048496 | 0.951504 | 4 | 0.00197346 | 1.333101 | 0.380757 | 0.0527895 | 0.02737491 | 0 | 0.6170094 | 2.413005 | 0.8227119 | 0.008439278 | 0.0203523 | 0.8515035 | 0.184651 | 1.815349
| 45.79 | 0.06 | 29.29 | 6.98 | 1.31 | 0.11 | <0.07 | 0.12 | 9.5 | 0.32 | 2.272116 | 1.51 | 0.755 | 4.139812 | 100.339 | 12 | 3.052322 | 0.9476779 | 4 | 0.003007921 | 1.354117 | 0.3891263 | 0.07396769 | 0.01092783 | 0.000714256 | 0.6091748 | 2.441036 | 0.8079131 | 0.01372057 | 0.01551035 | 0.837144 | 0.1591678 | 1.840832
| 43.94 | <0.05 | 30.07 | 6.53 | 0.82 | 0.12 | <0.07 | 0.18 | 9.04 | 0.19 | 2.308528 | 1.66 | 0.83 | 4.022048 | 97.7211 | 12 | 2.983533 | 1.016467 | 4 | 0.001021307 | 1.390621 | 0.3708169 | 0.04716238 | 0.01214322 | 0 | 0.6304601 | 2.452225 | 0.7831061 | 0.008298256 | 0.02369867 | 0.815103 | 0.1782369 | 1.821763
| 43.79 | 0.07 | 27.75 | 9.16 | 1.47 | 0.08 | <0.07 | 0.13 | 8.93 | 0.4 | 2.400246 | 2.02 | 1.01 | 3.919 | 98.68398 | 12 | 2.985321 | 1.014679 | 4 | 0.003588968 | 1.215638 | 0.5222603 | 0.08488764 | 0.008128076 | 0 | 0.6581479 | 2.492651 | 0.776692 | 0.01754036 | 0.01718463 | 0.811417 | 0.217764 | 1.782236