## Apdx A
American Mineralogist: October 2018 Deposit AM-18-106058
SCRUGGS AND PUTIRKA: ERUPTION TRIGGERING BY PARTIAL CRYSTALLIZATION OF ENCLAVES
Appendix A. Bulk Rock Measured Major Oxide Compositions
(wt.%) | BCR-2 %RSD | GSP-2 %RSD | Dome A Host (representative) | Upper Pyroclastic Flow Host (representative) | CC-A-I-3 core | CC-A-I-3 rim | CC-A-I-4 core | CC-A-I-4 rim | CC-A-I-5 core | CC-A-I-5 rim | CC-A-I-6 core | CC-A-I-6 rim | CC-A-I-7 core | CC-A-I-7 rim | CC-A-I-8 core | CC-A-I-8 rim | CC-A-I-9 core | CC-A-I-9 rim | CC-A-I-12 core | CC-A-I-12 rim | CC-A-I-13 core | CC-A-I-13 inner rim | CC-A-I-13 outer rim | CH-CC-09-15 core | CH-CC-09-15 rim | CC-UPF-I-1 core | CC-UPF-I-1 rim
SiO2 | 0.55 | 0.15 | 69.67 | 69.34 | 56.14 | 56.11 | 57.94 | 57.84 | 57.42 | 58.18 | 53.02 | 53.22 | 54.72 | 56.1 | 55.85 | 56.47 | 58.01 | 58.47 | 53.39 | 53.74 | 53.84 | 55.25 | 56.85 | 52.93 | 54.71 | 51.88 | 52.815
TiO2 | 0.67 | 1.5 | 0.36 | 0.375 | 0.77 | 0.77 | 0.57 | 0.58 | 0.625 | 0.6 | 0.67 | 0.72 | 0.6 | 0.59 | 0.67 | 0.65 | 0.55 | 0.54 | 0.68 | 0.69 | 0.64 | 0.65 | 0.6 | 0.86 | 0.68 | 0.655 | 0.675
Al2O3 | 0.67 | 0.01 | 15.69 | 15.575 | 18.68 | 18.71 | 18.09 | 18.06 | 18.28 | 17.81 | 19.11 | 19.12 | 18.6 | 18.34 | 18.47 | 18.56 | 18.1 | 17.99 | 19.32 | 18.97 | 19.03 | 18.73 | 18.26 | 18.98 | 18.7 | 18.545 | 19.37
Fe2O3 | 0.36 | 0.2 | 2.94 | 2.92 | 7.4 | 7.37 | 6.75 | 6.87 | 7.115 | 6.8 | 8.47 | 8.27 | 7.66 | 7.33 | 7.57 | 7.5 | 6.77 | 6.63 | 8.4 | 8.27 | 8.18 | 7.91 | 7.25 | 8.33 | 8.18 | 8.25 | 8.285
MnO | n.r. | n.r. | 0.07 | 0.06 | 0.12 | 0.12 | 0.12 | 0.12 | 0.12 | 0.12 | 0.14 | 0.14 | 0.13 | 0.13 | 0.13 | 0.13 | 0.12 | 0.12 | 0.14 | 0.14 | 0.14 | 0.13 | 0.12 | 0.13 | 0.13 | 0.125 | 0.125
MgO | 0.28 | 4.1 | 1.36 | 1.39 | 4.08 | 4.17 | 3.97 | 3.97 | 4.2 | 3.96 | 4.97 | 4.98 | 4.88 | 4.53 | 4.36 | 4.3 | 4.09 | 3.93 | 4.93 | 4.79 | 5.18 | 4.66 | 4.18 | 5.08 | 4.47 | 5.705 | 5.355
CaO | 0.28 | 0.94 | 3.27 | 3.255 | 8.08 | 8 | 7.73 | 7.82 | 8.085 | 7.6 | 9.59 | 9.55 | 9.18 | 8.66 | 8.44 | 8.54 | 7.69 | 7.59 | 9.64 | 9.42 | 9.67 | 8.88 | 8.06 | 9.44 | 8.8 | 10.305 | 9.93
Na2O | 0.01 | 2.13 | 4.14 | 4.19 | 3.23 | 3.19 | 3.21 | 3.13 | 3.06 | 3.09 | 2.82 | 2.89 | 2.63 | 2.75 | 3.09 | 3.13 | 3.25 | 3.25 | 2.94 | 2.87 | 2.63 | 2.73 | 3.04 | 3.09 | 3.22 | 2.74 | 2.78
K2O | 0.56 | 0.37 | 2.67 | 2.69 | 1.24 | 1.28 | 1.44 | 1.42 | 1.395 | 1.53 | 0.67 | 0.68 | 1.08 | 1.23 | 1.05 | 0.95 | 1.27 | 1.3 | 0.65 | 0.74 | 0.96 | 1.16 | 1.35 | 1 | 1.21 | 0.775 | 0.64
P2O5 | 0.01 | 0.01 | 0.12 | 0.12 | 0.24 | 0.236 | 0.106 | 0.102 | 0.0965 | 0.095 | 0.105 | 0.095 | 0.094 | 0.093 | 0.109 | 0.101 | 0.097 | 0.094 | 0.096 | 0.1 | 0.089 | 0.1 | 0.098 | 0.088 | 0.091 | 0.096 | 0.0905
Total |  |  | 100.29 | 99.915 | 99.98 | 99.956 | 99.926 | 99.912 | 100.3965 | 99.785 | 99.565 | 99.665 | 99.574 | 99.753 | 99.739 | 100.331 | 99.947 | 99.914 | 100.186 | 99.73 | 100.359 | 100.2 | 99.808 | 99.928 | 100.191 | 99.076 | 100.0655
(wt.%) | BCR-2 %RSD | GSP-2 %RSD | Dome B Host (representative) | Dome B Host adjacent to enclave (representative) | CC-B-I-9 inner core | CC-B-I-9 outer core | CC-B-I-9 inner rim | CC-B-I-9 middle rim | CC-B-I-9 outer rim | CC-B-I-10 core | CC-B-I-10 rim
SiO2 | 0.55 | 0.15 | 69.83 | 68.74 | 53.3 | 53.49 | 53.87 | 53.19 | 54.76 | 55.05 | 55.96
TiO2 | 0.67 | 1.5 | 0.385 | 0.48 | 0.7 | 0.66 | 0.66 | 0.66 | 0.69 | 0.75 | 0.72
Al2O3 | 0.67 | 0.01 | 15.455 | 15.52 | 18.8 | 18.75 | 18.67 | 18.58 | 18.47 | 18.62 | 18.44
Fe2O3 | 0.36 | 0.2 | 2.99 | 2.97 | 8.35 | 8.44 | 8.39 | 8.35 | 7.94 | 8.03 | 7.76
MnO | n.r. | n.r. | 0.06 | 0.07 | 0.14 | 0.15 | 0.14 | 0.14 | 0.13 | 0.13 | 0.13
MgO | 0.28 | 4.1 | 1.365 | 1.54 | 4.84 | 4.78 | 4.67 | 4.96 | 4.28 | 4.45 | 4.06
CaO | 0.28 | 0.94 | 3.17 | 3.19 | 10.11 | 10.1 | 9.97 | 10.07 | 9.25 | 8.91 | 8.27
Na2O | 0.01 | 2.13 | 4.12 | 4.49 | 2.89 | 2.91 | 2.94 | 2.84 | 3.02 | 3.04 | 3.17
K2O | 0.56 | 0.37 | 2.665 | 2.52 | 0.79 | 0.85 | 0.94 | 0.97 | 1.13 | 1.14 | 1.32
P2O5 | 0.01 | 0.01 | 0.114 | 0.111 | 0.073 | 0.071 | 0.07 | 0.069 | 0.071 | 0.095 | 0.104
Total |  |  | 100.154 | 99.631 | 99.993 | 100.201 | 100.32 | 99.829 | 99.741 | 100.215 | 99.934
(wt.%) | BCR-2 %RSD | GSP-2 %RSD | Dome C Host (representative) | CC-C-I-1 core | CC-C-I-1 rim | CC-C-I-11 intra-enclave | CC-C-I-11 core | CC-C-I-11 rim | CH-CC-09-21 core | CH-CC-09-21 inner rim | CH-CC-09-21 outer rim
SiO2 | 0.55 | 0.15 | 68.25 | 56.99 | 56.45 | 53.3 | 55 | 59.51 | 55.15 | 54.71 | 57.13
TiO2 | 0.67 | 1.5 | 0.42 | 0.71 | 0.66 | 0.65 | 0.65 | 0.61 | 0.71 | 0.7 | 0.73
Al2O3 | 0.67 | 0.01 | 15.4 | 17.95 | 18.15 | 18.91 | 18.64 | 17.67 | 18.18 | 18.21 | 17.77
Fe2O3 | 0.36 | 0.2 | 3.6 | 7.1 | 7.73 | 8.27 | 8.06 | 6.41 | 7.75 | 7.84 | 6.98
MnO | n.r. | n.r. | 0.07 | 0.12 | 0.14 | 0.14 | 0.14 | 0.11 | 0.13 | 0.13 | 0.11
MgO | 0.28 | 4.1 | 1.68 | 4.27 | 4.19 | 5.04 | 4.72 | 3.63 | 4.81 | 4.91 | 4.33
CaO | 0.28 | 0.94 | 3.6 | 8.13 | 8.91 | 9.72 | 9.07 | 7.26 | 9.09 | 9.21 | 8.09
Na2O | 0.01 | 2.13 | 4.11 | 3.34 | 3.15 | 2.85 | 3.02 | 3.34 | 3.01 | 2.95 | 3.18
K2O | 0.56 | 0.37 | 2.64 | 1.44 | 1.06 | 0.85 | 1.02 | 1.54 | 1.25 | 1.22 | 1.46
P2O5 | 0.01 | 0.01 | 0.103 | 0.092 | 0.077 | 0.086 | 0.089 | 0.096 | 0.076 | 0.075 | 0.085
Total |  |  | 99.873 | 100.142 | 100.517 | 99.816 | 100.409 | 100.176 | 100.156 | 99.955 | 99.865
(wt.%) | BCR-2 %RSD | GSP-2 %RSD | Dome D Host (representative) | CC-D-I-1 core | CC-D-I-1 rim | CC-D-I-2 core | CC-D-I-2 rim | CC-D-I-4 core | CC-D-I-4 rim | CC-D-I-5 core | CC-D-I-5 rim | CC-D-I-6 core | CC-D-I-6 rim | CC-D-I-7 core | CC-D-I-7 rim | CC-D-I-11 core | CC-D-I-11 rim
SiO2 | 0.55 | 0.15 | 68.04 | 54.02 | 55.64 | 57.73 | 57.94 | 54.19 | 54.11 | 55.21 | 55.52 | 58.255 | 58.03 | 56.335 | 58.63 | 54.85 | 55.27
TiO2 | 0.67 | 1.5 | 0.42 | 0.67 | 0.63 | 0.62 | 0.61 | 0.8 | 0.81 | 0.84 | 0.81 | 0.725 | 0.69 | 0.605 | 0.66 | 0.64 | 0.67
Al2O3 | 0.67 | 0.01 | 15.66 | 19.21 | 18.56 | 18.36 | 18.31 | 19.41 | 19.36 | 18.37 | 18.67 | 17.975 | 18 | 18.11 | 18.3 | 18.78 | 18.76
Fe2O3 | 0.36 | 0.2 | 3.49 | 7.95 | 7.56 | 6.9 | 6.76 | 8.7 | 8.8 | 8.64 | 8.69 | 6.44 | 6.46 | 7.405 | 7.745 | 7.99 | 7.74
MnO | n.r. | n.r. | 0.07 | 0.13 | 0.13 | 0.12 | 0.12 | 0.14 | 0.14 | 0.14 | 0.14 | 0.14 | 0.14 | 0.125 | 0.13 | 0.13 | 0.13
MgO | 0.28 | 4.1 | 1.62 | 4.92 | 4.52 | 3.97 | 3.79 | 3.96 | 3.76 | 4.1 | 3.86 | 3.84 | 3.83 | 4.015 | 4.275 | 4.61 | 4.56
CaO | 0.28 | 0.94 | 3.68 | 9.8 | 9.02 | 8.02 | 7.88 | 9.01 | 8.83 | 8.4 | 8.35 | 7.255 | 7.25 | 8.625 | 8.665 | 9.19 | 8.98
Na2O | 0.01 | 2.13 | 4.13 | 2.91 | 2.94 | 3.35 | 3.38 | 3.15 | 3.06 | 3.43 | 3.48 | 3.585 | 3.6 | 3.065 | 3.02 | 2.92 | 2.97
K2O | 0.56 | 0.37 | 2.58 | 0.78 | 1.13 | 1.26 | 1.33 | 0.76 | 0.8 | 0.94 | 0.94 | 1.67 | 1.61 | 1.28 | 1.175 | 0.95 | 1
P2O5 | 0.01 | 0.01 | 0.109 | 0.08 | 0.086 | 0.09 | 0.093 | 0.113 | 0.125 | 0.105 | 0.105 | 0.183 | 0.169 | 0.0855 | 0.083 | 0.089 | 0.086
Total |  |  | 99.799 | 100.47 | 100.216 | 100.42 | 100.213 | 100.233 | 99.795 | 100.175 | 100.565 | 100.068 | 99.779 | 99.6505 | 102.683 | 100.149 | 100.166
(wt.%) | BCR-2 %RSD | GSP-2 %RSD | Dome E Host (representative) | CC-E-I-10 core | CC-E-I-10 rim | CC-E-I-11 core | CC-E-I-11 rim | CC-E-I-12 core | CC-E-I-12 inner rim | CC-E-I-12 outer rim | CC-E-I-13 core | CC-E-I-13 rim | CC-E-I-14 core | CC-E-I-14 rim | CC-E-I-15 core | CC-E-I-15 rim | CC-E-I-16 core | CC-E-I-16 rim | CC-E-I-17 core | CC-E-I-17 rim | CC-E-I-18 core | CC-E-I-18 rim | CC-E-I-19 core | CC-E-I-19 rim | CH-CC-08-15 core | CH-CC-08-15 rim
SiO2 | 0.55 | 0.15 | 67.48 | 59.61 | 55.56 | 56.485 | 56.21 | 55.725 | 56.88 | 58.06 | 59.76 | 59.49 | 55.86 | 56.03 | 55.755 | 56.37 | 56.12 | 57.105 | 53.73 | 55.09 | 58.84 | 59.47 | 54.32 | 56.2 | 57.35 | 57.19
TiO2 | 0.67 | 1.5 | 0.47 | 0.63 | 0.64 | 0.64 | 0.67 | 0.73 | 0.645 | 0.62 | 0.57 | 0.56 | 0.64 | 0.66 | 0.63 | 0.62 | 0.72 | 0.72 | 0.71 | 0.7 | 0.63 | 0.635 | 0.68 | 0.64 | 0.75 | 0.72
Al2O3 | 0.67 | 0.01 | 15.78 | 17.17 | 18.12 | 18.32 | 18.28 | 18.52 | 18.125 | 18.04 | 17.45 | 17.56 | 18.38 | 18.37 | 17.87 | 18.12 | 18.41 | 18.175 | 18.85 | 18.33 | 17.79 | 17.82 | 18.345 | 17.88 | 18.48 | 18.14
Fe2O3 | 0.36 | 0.2 | 3.6 | 5.72 | 7.79 | 7.46 | 7.3 | 7.545 | 7.47 | 6.75 | 5.88 | 5.99 | 7.38 | 7.44 | 7.65 | 7.63 | 7.57 | 7.48 | 8.25 | 7.91 | 6.48 | 6.48 | 8.255 | 7.81 | 6.9 | 7.28
MnO | n.r. | n.r. | 0.07 | 0.15 | 0.13 | 0.13 | 0.12 | 0.13 | 0.13 | 0.12 | 0.14 | 0.14 | 0.13 | 0.13 | 0.13 | 0.13 | 0.13 | 0.13 | 0.14 | 0.13 | 0.11 | 0.115 | 0.14 | 0.13 | 0.12 | 0.13
MgO | 0.28 | 4.1 | 1.7 | 3.95 | 4.31 | 4.1 | 4.03 | 4.175 | 4.19 | 3.74 | 3.58 | 3.62 | 4.2 | 4.04 | 4.335 | 4.08 | 4.19 | 3.95 | 4.77 | 4.43 | 3.42 | 3.405 | 4.635 | 4.2 | 3.97 | 4.05
CaO | 0.28 | 0.94 | 3.87 | 6.52 | 9.04 | 8.88 | 8.75 | 9.145 | 8.9 | 8.21 | 6.64 | 6.7 | 9.13 | 8.91 | 9.07 | 8.68 | 8.99 | 8.44 | 10.02 | 9.19 | 7.65 | 7.555 | 9.65 | 8.76 | 7.94 | 7.88
Na2O | 0.01 | 2.13 | 4.09 | 4.31 | 3.12 | 3.13 | 3.15 | 3.005 | 3.015 | 3.1 | 4.04 | 4.15 | 2.99 | 2.99 | 2.935 | 3.06 | 3.22 | 3.165 | 2.8 | 2.83 | 3.47 | 3.475 | 2.88 | 2.97 | 3.64 | 3.51
K2O | 0.56 | 0.37 | 2.52 | 1.75 | 0.96 | 1.165 | 1.27 | 1.065 | 1.13 | 1.44 | 1.84 | 1.84 | 1.05 | 1.26 | 1.09 | 1.18 | 1.06 | 1.27 | 1 | 1.12 | 1.4 | 1.465 | 0.94 | 1.19 | 1.15 | 1.24
P2O5 | 0.01 | 0.01 | 0.101 | 0.148 | 0.068 | 0.0875 | 0.093 | 0.0755 | 0.075 | 0.07 | 0.126 | 0.133 | 0.068 | 0.083 | 0.082 | 0.079 | 0.079 | 0.09 | 0.086 | 0.072 | 0.088 | 0.091 | 0.078 | 0.079 | 0.093 | 0.1
Total |  |  | 99.681 | 99.958 | 99.738 | 100.3975 | 99.873 | 100.1155 | 100.56 | 100.15 | 100.026 | 100.183 | 99.828 | 99.913 | 99.547 | 99.949 | 100.489 | 100.525 | 100.356 | 99.802 | 99.878 | 100.511 | 99.923 | 99.859 | 100.393 | 100.24
(wt.%) | BCR-2 %RSD | GSP-2 %RSD | Dome F Host (representative) | CC-F-I-3 core | CC-F-I-3 rim | CC-F-I-10 core | CC-F-I-10 rim | CC-F-I-11 core | CC-F-I-11 rim | CC-F-I-13 core | CC-F-I-13 rim | CC-F-I-14 core | CC-F-I-14 rim | CH-CC-09-05 inner core | CH-CC-09-05 outer core | CH-CC-09-05 rim
SiO2 | 0.55 | 0.15 | 67.54 | 60.44 | 60.26 | 56.6 | 56.76 | 56.62 | 56.75 | 58.46 | 57.46 | 57.07 | 58.47 | 55.95 | 56.79 | 56.3
TiO2 | 0.67 | 1.5 | 0.43 | 0.63 | 0.69 | 0.665 | 0.645 | 0.65 | 0.6 | 0.65 | 0.64 | 0.64 | 0.66 | 0.8 | 0.73 | 0.68
Al2O3 | 0.67 | 0.01 | 16.12 | 17.95 | 17.95 | 18.53 | 18.53 | 18.45 | 18.42 | 17.47 | 18.21 | 18.54 | 17.72 | 18.57667 | 18.17 | 18
Fe2O3 | 0.36 | 0.2 | 3.63 | 5.83 | 5.71 | 7.405 | 7.245 | 7.345 | 7.05 | 6.88 | 7.22 | 7.3 | 6.82 | 7.38 | 7.24 | 7.37
MnO | n.r. | n.r. | 0.07 | 0.12 | 0.12 | 0.12 | 0.115 | 0.115 | 0.11 | 0.12 | 0.13 | 0.13 | 0.12 | 0.1233333 | 0.12 | 0.12
MgO | 0.28 | 4.1 | 1.87 | 3.2 | 3.21 | 4.075 | 4.1 | 4.225 | 3.97 | 3.67 | 3.87 | 3.93 | 3.65 | 4.416667 | 4.32 | 4.4
CaO | 0.28 | 0.94 | 4.04 | 6.02 | 5.96 | 8.21 | 8.165 | 8.245 | 8.01 | 7.45 | 8.05 | 8.22 | 7.48 | 8.51 | 8 | 8.13
Na2O | 0.01 | 2.13 | 4.19 | 4.24 | 4.2 | 3.23 | 3.215 | 3.055 | 3.13 | 3.4 | 3.25 | 3.32 | 3.49 | 3.393333 | 3.33 | 3.34
K2O | 0.56 | 0.37 | 2.39 | 1.91 | 1.9 | 1.1 | 1.19 | 1.39 | 1.52 | 1.58 | 1.22 | 1.12 | 1.61 | 1.006667 | 1.39 | 1.48
P2O5 | 0.01 | 0.01 | 0.111 | 0.16 | 0.158 | 0.106 | 0.1065 | 0.1065 | 0.103 | 0.116 | 0.103 | 0.099 | 0.117 | 0.09033333 | 0.097 | 0.092
Total |  |  | 100.391 | 100.5 | 100.158 | 100.041 | 100.0715 | 100.2015 | 99.663 | 99.796 | 100.153 | 100.369 | 100.137 | 100.247 | 100.187 | 99.912