## ASU SIMS analyses O beam
American Mineralogist: January 2019 Deposit AM-19-16533
MOSENFELDER ET AL.: NITROGEN INCORPORATION IN SILICATES AND METALS
SIMS analyses at ASU, January 2016
Analyses of silicates with O- beam
The first block of analyses on this page are all the analyses presented in the order they were collected.
The second block comprises the same set of analyses reorganized by sample type and number.
Analyses in order of collection:
Sample | Beam current (nA) | 12C/30Si | ± smean | 12C/30Si, Blank corrected | ± 2smean | smean/sPoisson [12C/30Si] | 14N/30Si | ± smean | 14N/30Si, Blank corrected | ± 2smean | smean/sPoisson [14N/30Si] | 30Si cps | ± smean | 12C cps/na | 14N cps/nA | 30Si cps/nA
B710 | 13.855 | 0.0001683817 | 3.743601e-06 | 0.000124496 | 7.487202e-06 | 0.8094965 | 0.0004707144 | 4.600746e-06 | 0.0004509106 | 9.201493e-06 | 1.029361 | 138392.3 | 170.3265 | 1.6819 | 4.701785 | 9988.615
GRR1017 | 20.06 | 4.388568e-05 | 2.820299e-06 | 0 | 5.640599e-06 | 0.981373 | 1.980383e-05 | 9.104821e-07 | 0 | 1.820964e-06 | 0.8169205 | 126555 | 412.6291 | 0.276867 | 0.1249389 | 6308.824
B703 | 20.34 | 9.284374e-05 | 2.872692e-06 | 4.671434e-05 | 5.745383e-06 | 0.8105816 | 0.0001131061 | 1.995526e-06 | 9.399137e-05 | 3.991052e-06 | 0.8838238 | 176271.6 | 292.6565 | 0.8046076 | 0.9802063 | 8666.256
B703 | 20.06 | 8.449021e-05 | 4.321446e-06 | 3.83608e-05 | 8.642892e-06 | 1.289519 | 0.0001097886 | 1.620419e-06 | 9.06739e-05 | 3.240838e-06 | 0.7348883 | 179400.1 | 248.9837 | 0.7556106 | 0.9818587 | 8943.174
B704 | 20.14 | 0.000104336 | 4.236973e-06 | 5.820664e-05 | 8.473947e-06 | 1.107714 | 8.036138e-05 | 2.295806e-06 | 6.124666e-05 | 4.591612e-06 | 1.18581 | 169986.7 | 1910.228 | 0.8806228 | 0.6782704 | 8440.254
B701 | 20.22 | 0.0003059477 | 1.87988e-05 | 0.0002598183 | 3.75976e-05 | 3.097849 | 0.0003003239 | 3.393165e-06 | 0.0002812092 | 6.78633e-06 | 0.9775145 | 198339.2 | 348.89 | 3.00106 | 2.945896 | 9809.061
B711 | 20.14 | 0.0001601297 | 4.926822e-06 | 0.0001140003 | 9.853643e-06 | 1.153184 | 0.0006166957 | 4.178629e-06 | 0.000597581 | 8.357259e-06 | 0.8617385 | 209324.2 | 411.9114 | 1.664302 | 6.4096 | 10393.46
B714b | 20.14 | 0.0001507717 | 4.209725e-06 | 0.0001046422 | 8.419449e-06 | 1.013524 | 0.0002200009 | 2.525276e-06 | 0.0002008862 | 5.050553e-06 | 0.8716927 | 208487.1 | 472.9376 | 1.560772 | 2.277425 | 10351.89
B714a | 20.22 | 0.0002777004 | 6.490939e-06 | 0.000231571 | 1.298188e-05 | 0.9548236 | 0.0001279859 | 2.832936e-06 | 0.0001088712 | 5.665872e-06 | 1.063938 | 143420.1 | 358.8079 | 1.969723 | 0.9078016 | 7092.981
B714d | 20.06 | 0.0002260369 | 6.098822e-06 | 0.0001799075 | 1.219764e-05 | 1.139144 | 0.0002294383 | 3.23723e-06 | 0.0002103236 | 6.47446e-06 | 1.039524 | 188191.1 | 400.2181 | 2.120546 | 2.152455 | 9381.413
GRR1017 | 20.26 | 4.837313e-05 | 2.303131e-06 | 0 | 4.606263e-06 | 0.7503995 | 1.84256e-05 | 1.091946e-06 | 0 | 2.183892e-06 | 0.9991676 | 122434.5 | 193.7277 | 0.2923268 | 0.1113489 | 6043.164
B706b | 20.06 | 0.0001129048 | 1.714465e-06 | 6.84684e-05 | 3.428931e-06 | 0.4465227 | 0.0001163655 | 2.029601e-06 | 9.6679e-05 | 4.059202e-06 | 0.9020474 | 182656.1 | 375.0075 | 1.028054 | 1.059565 | 9105.487
B706a | 19.98 | 0.0001098485 | 4.490483e-06 | 6.54121e-05 | 8.980965e-06 | 1.182171 | 0.0001133065 | 2.381575e-06 | 9.361999e-05 | 4.76315e-06 | 1.069618 | 181615.3 | 323.5106 | 0.9985072 | 1.029939 | 9089.854
B706c | 20.02 | 0.0001118449 | 5.491952e-06 | 6.740842e-05 | 1.09839e-05 | 1.283495 | 5.247089e-05 | 1.137114e-06 | 3.278439e-05 | 2.274229e-06 | 0.672207 | 145575.8 | 328.4975 | 0.8132819 | 0.381543 | 7271.518
B712a | 19.86 | 0.0002752302 | 5.734094e-06 | 0.0002307938 | 1.146819e-05 | 0.8146296 | 9.563952e-05 | 1.725528e-06 | 7.595302e-05 | 3.451056e-06 | 0.7207383 | 132564.4 | 247.7663 | 1.837147 | 0.6383886 | 6674.946
B712b | 19.98 | 0.0003523857 | 8.441124e-06 | 0.0003079492 | 1.688225e-05 | 1.37991 | 0.001054261 | 6.446455e-06 | 0.001034575 | 1.289291e-05 | 1.051554 | 224769.4 | 358.9075 | 3.964239 | 11.86014 | 11249.72
B712d | 20.14 | 0.0002989553 | 7.318911e-06 | 0.0002545189 | 1.463782e-05 | 1.267555 | 0.0005708154 | 5.023464e-06 | 0.0005511289 | 1.004693e-05 | 1.088961 | 213975.7 | 371.0329 | 3.176225 | 6.06458 | 10624.41
B712e | 20.02 | 0.0002644783 | 3.064106e-06 | 0.0002200419 | 6.128213e-06 | 0.5337769 | 0.0002111171 | 2.8702e-06 | 0.0001914306 | 5.7404e-06 | 0.9694214 | 191505.9 | 468.0788 | 2.529927 | 2.019489 | 9565.727
B712f | 19.74 | 0.0002682312 | 8.946428e-06 | 0.0002237948 | 1.789286e-05 | 1.352543 | 9.952405e-05 | 2.886202e-06 | 7.983754e-05 | 5.772403e-06 | 1.241649 | 146279.3 | 465.3531 | 1.987673 | 0.7375028 | 7410.298
GRR1017 | 20.3 | 4.049973e-05 | 2.201526e-06 | 0 | 4.403051e-06 | 0.7836977 | 2.09474e-05 | 1.157879e-06 | 0 | 2.315757e-06 | 0.9931656 | 122324.4 | 492.005 | 0.2440447 | 0.1262255 | 6025.834
B703 | 20.06 | 9.738042e-05 | 3.588408e-06 | 5.470064e-05 | 7.176815e-06 | 0.9851169 | 0.0001189264 | 2.209749e-06 | 9.901209e-05 | 4.419498e-06 | 0.9512476 | 175105.3 | 257.4689 | 0.8500412 | 1.038118 | 8729.077
B703 | 20.02 | 8.373948e-05 | 2.179547e-06 | 4.10597e-05 | 4.359094e-06 | 0.6541118 | 0.0001105444 | 1.735852e-06 | 9.063012e-05 | 3.471703e-06 | 0.7856831 | 179916.6 | 371.6627 | 0.7525535 | 0.9934455 | 8986.842
B704 | 20.46 | 9.574101e-05 | 3.132607e-06 | 5.306123e-05 | 6.265213e-06 | 0.888869 | 8.912031e-05 | 1.307728e-06 | 6.920598e-05 | 2.615457e-06 | 0.6664244 | 183818 | 355.5264 | 0.8601623 | 0.8006802 | 8984.262
B701 | 20.74 | 0.0001260536 | 3.369997e-06 | 8.337384e-05 | 6.739994e-06 | 0.868448 | 0.0002929797 | 2.927411e-06 | 0.0002730654 | 5.854822e-06 | 0.856577 | 199637.8 | 538.1154 | 1.213359 | 2.820145 | 9625.737
B710 | 20.94 | 0.0001647694 | 5.320947e-06 | 0.0001220897 | 1.064189e-05 | 1.218623 | 0.0004659052 | 4.36704e-06 | 0.0004459909 | 8.734081e-06 | 1.028864 | 206105.4 | 173.9258 | 1.62177 | 4.585748 | 9842.663
B711 | 20.94 | 0.0001724602 | 6.532123e-06 | 0.0001297804 | 1.306425e-05 | 1.519515 | 0.0006496197 | 3.394431e-06 | 0.0006297054 | 6.788862e-06 | 0.703155 | 222535.9 | 306.3176 | 1.832787 | 6.90371 | 10627.31
B727d | 20.7 | 0.0002570851 | 5.534818e-06 | 0.0002144053 | 1.106964e-05 | 0.8082555 | 0.00015976 | 2.619848e-06 | 0.0001398457 | 5.239696e-06 | 0.8408373 | 130798.4 | 275.8043 | 1.62446 | 1.009486 | 6318.765
B727e | 20.54 | 0.0002623037 | 8.113114e-06 | 0.0002196239 | 1.622623e-05 | 1.246149 | 0.0002214645 | 3.513303e-06 | 0.0002015502 | 7.026605e-06 | 1.0173 | 147678.5 | 273.1054 | 1.885911 | 1.592286 | 7189.8
B727f | 20.58 | 0.0003062538 | 7.524838e-06 | 0.000263574 | 1.504968e-05 | 1.002141 | 0.0002402658 | 4.719878e-06 | 0.0002203515 | 9.439756e-06 | 1.229301 | 129659.1 | 267.0618 | 1.929475 | 1.513734 | 6300.25
B727a | 20.54 | 0.0003120304 | 5.972452e-06 | 0.0002693506 | 1.19449e-05 | 0.9026013 | 0.0003577108 | 3.401242e-06 | 0.0003377965 | 6.802484e-06 | 0.8311219 | 170044.9 | 503.5698 | 2.583211 | 2.961387 | 8278.717
B727b | 19.33 | 0.0002721524 | 8.629865e-06 | 0.0002294726 | 1.725973e-05 | 1.287067 | 0.0002060323 | 3.231576e-06 | 0.000186118 | 6.463151e-06 | 0.9597081 | 144477.6 | 206.5741 | 2.034139 | 1.53994 | 7474.266
B727c | 20.46 | 0.0001870113 | 4.186107e-06 | 0.0001443315 | 8.372213e-06 | 0.7799652 | 0.0001699954 | 2.011212e-06 | 0.0001500811 | 4.022424e-06 | 0.6808911 | 154880.8 | 160.9654 | 1.415663 | 1.286854 | 7569.931
GRR1017 | 19.935 | 4.485984e-05 | 2.248726e-06 | 0 | 4.497451e-06 | 0.7688117 | 1.888125e-05 | 8.937094e-07 | 0 | 1.787419e-06 | 0.8163538 | 125066 | 135.4228 | 0.2814367 | 0.1184551 | 6273.689
B311 | 20.58 | 0.001139844 | 1.256136e-05 | 0.001094984 | 2.512271e-05 | 0.9599875 | 1.610199e-05 | 6.954062e-07 | -2.779267e-06 | 1.390812e-06 | 0.775992 | 159253.3 | 296.3918 | 8.820402 | 0.1246013 | 7738.255
B248 | 20.38 | 0.002093261 | 1.750282e-05 | 0.002048402 | 3.500564e-05 | 1.0025 | 1.737503e-05 | 8.231402e-07 | -1.506226e-06 | 1.64628e-06 | 0.8993828 | 164756 | 351.9916 | 16.92234 | 0.1404632 | 8084.2
B274 | 21.305 | 0.003088119 | 2.623762e-05 | 0.003043259 | 5.247523e-05 | 1.285057 | 1.831234e-05 | 1.044966e-06 | -5.689149e-07 | 2.089932e-06 | 1.155658 | 178279 | 1176.536 | 25.8412 | 0.1532366 | 8367.942
Hyalophane | 20.865 | 5.397389e-05 | 2.284e-06 | 9.114051e-06 | 4.567999e-06 | 0.7550374 | 7.73998e-05 | 2.229976e-06 | 5.851855e-05 | 4.459952e-06 | 1.06475 | 140530.6 | 1703.236 | 0.3635265 | 0.5213055 | 6735.23
Hyalophane | 21.915 | 4.692415e-05 | 2.669826e-06 | 2.064312e-06 | 5.339653e-06 | 0.9972498 | 7.139275e-05 | 1.777484e-06 | 5.251149e-05 | 3.554967e-06 | 0.9330305 | 156281.4 | 486.1881 | 0.334628 | 0.5091198 | 7131.254
B727a | 22.395 | 0.0006684781 | 1.988594e-05 | 0.0006236182 | 3.977188e-05 | 1.898123 | 0.0003103637 | 2.268614e-06 | 0.0002914824 | 4.537229e-06 | 0.5506618 | 145532.6 | 393.8206 | 4.344067 | 2.016881 | 6498.444
B727a | 22.72 | 0.0002743821 | 4.686001e-06 | 0.0002295222 | 9.372003e-06 | 0.8039308 | 0.0003616529 | 3.398934e-06 | 0.0003427716 | 6.797868e-06 | 0.8791551 | 192675.9 | 345.4032 | 2.326884 | 3.06698 | 8480.451
GRR1017 | 19.78 | 3.423311e-05 | 3.006972e-06 | 0 | 6.013945e-06 | 1.579729 | 1.138281e-05 | 4.745502e-07 | 0 | 9.491004e-07 | 0.7491006 | 225185.9 | 419.3438 | 0.3897276 | 0.1295879 | 11384.52
B703 | 20.14 | 7.508682e-05 | 2.146233e-06 | 4.085371e-05 | 4.292466e-06 | 0.9523528 | 0.0001002547 | 1.566322e-06 | 8.887192e-05 | 3.132645e-06 | 1.042387 | 352704.4 | 849.1127 | 1.314968 | 1.755724 | 17512.63
B703 | 20.14 | 6.367597e-05 | 1.494242e-06 | 2.944286e-05 | 2.988484e-06 | 0.7158989 | 9.511012e-05 | 1.667793e-06 | 8.372731e-05 | 3.335587e-06 | 1.132863 | 348596 | 496.3998 | 1.102144 | 1.646227 | 17308.64
B704 | 20.14 | 8.673457e-05 | 2.418424e-06 | 5.250146e-05 | 4.836848e-06 | 1.010678 | 7.636496e-05 | 1.226996e-06 | 6.498215e-05 | 2.453991e-06 | 0.9467938 | 361166.1 | 628.3475 | 1.555392 | 1.369436 | 17932.78
B701 | 20.66 | 0.0003852525 | 1.245156e-05 | 0.0003510194 | 2.490311e-05 | 2.61985 | 0.0002798054 | 2.531884e-06 | 0.0002684226 | 5.063767e-06 | 1.082918 | 407234.9 | 790.2369 | 7.593818 | 5.515322 | 19711.27
B710 | 21.43 | 0.0001328126 | 2.857451e-06 | 9.857952e-05 | 5.714903e-06 | 1.039956 | 0.0004361462 | 3.780659e-06 | 0.0004247633 | 7.561319e-06 | 1.31373 | 419564.5 | 986.0825 | 2.600255 | 8.539031 | 19578.37
B711 | 21.95 | 0.0001204204 | 2.570558e-06 | 8.618734e-05 | 5.141116e-06 | 1.032284 | 0.0005788977 | 3.159291e-06 | 0.0005675149 | 6.318583e-06 | 1.000501 | 463184.4 | 719.1886 | 2.541088 | 12.21578 | 21101.8
B697 | 22.11 | 8.878467e-05 | 2.588298e-06 | 5.455156e-05 | 5.176596e-06 | 1.141733 | 0.0001786188 | 1.588438e-06 | 0.000167236 | 3.176876e-06 | 0.8555016 | 411892.7 | 787.1765 | 1.653992 | 3.327534 | 18629.25
B697 | 21.99 | 8.666069e-05 | 2.758232e-06 | 5.242758e-05 | 5.516463e-06 | 1.297383 | 0.0001858384 | 1.509093e-06 | 0.0001744556 | 3.018187e-06 | 0.8395682 | 457286.4 | 543.5771 | 1.802126 | 3.864546 | 20795.2
B727b | 22.19 | 0.000191831 | 4.59966e-06 | 0.0001575979 | 9.199321e-06 | 1.183028 | 0.0001870464 | 1.633584e-06 | 0.0001756636 | 3.267169e-06 | 0.7370478 | 302701 | 510.0499 | 2.616829 | 2.55156 | 13641.32
B727f | 22.07 | 0.0001964416 | 3.263109e-06 | 0.0001622085 | 6.526218e-06 | 0.8149452 | 0.0002041881 | 2.537463e-06 | 0.0001928052 | 5.074926e-06 | 1.076729 | 292317.6 | 472.8191 | 2.601873 | 2.704475 | 13245.02
B727e | 22.715 | 0.0002741688 | 3.111025e-06 | 0.0002399357 | 6.222051e-06 | 0.7047336 | 0.000213282 | 2.226592e-06 | 0.0002018992 | 4.453183e-06 | 0.9905781 | 335681.6 | 546.5879 | 4.051658 | 3.151875 | 14777.97
B727e | 23.12 | 0.0002654758 | 4.472651e-06 | 0.0002312427 | 8.945303e-06 | 1.014694 | 0.0001976513 | 2.533991e-06 | 0.0001862685 | 5.067981e-06 | 1.154099 | 325894.5 | 1317.59 | 3.742089 | 2.78605 | 14095.78
B727d | 23.08 | 0.0002421931 | 5.252361e-06 | 0.00020796 | 1.050472e-05 | 1.185694 | 0.0001283813 | 1.63489e-06 | 0.0001169985 | 3.26978e-06 | 0.8783825 | 294469.6 | 529.0815 | 3.090057 | 1.637972 | 12758.65
B727d | 23.2 | 0.0002457133 | 4.528214e-06 | 0.0002114802 | 9.056429e-06 | 0.9206547 | 0.0001217296 | 2.345067e-06 | 0.0001103468 | 4.690133e-06 | 1.173593 | 242235.9 | 1165.943 | 2.565542 | 1.271004 | 10441.2
GRR1017 | 19.74 | 3.667407e-05 | 1.360992e-06 | 0 | 2.721985e-06 | 0.8092559 | 7.948602e-06 | 4.990304e-07 | 0 | 9.980608e-07 | 1.104808 | 309182 | 392.776 | 0.5744155 | 0.1244967 | 15662.72
B710 | 19.82 | 0.0001622014 | 4.217431e-06 | 0.0001255274 | 8.434862e-06 | 1.500086 | 0.0004475771 | 3.414728e-06 | 0.0004396285 | 6.829455e-06 | 1.264937 | 489466.7 | 825.8103 | 4.005661 | 11.05318 | 24695.6
B707b | 19.49 | 0.0001203469 | 3.05752e-06 | 8.367287e-05 | 6.11504e-06 | 1.127506 | 8.702702e-05 | 1.073618e-06 | 7.907842e-05 | 2.147236e-06 | 0.8066562 | 390228.3 | 496.1769 | 2.409583 | 1.742453 | 20021.97
B707b | 19.615 | 0.000115601 | 2.791257e-06 | 7.892691e-05 | 5.582515e-06 | 0.973018 | 7.602405e-05 | 1.667299e-06 | 6.807545e-05 | 3.334599e-06 | 1.242058 | 335026.9 | 543.4318 | 1.974481 | 1.298501 | 17080.14
B707b | 19.7 | 0.0001140475 | 2.715612e-06 | 7.737346e-05 | 5.431224e-06 | 0.9785242 | 7.686847e-05 | 1.136485e-06 | 6.891987e-05 | 2.272971e-06 | 0.8643048 | 353137 | 597.8576 | 2.044386 | 1.377924 | 17925.74
B710 | 25.295 | 0.0001532213 | 2.26675e-06 | 0.0001236002 | 4.5335e-06 | 0.9322748 | 0.0004420287 | 2.62365e-06 | 0.0004350128 | 5.247301e-06 | 1.099233 | 618270.5 | 908.3366 | 3.745096 | 10.80424 | 24442.4
GRR1017 | 26.385 | 2.872281e-05 | 1.053784e-06 | 0 | 2.107568e-06 | 0.8017577 | 5.976289e-06 | 2.033732e-07 | 0 | 4.067465e-07 | 0.5879499 | 396401 | 491.2794 | 0.4315237 | 0.08978613 | 15023.73
B707c | 20.865 | 0.0001078055 | 2.399154e-06 | 7.818441e-05 | 4.798309e-06 | 0.9894436 | 0.0001714875 | 1.763117e-06 | 0.0001644715 | 3.526233e-06 | 0.9988579 | 556701 | 3834.235 | 2.876369 | 4.575473 | 26681.09
B707c | 28.595 | 0.0001322706 | 2.241743e-06 | 0.0001026495 | 4.483486e-06 | 1.029188 | 0.0001894933 | 1.492482e-06 | 0.0001824773 | 2.984963e-06 | 0.9916008 | 665018.9 | 1090.385 | 3.076147 | 4.406947 | 23256.47
B707c | 32.42 | 0.0001258886 | 2.041356e-06 | 9.626748e-05 | 4.082712e-06 | 0.9639201 | 0.000190098 | 1.553761e-06 | 0.000183082 | 3.107523e-06 | 1.034149 | 669496.9 | 714.024 | 2.599693 | 3.925664 | 20650.74
B714d | 20.46 | 0.0002478529 | 2.86983e-06 | 0.0002182317 | 5.73966e-06 | 0.9854179 | 0.0002374082 | 1.323225e-06 | 0.0002303922 | 2.646451e-06 | 0.8040625 | 697245.1 | 934.5727 | 8.446442 | 8.090505 | 34078.45
B714d | 20.38 | 0.0002338752 | 2.1463e-06 | 0.0002042541 | 4.292601e-06 | 0.7419842 | 0.0002341596 | 1.281037e-06 | 0.0002271436 | 2.562073e-06 | 0.7665482 | 666839.3 | 1259.048 | 7.652461 | 7.661766 | 32720.28
B714a | 20.825 | 0.0002398895 | 4.281919e-06 | 0.0002102684 | 8.563838e-06 | 1.318532 | 0.000114104 | 9.434664e-07 | 0.000107088 | 1.886933e-06 | 0.7297439 | 542448.4 | 2942.08 | 6.248628 | 2.972175 | 26047.94
B714e | 21.27 | 0.0002276894 | 2.295054e-06 | 0.0001980683 | 4.590109e-06 | 0.9993461 | 0.001630769 | 4.282577e-06 | 0.001623753 | 8.565154e-06 | 1.199286 | 1029959.3 | 633.7638 | 11.02543 | 78.96688 | 48423.1
B714e | 21.23 | 0.0002214819 | 1.967164e-06 | 0.0001918607 | 3.934328e-06 | 0.8625635 | 0.001586495 | 4.611134e-06 | 0.001579479 | 9.222268e-06 | 1.300509 | 1015930 | 1105.85 | 10.59868 | 75.91937 | 47853.51
B714e | 21.43 | 0.0002259301 | 2.127892e-06 | 0.000196309 | 4.255783e-06 | 0.9396765 | 0.001556445 | 3.464117e-06 | 0.001549429 | 6.928233e-06 | 1.003467 | 1051149.3 | 978.7683 | 11.08195 | 76.34421 | 49050.36
B714b | 21.35 | 0.0002334203 | 3.104019e-06 | 0.0002037992 | 6.208038e-06 | 1.129856 | 0.0002670973 | 1.875778e-06 | 0.0002600813 | 3.751556e-06 | 1.105255 | 737797.1 | 2342.898 | 8.066362 | 9.230146 | 34557.24
B714b | 18.525 | 0.0002386505 | 3.553027e-06 | 0.0002090294 | 7.106054e-06 | 1.105472 | 0.0002418882 | 2.04739e-06 | 0.0002348722 | 4.09478e-06 | 1.096638 | 552014.4 | 12133.32 | 7.111392 | 7.207868 | 29798.35
B710 | 21.79 | 0.0001400605 | 2.50304e-06 | 0.0001104394 | 5.006081e-06 | 1.162284 | 0.0004401415 | 2.77605e-06 | 0.0004331255 | 5.5521e-06 | 1.25803 | 720213.8 | 9094.582 | 4.629348 | 14.54777 | 33052.49
GRR1017 | 18.25 | 3.051943e-05 | 1.053397e-06 | 0 | 2.106794e-06 | 0.7190255 | 8.055696e-06 | 3.429888e-07 | 0 | 6.859775e-07 | 0.789909 | 338970.1 | 722.5467 | 0.5668589 | 0.1496241 | 18573.71
B712a | 17.48 | 0.0002759091 | 3.051151e-06 | 0.0002434979 | 6.102302e-06 | 0.7130961 | 8.420017e-05 | 1.319372e-06 | 7.555544e-05 | 2.638744e-06 | 0.9674441 | 359582.9 | 623.4202 | 5.675755 | 1.73209 | 20571.1
B712a | 19.775 | 0.0002615548 | 2.411361e-06 | 0.0002291436 | 4.822721e-06 | 0.6811926 | 7.852363e-05 | 1.081899e-06 | 6.98789e-05 | 2.163799e-06 | 0.9668386 | 498035.1 | 573.2514 | 6.587281 | 1.977625 | 25185.09
B712b | 20.055 | 0.0003490693 | 3.90827e-06 | 0.0003166581 | 7.81654e-06 | 1.086303 | 0.001034483 | 4.716011e-06 | 0.001025838 | 9.432022e-06 | 1.313679 | 642865.3 | 7266.262 | 11.18946 | 33.16046 | 32055.11
B712b | 17.64 | 0.0003474301 | 4.073513e-06 | 0.0003150189 | 8.147026e-06 | 1.113451 | 0.00103222 | 4.083998e-06 | 0.001023575 | 8.167996e-06 | 1.117885 | 619555 | 859.3924 | 12.2025 | 36.2538 | 35122.17
B712c | 17.2 | 0.0002497532 | 3.667322e-06 | 0.000217342 | 7.334644e-06 | 0.9295554 | 0.0001239839 | 1.631936e-06 | 0.0001153391 | 3.263872e-06 | 1.017346 | 382833.1 | 413.815 | 5.558942 | 2.759601 | 22257.74
B712d | 19.9 | 0.0002855777 | 4.06092e-06 | 0.0002531665 | 8.12184e-06 | 1.200958 | 0.0005416257 | 2.449146e-06 | 0.000532981 | 4.898293e-06 | 0.9097055 | 595980.9 | 663.6961 | 8.552707 | 16.22103 | 29948.79
B712d | 19.66 | 0.0002897247 | 2.993535e-06 | 0.0002573135 | 5.987071e-06 | 0.867458 | 0.0005484658 | 4.428427e-06 | 0.0005398211 | 8.856854e-06 | 1.613232 | 580533.6 | 602.3936 | 8.555185 | 16.19547 | 29528.67
B712e | 19.535 | 0.0002592134 | 1.919149e-06 | 0.0002268022 | 3.838299e-06 | 0.553555 | 0.0001916944 | 2.069978e-06 | 0.0001830497 | 4.139956e-06 | 1.202783 | 514557.5 | 926.1415 | 6.827754 | 5.049285 | 26340.29
B712e | 19.655 | 0.0002251962 | 3.454765e-06 | 0.000192785 | 6.90953e-06 | 1.073609 | 0.0001961294 | 1.444185e-06 | 0.0001874846 | 2.888369e-06 | 0.8330326 | 518831.9 | 390.7126 | 5.944491 | 5.177216 | 26396.94
B712f | 19.78 | 0.0001434246 | 2.962203e-06 | 0.0001110134 | 5.924407e-06 | 1.019511 | 6.800786e-05 | 1.058042e-06 | 5.936313e-05 | 2.116083e-06 | 0.9165147 | 405248.6 | 332.3213 | 2.938453 | 1.393331 | 20487.8
B712f | 19.9 | 0.000235296 | 2.554481e-06 | 0.0002028848 | 5.108963e-06 | 0.6954013 | 8.39295e-05 | 1.16179e-06 | 7.528477e-05 | 2.32358e-06 | 0.9178233 | 416063 | 650.2988 | 4.919496 | 1.754772 | 20907.69
GRR1017 | 20.1 | 3.430298e-05 | 1.361281e-06 | 0 | 2.722561e-06 | 0.8391495 | 9.233775e-06 | 5.200048e-07 | 0 | 1.04001e-06 | 1.070659 | 310804.5 | 410.8534 | 0.5304239 | 0.142781 | 15462.91
B706b | 19.935 | 0.0001380352 | 2.651653e-06 | 0.0001037322 | 5.303305e-06 | 0.9592488 | 0.0001138656 | 1.498737e-06 | 0.0001046318 | 2.997475e-06 | 1.034425 | 430879.9 | 808.9869 | 2.983525 | 2.461118 | 21614.24
B706b | 19.375 | 0.0001276956 | 3.367277e-06 | 9.339259e-05 | 6.734554e-06 | 1.401822 | 0.000113553 | 1.639527e-06 | 0.0001043192 | 3.279054e-06 | 1.254296 | 528015.6 | 1171.328 | 3.480013 | 3.094593 | 27252.42
B706a | 19.57 | 0.000106921 | 1.548717e-06 | 7.261807e-05 | 3.097435e-06 | 0.699863 | 9.231476e-05 | 1.370943e-06 | 8.308099e-05 | 2.741886e-06 | 1.155284 | 520720 | 461.6531 | 2.844963 | 2.456318 | 26608.07
B706a | 19.575 | 0.0001080182 | 1.534418e-06 | 7.371521e-05 | 3.068836e-06 | 0.6905169 | 9.430204e-05 | 9.829379e-07 | 8.506826e-05 | 1.965876e-06 | 0.8203124 | 521695 | 757.2548 | 2.878802 | 2.513252 | 26651.09
B706c | 19.615 | 0.0001208902 | 2.890097e-06 | 8.658718e-05 | 5.780194e-06 | 1.022888 | 3.947594e-05 | 1.04385e-06 | 3.024217e-05 | 2.0877e-06 | 1.12049 | 361067 | 1375.482 | 2.22531 | 0.7266612 | 18407.7
B706c | 19.98 | 0.0001182403 | 2.727751e-06 | 8.393735e-05 | 5.455502e-06 | 1.056243 | 4.139746e-05 | 1.179316e-06 | 3.216369e-05 | 2.358632e-06 | 1.337585 | 423095.3 | 1859.094 | 2.50385 | 0.8766302 | 21175.94
B727b | 19.7 | 0.0002646446 | 3.275595e-06 | 0.0002303416 | 6.551189e-06 | 0.7137929 | 0.0001738672 | 2.665332e-06 | 0.0001646334 | 5.330665e-06 | 1.25264 | 381200 | 573.4884 | 5.120941 | 3.364374 | 19350.25
B727c | 20.705 | 0.000231442 | 5.186251e-06 | 0.000197139 | 1.03725e-05 | 1.29228 | 0.0001714875 | 1.492217e-06 | 0.0001622537 | 2.984434e-06 | 0.7483793 | 342900.4 | 1103.802 | 3.832966 | 2.840045 | 16561.24
B727f | 19.82 | 0.0002977164 | 4.418209e-06 | 0.0002634135 | 8.836418e-06 | 0.9442541 | 0.0002310945 | 1.755677e-06 | 0.0002218607 | 3.511354e-06 | 0.737694 | 324489 | 224.3964 | 4.874153 | 3.783432 | 16371.8
B727a | 19.855 | 0.0003015102 | 4.659e-06 | 0.0002672073 | 9.318001e-06 | 0.9971072 | 0.0002888606 | 2.693883e-06 | 0.0002796268 | 5.387767e-06 | 1.020091 | 329580.1 | 246.2353 | 5.004874 | 4.794898 | 16599.35
Analyses by type and sample number:
Sample | beam current (nA) | 12C/30Si | ± smean | 12C/30Si, Blank corrected | ± 2smean | smean/sPoisson [12C/30Si] | 14N/30Si | ± smean | 14N/30Si, Blank corrected | ± 2smean | smean/sPoisson [14N/30Si] | 30Si cps | ± smean | 12C cps/na | 14N cps/nA | 30Si cps/nA
Blank standard
GRR1017 | 20.06 | 4.388568e-05 | 2.820299e-06 | 0 | 5.640599e-06 | 0.981373 | 1.980383e-05 | 9.104821e-07 | 0 | 1.820964e-06 | 0.8169205 | 126555 | 412.6291 | 0.276867 | 0.1249389 | 6308.824
GRR1017 | 20.26 | 4.837313e-05 | 2.303131e-06 | 0 | 4.606263e-06 | 0.7503995 | 1.84256e-05 | 1.091946e-06 | 0 | 2.183892e-06 | 0.9991676 | 122434.5 | 193.7277 | 0.2923268 | 0.1113489 | 6043.164
GRR1017 | 20.3 | 4.049973e-05 | 2.201526e-06 | 0 | 4.403051e-06 | 0.7836977 | 2.09474e-05 | 1.157879e-06 | 0 | 2.315757e-06 | 0.9931656 | 122324.4 | 492.005 | 0.2440447 | 0.1262255 | 6025.834
GRR1017 | 19.935 | 4.485984e-05 | 2.248726e-06 | 0 | 4.497451e-06 | 0.7688117 | 1.888125e-05 | 8.937094e-07 | 0 | 1.787419e-06 | 0.8163538 | 125066 | 135.4228 | 0.2814367 | 0.1184551 | 6273.689
GRR1017 | 19.78 | 3.423311e-05 | 3.006972e-06 | 0 | 6.013945e-06 | 1.579729 | 1.138281e-05 | 4.745502e-07 | 0 | 9.491004e-07 | 0.7491006 | 225185.9 | 419.3438 | 0.3897276 | 0.1295879 | 11384.52
GRR1017 | 19.74 | 3.667407e-05 | 1.360992e-06 | 0 | 2.721985e-06 | 0.8092559 | 7.948602e-06 | 4.990304e-07 | 0 | 9.980608e-07 | 1.104808 | 309182 | 392.776 | 0.5744155 | 0.1244967 | 15662.72
GRR1017 | 26.385 | 2.872281e-05 | 1.053784e-06 | 0 | 2.107568e-06 | 0.8017577 | 5.976289e-06 | 2.033732e-07 | 0 | 4.067465e-07 | 0.5879499 | 396401 | 491.2794 | 0.4315237 | 0.08978613 | 15023.73
GRR1017 | 18.25 | 3.051943e-05 | 1.053397e-06 | 0 | 2.106794e-06 | 0.7190255 | 8.055696e-06 | 3.429888e-07 | 0 | 6.859775e-07 | 0.789909 | 338970.1 | 722.5467 | 0.5668589 | 0.1496241 | 18573.71
GRR1017 | 20.1 | 3.430298e-05 | 1.361281e-06 | 0 | 2.722561e-06 | 0.8391495 | 9.233775e-06 | 5.200048e-07 | 0 | 1.04001e-06 | 1.070659 | 310804.5 | 410.8534 | 0.5304239 | 0.142781 | 15462.91
Fe-free glasses
B701 | 20.22 | 0.0003059477 | 1.87988e-05 | 0.0002598183 | 3.75976e-05 | 3.097849 | 0.0003003239 | 3.393165e-06 | 0.0002812092 | 6.78633e-06 | 0.9775145 | 198339.2 | 348.89 | 3.00106 | 2.945896 | 9809.061
B701 | 20.74 | 0.0001260536 | 3.369997e-06 | 8.337384e-05 | 6.739994e-06 | 0.868448 | 0.0002929797 | 2.927411e-06 | 0.0002730654 | 5.854822e-06 | 0.856577 | 199637.8 | 538.1154 | 1.213359 | 2.820145 | 9625.737
B701 | 20.66 | 0.0003852525 | 1.245156e-05 | 0.0003510194 | 2.490311e-05 | 2.61985 | 0.0002798054 | 2.531884e-06 | 0.0002684226 | 5.063767e-06 | 1.082918 | 407234.9 | 790.2369 | 7.593818 | 5.515322 | 19711.27
B703 | 20.34 | 9.284374e-05 | 2.872692e-06 | 4.671434e-05 | 5.745383e-06 | 0.8105816 | 0.0001131061 | 1.995526e-06 | 9.399137e-05 | 3.991052e-06 | 0.8838238 | 176271.6 | 292.6565 | 0.8046076 | 0.9802063 | 8666.256
B703 | 20.06 | 8.449021e-05 | 4.321446e-06 | 3.83608e-05 | 8.642892e-06 | 1.289519 | 0.0001097886 | 1.620419e-06 | 9.06739e-05 | 3.240838e-06 | 0.7348883 | 179400.1 | 248.9837 | 0.7556106 | 0.9818587 | 8943.174
B703 | 20.06 | 9.738042e-05 | 3.588408e-06 | 5.470064e-05 | 7.176815e-06 | 0.9851169 | 0.0001189264 | 2.209749e-06 | 9.901209e-05 | 4.419498e-06 | 0.9512476 | 175105.3 | 257.4689 | 0.8500412 | 1.038118 | 8729.077
B703 | 20.02 | 8.373948e-05 | 2.179547e-06 | 4.10597e-05 | 4.359094e-06 | 0.6541118 | 0.0001105444 | 1.735852e-06 | 9.063012e-05 | 3.471703e-06 | 0.7856831 | 179916.6 | 371.6627 | 0.7525535 | 0.9934455 | 8986.842
B703 | 20.14 | 7.508682e-05 | 2.146233e-06 | 4.085371e-05 | 4.292466e-06 | 0.9523528 | 0.0001002547 | 1.566322e-06 | 8.887192e-05 | 3.132645e-06 | 1.042387 | 352704.4 | 849.1127 | 1.314968 | 1.755724 | 17512.63
B703 | 20.14 | 6.367597e-05 | 1.494242e-06 | 2.944286e-05 | 2.988484e-06 | 0.7158989 | 9.511012e-05 | 1.667793e-06 | 8.372731e-05 | 3.335587e-06 | 1.132863 | 348596 | 496.3998 | 1.102144 | 1.646227 | 17308.64
B704 | 20.14 | 0.000104336 | 4.236973e-06 | 5.820664e-05 | 8.473947e-06 | 1.107714 | 8.036138e-05 | 2.295806e-06 | 6.124666e-05 | 4.591612e-06 | 1.18581 | 169986.7 | 1910.228 | 0.8806228 | 0.6782704 | 8440.254
B704 | 20.46 | 9.574101e-05 | 3.132607e-06 | 5.306123e-05 | 6.265213e-06 | 0.888869 | 8.912031e-05 | 1.307728e-06 | 6.920598e-05 | 2.615457e-06 | 0.6664244 | 183818 | 355.5264 | 0.8601623 | 0.8006802 | 8984.262
B704 | 20.14 | 8.673457e-05 | 2.418424e-06 | 5.250146e-05 | 4.836848e-06 | 1.010678 | 7.636496e-05 | 1.226996e-06 | 6.498215e-05 | 2.453991e-06 | 0.9467938 | 361166.1 | 628.3475 | 1.555392 | 1.369436 | 17932.78
B710 | 13.855 | 0.0001683817 | 3.743601e-06 | 0.000124496 | 7.487202e-06 | 0.8094965 | 0.0004707144 | 4.600746e-06 | 0.0004509106 | 9.201493e-06 | 1.029361 | 138392.3 | 170.3265 | 1.6819 | 4.701785 | 9988.615
B710 | 20.94 | 0.0001647694 | 5.320947e-06 | 0.0001220897 | 1.064189e-05 | 1.218623 | 0.0004659052 | 4.36704e-06 | 0.0004459909 | 8.734081e-06 | 1.028864 | 206105.4 | 173.9258 | 1.62177 | 4.585748 | 9842.663
B710 | 21.43 | 0.0001328126 | 2.857451e-06 | 9.857952e-05 | 5.714903e-06 | 1.039956 | 0.0004361462 | 3.780659e-06 | 0.0004247633 | 7.561319e-06 | 1.31373 | 419564.5 | 986.0825 | 2.600255 | 8.539031 | 19578.37
B710 | 19.82 | 0.0001622014 | 4.217431e-06 | 0.0001255274 | 8.434862e-06 | 1.500086 | 0.0004475771 | 3.414728e-06 | 0.0004396285 | 6.829455e-06 | 1.264937 | 489466.7 | 825.8103 | 4.005661 | 11.05318 | 24695.6
B710 | 25.295 | 0.0001532213 | 2.26675e-06 | 0.0001236002 | 4.5335e-06 | 0.9322748 | 0.0004420287 | 2.62365e-06 | 0.0004350128 | 5.247301e-06 | 1.099233 | 618270.5 | 908.3366 | 3.745096 | 10.80424 | 24442.4
B710 | 21.79 | 0.0001400605 | 2.50304e-06 | 0.0001104394 | 5.006081e-06 | 1.162284 | 0.0004401415 | 2.77605e-06 | 0.0004331255 | 5.5521e-06 | 1.25803 | 720213.8 | 9094.582 | 4.629348 | 14.54777 | 33052.49
B711 | 20.14 | 0.0001601297 | 4.926822e-06 | 0.0001140003 | 9.853643e-06 | 1.153184 | 0.0006166957 | 4.178629e-06 | 0.000597581 | 8.357259e-06 | 0.8617385 | 209324.2 | 411.9114 | 1.664302 | 6.4096 | 10393.46
B711 | 20.94 | 0.0001724602 | 6.532123e-06 | 0.0001297804 | 1.306425e-05 | 1.519515 | 0.0006496197 | 3.394431e-06 | 0.0006297054 | 6.788862e-06 | 0.703155 | 222535.9 | 306.3176 | 1.832787 | 6.90371 | 10627.31
B711 | 21.95 | 0.0001204204 | 2.570558e-06 | 8.618734e-05 | 5.141116e-06 | 1.032284 | 0.0005788977 | 3.159291e-06 | 0.0005675149 | 6.318583e-06 | 1.000501 | 463184.4 | 719.1886 | 2.541088 | 12.21578 | 21101.8
Fe-bearing glasses
B697 | 22.11 | 8.878467e-05 | 2.588298e-06 | 5.455156e-05 | 5.176596e-06 | 1.141733 | 0.0001786188 | 1.588438e-06 | 0.000167236 | 3.176876e-06 | 0.8555016 | 411892.7 | 787.1765 | 1.653992 | 3.327534 | 18629.25
B697 | 21.99 | 8.666069e-05 | 2.758232e-06 | 5.242758e-05 | 5.516463e-06 | 1.297383 | 0.0001858384 | 1.509093e-06 | 0.0001744556 | 3.018187e-06 | 0.8395682 | 457286.4 | 543.5771 | 1.802126 | 3.864546 | 20795.2
B706a | 19.98 | 0.0001098485 | 4.490483e-06 | 6.54121e-05 | 8.980965e-06 | 1.182171 | 0.0001133065 | 2.381575e-06 | 9.361999e-05 | 4.76315e-06 | 1.069618 | 181615.3 | 323.5106 | 0.9985072 | 1.029939 | 9089.854
B706a | 19.57 | 0.000106921 | 1.548717e-06 | 7.261807e-05 | 3.097435e-06 | 0.699863 | 9.231476e-05 | 1.370943e-06 | 8.308099e-05 | 2.741886e-06 | 1.155284 | 520720 | 461.6531 | 2.844963 | 2.456318 | 26608.07
B706a | 19.575 | 0.0001080182 | 1.534418e-06 | 7.371521e-05 | 3.068836e-06 | 0.6905169 | 9.430204e-05 | 9.829379e-07 | 8.506826e-05 | 1.965876e-06 | 0.8203124 | 521695 | 757.2548 | 2.878802 | 2.513252 | 26651.09
B706b | 20.06 | 0.0001129048 | 1.714465e-06 | 6.84684e-05 | 3.428931e-06 | 0.4465227 | 0.0001163655 | 2.029601e-06 | 9.6679e-05 | 4.059202e-06 | 0.9020474 | 182656.1 | 375.0075 | 1.028054 | 1.059565 | 9105.487
B706b | 19.935 | 0.0001380352 | 2.651653e-06 | 0.0001037322 | 5.303305e-06 | 0.9592488 | 0.0001138656 | 1.498737e-06 | 0.0001046318 | 2.997475e-06 | 1.034425 | 430879.9 | 808.9869 | 2.983525 | 2.461118 | 21614.24
B706b | 19.375 | 0.0001276956 | 3.367277e-06 | 9.339259e-05 | 6.734554e-06 | 1.401822 | 0.000113553 | 1.639527e-06 | 0.0001043192 | 3.279054e-06 | 1.254296 | 528015.6 | 1171.328 | 3.480013 | 3.094593 | 27252.42
B706c | 20.02 | 0.0001118449 | 5.491952e-06 | 6.740842e-05 | 1.09839e-05 | 1.283495 | 5.247089e-05 | 1.137114e-06 | 3.278439e-05 | 2.274229e-06 | 0.672207 | 145575.8 | 328.4975 | 0.8132819 | 0.381543 | 7271.518
B706c | 19.615 | 0.0001208902 | 2.890097e-06 | 8.658718e-05 | 5.780194e-06 | 1.022888 | 3.947594e-05 | 1.04385e-06 | 3.024217e-05 | 2.0877e-06 | 1.12049 | 361067 | 1375.482 | 2.22531 | 0.7266612 | 18407.7
B706c | 19.98 | 0.0001182403 | 2.727751e-06 | 8.393735e-05 | 5.455502e-06 | 1.056243 | 4.139746e-05 | 1.179316e-06 | 3.216369e-05 | 2.358632e-06 | 1.337585 | 423095.3 | 1859.094 | 2.50385 | 0.8766302 | 21175.94
B707b | 19.49 | 0.0001203469 | 3.05752e-06 | 8.367287e-05 | 6.11504e-06 | 1.127506 | 8.702702e-05 | 1.073618e-06 | 7.907842e-05 | 2.147236e-06 | 0.8066562 | 390228.3 | 496.1769 | 2.409583 | 1.742453 | 20021.97
B707b | 19.615 | 0.000115601 | 2.791257e-06 | 7.892691e-05 | 5.582515e-06 | 0.973018 | 7.602405e-05 | 1.667299e-06 | 6.807545e-05 | 3.334599e-06 | 1.242058 | 335026.9 | 543.4318 | 1.974481 | 1.298501 | 17080.14
B707b | 19.7 | 0.0001140475 | 2.715612e-06 | 7.737346e-05 | 5.431224e-06 | 0.9785242 | 7.686847e-05 | 1.136485e-06 | 6.891987e-05 | 2.272971e-06 | 0.8643048 | 353137 | 597.8576 | 2.044386 | 1.377924 | 17925.74
B707c | 20.865 | 0.0001078055 | 2.399154e-06 | 7.818441e-05 | 4.798309e-06 | 0.9894436 | 0.0001714875 | 1.763117e-06 | 0.0001644715 | 3.526233e-06 | 0.9988579 | 556701 | 3834.235 | 2.876369 | 4.575473 | 26681.09
B707c | 28.595 | 0.0001322706 | 2.241743e-06 | 0.0001026495 | 4.483486e-06 | 1.029188 | 0.0001894933 | 1.492482e-06 | 0.0001824773 | 2.984963e-06 | 0.9916008 | 665018.9 | 1090.385 | 3.076147 | 4.406947 | 23256.47
B707c | 32.42 | 0.0001258886 | 2.041356e-06 | 9.626748e-05 | 4.082712e-06 | 0.9639201 | 0.000190098 | 1.553761e-06 | 0.000183082 | 3.107523e-06 | 1.034149 | 669496.9 | 714.024 | 2.599693 | 3.925664 | 20650.74
B712a | 19.86 | 0.0002752302 | 5.734094e-06 | 0.0002307938 | 1.146819e-05 | 0.8146296 | 9.563952e-05 | 1.725528e-06 | 7.595302e-05 | 3.451056e-06 | 0.7207383 | 132564.4 | 247.7663 | 1.837147 | 0.6383886 | 6674.946
B712a | 17.48 | 0.0002759091 | 3.051151e-06 | 0.0002434979 | 6.102302e-06 | 0.7130961 | 8.420017e-05 | 1.319372e-06 | 7.555544e-05 | 2.638744e-06 | 0.9674441 | 359582.9 | 623.4202 | 5.675755 | 1.73209 | 20571.1
B712a | 19.775 | 0.0002615548 | 2.411361e-06 | 0.0002291436 | 4.822721e-06 | 0.6811926 | 7.852363e-05 | 1.081899e-06 | 6.98789e-05 | 2.163799e-06 | 0.9668386 | 498035.1 | 573.2514 | 6.587281 | 1.977625 | 25185.09
B712b | 19.98 | 0.0003523857 | 8.441124e-06 | 0.0003079492 | 1.688225e-05 | 1.37991 | 0.001054261 | 6.446455e-06 | 0.001034575 | 1.289291e-05 | 1.051554 | 224769.4 | 358.9075 | 3.964239 | 11.86014 | 11249.72
B712b | 20.055 | 0.0003490693 | 3.90827e-06 | 0.0003166581 | 7.81654e-06 | 1.086303 | 0.001034483 | 4.716011e-06 | 0.001025838 | 9.432022e-06 | 1.313679 | 642865.3 | 7266.262 | 11.18946 | 33.16046 | 32055.11
B712b | 17.64 | 0.0003474301 | 4.073513e-06 | 0.0003150189 | 8.147026e-06 | 1.113451 | 0.00103222 | 4.083998e-06 | 0.001023575 | 8.167996e-06 | 1.117885 | 619555 | 859.3924 | 12.2025 | 36.2538 | 35122.17
B712c | 17.2 | 0.0002497532 | 3.667322e-06 | 0.000217342 | 7.334644e-06 | 0.9295554 | 0.0001239839 | 1.631936e-06 | 0.0001153391 | 3.263872e-06 | 1.017346 | 382833.1 | 413.815 | 5.558942 | 2.759601 | 22257.74
B712d | 20.14 | 0.0002989553 | 7.318911e-06 | 0.0002545189 | 1.463782e-05 | 1.267555 | 0.0005708154 | 5.023464e-06 | 0.0005511289 | 1.004693e-05 | 1.088961 | 213975.7 | 371.0329 | 3.176225 | 6.06458 | 10624.41
B712d | 19.9 | 0.0002855777 | 4.06092e-06 | 0.0002531665 | 8.12184e-06 | 1.200958 | 0.0005416257 | 2.449146e-06 | 0.000532981 | 4.898293e-06 | 0.9097055 | 595980.9 | 663.6961 | 8.552707 | 16.22103 | 29948.79
B712d | 19.66 | 0.0002897247 | 2.993535e-06 | 0.0002573135 | 5.987071e-06 | 0.867458 | 0.0005484658 | 4.428427e-06 | 0.0005398211 | 8.856854e-06 | 1.613232 | 580533.6 | 602.3936 | 8.555185 | 16.19547 | 29528.67
B712e | 20.02 | 0.0002644783 | 3.064106e-06 | 0.0002200419 | 6.128213e-06 | 0.5337769 | 0.0002111171 | 2.8702e-06 | 0.0001914306 | 5.7404e-06 | 0.9694214 | 191505.9 | 468.0788 | 2.529927 | 2.019489 | 9565.727
B712e | 19.535 | 0.0002592134 | 1.919149e-06 | 0.0002268022 | 3.838299e-06 | 0.553555 | 0.0001916944 | 2.069978e-06 | 0.0001830497 | 4.139956e-06 | 1.202783 | 514557.5 | 926.1415 | 6.827754 | 5.049285 | 26340.29
B712e | 19.655 | 0.0002251962 | 3.454765e-06 | 0.000192785 | 6.90953e-06 | 1.073609 | 0.0001961294 | 1.444185e-06 | 0.0001874846 | 2.888369e-06 | 0.8330326 | 518831.9 | 390.7126 | 5.944491 | 5.177216 | 26396.94
B712f | 19.74 | 0.0002682312 | 8.946428e-06 | 0.0002237948 | 1.789286e-05 | 1.352543 | 9.952405e-05 | 2.886202e-06 | 7.983754e-05 | 5.772403e-06 | 1.241649 | 146279.3 | 465.3531 | 1.987673 | 0.7375028 | 7410.298
B712f | 19.78 | 0.0001434246 | 2.962203e-06 | 0.0001110134 | 5.924407e-06 | 1.019511 | 6.800786e-05 | 1.058042e-06 | 5.936313e-05 | 2.116083e-06 | 0.9165147 | 405248.6 | 332.3213 | 2.938453 | 1.393331 | 20487.8
B712f | 19.9 | 0.000235296 | 2.554481e-06 | 0.0002028848 | 5.108963e-06 | 0.6954013 | 8.39295e-05 | 1.16179e-06 | 7.528477e-05 | 2.32358e-06 | 0.9178233 | 416063 | 650.2988 | 4.919496 | 1.754772 | 20907.69
B714a | 20.22 | 0.0002777004 | 6.490939e-06 | 0.000231571 | 1.298188e-05 | 0.9548236 | 0.0001279859 | 2.832936e-06 | 0.0001088712 | 5.665872e-06 | 1.063938 | 143420.1 | 358.8079 | 1.969723 | 0.9078016 | 7092.981
B714a | 20.825 | 0.0002398895 | 4.281919e-06 | 0.0002102684 | 8.563838e-06 | 1.318532 | 0.000114104 | 9.434664e-07 | 0.000107088 | 1.886933e-06 | 0.7297439 | 542448.4 | 2942.08 | 6.248628 | 2.972175 | 26047.94
B714b | 20.14 | 0.0001507717 | 4.209725e-06 | 0.0001046422 | 8.419449e-06 | 1.013524 | 0.0002200009 | 2.525276e-06 | 0.0002008862 | 5.050553e-06 | 0.8716927 | 208487.1 | 472.9376 | 1.560772 | 2.277425 | 10351.89
B714b | 21.35 | 0.0002334203 | 3.104019e-06 | 0.0002037992 | 6.208038e-06 | 1.129856 | 0.0002670973 | 1.875778e-06 | 0.0002600813 | 3.751556e-06 | 1.105255 | 737797.1 | 2342.898 | 8.066362 | 9.230146 | 34557.24
B714b | 18.525 | 0.0002386505 | 3.553027e-06 | 0.0002090294 | 7.106054e-06 | 1.105472 | 0.0002418882 | 2.04739e-06 | 0.0002348722 | 4.09478e-06 | 1.096638 | 552014.4 | 12133.32 | 7.111392 | 7.207868 | 29798.35
B714d | 20.06 | 0.0002260369 | 6.098822e-06 | 0.0001799075 | 1.219764e-05 | 1.139144 | 0.0002294383 | 3.23723e-06 | 0.0002103236 | 6.47446e-06 | 1.039524 | 188191.1 | 400.2181 | 2.120546 | 2.152455 | 9381.413
B714d | 20.46 | 0.0002478529 | 2.86983e-06 | 0.0002182317 | 5.73966e-06 | 0.9854179 | 0.0002374082 | 1.323225e-06 | 0.0002303922 | 2.646451e-06 | 0.8040625 | 697245.1 | 934.5727 | 8.446442 | 8.090505 | 34078.45
B714d | 20.38 | 0.0002338752 | 2.1463e-06 | 0.0002042541 | 4.292601e-06 | 0.7419842 | 0.0002341596 | 1.281037e-06 | 0.0002271436 | 2.562073e-06 | 0.7665482 | 666839.3 | 1259.048 | 7.652461 | 7.661766 | 32720.28
B714e | 21.27 | 0.0002276894 | 2.295054e-06 | 0.0001980683 | 4.590109e-06 | 0.9993461 | 0.001630769 | 4.282577e-06 | 0.001623753 | 8.565154e-06 | 1.199286 | 1029959.3 | 633.7638 | 11.02543 | 78.96688 | 48423.1
B714e | 21.23 | 0.0002214819 | 1.967164e-06 | 0.0001918607 | 3.934328e-06 | 0.8625635 | 0.001586495 | 4.611134e-06 | 0.001579479 | 9.222268e-06 | 1.300509 | 1015930 | 1105.85 | 10.59868 | 75.91937 | 47853.51
B714e | 21.43 | 0.0002259301 | 2.127892e-06 | 0.000196309 | 4.255783e-06 | 0.9396765 | 0.001556445 | 3.464117e-06 | 0.001549429 | 6.928233e-06 | 1.003467 | 1051149.3 | 978.7683 | 11.08195 | 76.34421 | 49050.36
B727a | 20.54 | 0.0003120304 | 5.972452e-06 | 0.0002693506 | 1.19449e-05 | 0.9026013 | 0.0003577108 | 3.401242e-06 | 0.0003377965 | 6.802484e-06 | 0.8311219 | 170044.9 | 503.5698 | 2.583211 | 2.961387 | 8278.717
B727a | 22.395 | 0.0006684781 | 1.988594e-05 | 0.0006236182 | 3.977188e-05 | 1.898123 | 0.0003103637 | 2.268614e-06 | 0.0002914824 | 4.537229e-06 | 0.5506618 | 145532.6 | 393.8206 | 4.344067 | 2.016881 | 6498.444
B727a | 22.72 | 0.0002743821 | 4.686001e-06 | 0.0002295222 | 9.372003e-06 | 0.8039308 | 0.0003616529 | 3.398934e-06 | 0.0003427716 | 6.797868e-06 | 0.8791551 | 192675.9 | 345.4032 | 2.326884 | 3.06698 | 8480.451
B727a | 19.855 | 0.0003015102 | 4.659e-06 | 0.0002672073 | 9.318001e-06 | 0.9971072 | 0.0002888606 | 2.693883e-06 | 0.0002796268 | 5.387767e-06 | 1.020091 | 329580.1 | 246.2353 | 5.004874 | 4.794898 | 16599.35
B727b | 19.33 | 0.0002721524 | 8.629865e-06 | 0.0002294726 | 1.725973e-05 | 1.287067 | 0.0002060323 | 3.231576e-06 | 0.000186118 | 6.463151e-06 | 0.9597081 | 144477.6 | 206.5741 | 2.034139 | 1.53994 | 7474.266
B727b | 22.19 | 0.000191831 | 4.59966e-06 | 0.0001575979 | 9.199321e-06 | 1.183028 | 0.0001870464 | 1.633584e-06 | 0.0001756636 | 3.267169e-06 | 0.7370478 | 302701 | 510.0499 | 2.616829 | 2.55156 | 13641.32
B727b | 19.7 | 0.0002646446 | 3.275595e-06 | 0.0002303416 | 6.551189e-06 | 0.7137929 | 0.0001738672 | 2.665332e-06 | 0.0001646334 | 5.330665e-06 | 1.25264 | 381200 | 573.4884 | 5.120941 | 3.364374 | 19350.25
B727c | 20.46 | 0.0001870113 | 4.186107e-06 | 0.0001443315 | 8.372213e-06 | 0.7799652 | 0.0001699954 | 2.011212e-06 | 0.0001500811 | 4.022424e-06 | 0.6808911 | 154880.8 | 160.9654 | 1.415663 | 1.286854 | 7569.931
B727c | 20.705 | 0.000231442 | 5.186251e-06 | 0.000197139 | 1.03725e-05 | 1.29228 | 0.0001714875 | 1.492217e-06 | 0.0001622537 | 2.984434e-06 | 0.7483793 | 342900.4 | 1103.802 | 3.832966 | 2.840045 | 16561.24
B727d | 20.7 | 0.0002570851 | 5.534818e-06 | 0.0002144053 | 1.106964e-05 | 0.8082555 | 0.00015976 | 2.619848e-06 | 0.0001398457 | 5.239696e-06 | 0.8408373 | 130798.4 | 275.8043 | 1.62446 | 1.009486 | 6318.765
B727d | 23.08 | 0.0002421931 | 5.252361e-06 | 0.00020796 | 1.050472e-05 | 1.185694 | 0.0001283813 | 1.63489e-06 | 0.0001169985 | 3.26978e-06 | 0.8783825 | 294469.6 | 529.0815 | 3.090057 | 1.637972 | 12758.65
B727d | 23.2 | 0.0002457133 | 4.528214e-06 | 0.0002114802 | 9.056429e-06 | 0.9206547 | 0.0001217296 | 2.345067e-06 | 0.0001103468 | 4.690133e-06 | 1.173593 | 242235.9 | 1165.943 | 2.565542 | 1.271004 | 10441.2
B727e | 20.54 | 0.0002623037 | 8.113114e-06 | 0.0002196239 | 1.622623e-05 | 1.246149 | 0.0002214645 | 3.513303e-06 | 0.0002015502 | 7.026605e-06 | 1.0173 | 147678.5 | 273.1054 | 1.885911 | 1.592286 | 7189.8
B727e | 22.715 | 0.0002741688 | 3.111025e-06 | 0.0002399357 | 6.222051e-06 | 0.7047336 | 0.000213282 | 2.226592e-06 | 0.0002018992 | 4.453183e-06 | 0.9905781 | 335681.6 | 546.5879 | 4.051658 | 3.151875 | 14777.97
B727e | 23.12 | 0.0002654758 | 4.472651e-06 | 0.0002312427 | 8.945303e-06 | 1.014694 | 0.0001976513 | 2.533991e-06 | 0.0001862685 | 5.067981e-06 | 1.154099 | 325894.5 | 1317.59 | 3.742089 | 2.78605 | 14095.78
B727f | 20.58 | 0.0003062538 | 7.524838e-06 | 0.000263574 | 1.504968e-05 | 1.002141 | 0.0002402658 | 4.719878e-06 | 0.0002203515 | 9.439756e-06 | 1.229301 | 129659.1 | 267.0618 | 1.929475 | 1.513734 | 6300.25
B727f | 22.07 | 0.0001964416 | 3.263109e-06 | 0.0001622085 | 6.526218e-06 | 0.8149452 | 0.0002041881 | 2.537463e-06 | 0.0001928052 | 5.074926e-06 | 1.076729 | 292317.6 | 472.8191 | 2.601873 | 2.704475 | 13245.02
B727f | 19.82 | 0.0002977164 | 4.418209e-06 | 0.0002634135 | 8.836418e-06 | 0.9442541 | 0.0002310945 | 1.755677e-06 | 0.0002218607 | 3.511354e-06 | 0.737694 | 324489 | 224.3964 | 4.874153 | 3.783432 | 16371.8
Hyalophane
Hyalophane | 20.865 | 5.397389e-05 | 2.284e-06 | 9.114051e-06 | 4.567999e-06 | 0.7550374 | 7.73998e-05 | 2.229976e-06 | 5.851855e-05 | 4.459952e-06 | 1.06475 | 140530.6 | 1703.236 | 0.3635265 | 0.5213055 | 6735.23
Hyalophane | 21.915 | 4.692415e-05 | 2.669826e-06 | 2.064312e-06 | 5.339653e-06 | 0.9972498 | 7.139275e-05 | 1.777484e-06 | 5.251149e-05 | 3.554967e-06 | 0.9330305 | 156281.4 | 486.1881 | 0.334628 | 0.5091198 | 7131.254
Carbon Standards
B248 | 20.38 | 0.002093261 | 1.750282e-05 | 0.002048402 | 3.500564e-05 | 1.0025 | 1.737503e-05 | 8.231402e-07 | -1.506226e-06 | 1.64628e-06 | 0.8993828 | 164756 | 351.9916 | 16.92234 | 0.1404632 | 8084.2
B274 | 21.305 | 0.003088119 | 2.623762e-05 | 0.003043259 | 5.247523e-05 | 1.285057 | 1.831234e-05 | 1.044966e-06 | -5.689149e-07 | 2.089932e-06 | 1.155658 | 178279 | 1176.536 | 25.8412 | 0.1532366 | 8367.942
B311 | 20.58 | 0.001139844 | 1.256136e-05 | 0.001094984 | 2.512271e-05 | 0.9599875 | 1.610199e-05 | 6.954062e-07 | -2.779267e-06 | 1.390812e-06 | 0.775992 | 159253.3 | 296.3918 | 8.820402 | 0.1246013 | 7738.255

## ASU SIMS analyses O beam alloys
American Mineralogist: January 2019 Deposit AM-19-16533
MOSENFELDER ET AL.: NITROGEN INCORPORATION IN SILICATES AND METALS
SIMS analyses at ASU, January 2016
Analyses of metal alloys with O- beam
Sample | Beam current (nA) | 12C/54Fe | ± smean | 12C/54Fe, Blank corrected | ± 2smean | smean/sPoisson [12C/54Fe] | 14N/54Fe | ± smean | 14N/54Fe, Blank corrected | ± 2smean | smean/sPoisson [14N/54Fe] | 30Si/54Fe | ± smean | 30Si/54Fe, Blank corrected | ± 2smean | smean/sPoisson [30Si/54Fe] | 54Fe cps | ± smean | 12C cps/na | 14N cps/nA | 30Si cps/nA | 54Fe cps/nA
Fe metal | 22.35 | 1.984346e-05 | 1.617981e-06 | 0 | 3.235962e-06 | 1.850554 | 5.1615e-06 | 3.152236e-07 | 0 | 6.304472e-07 | 1.230776 | 1.467884e-05 | 1.155782e-06 | 0 | 2.311564e-06 | 0.8897956 | 583886.2 | 6107.295 | 0.5184036 | 0.1348424 | 0.3834797 | 26124.66
B706b | 22.19 | 0.003068784 | 1.510978e-05 | 0.003048941 | 3.021957e-05 | 1.594446 | 0.0004360167 | 2.566495e-06 | 0.0004308552 | 5.13299e-06 | 1.248584 | 3.808011e-06 | 7.300459e-07 | -1.087083e-05 | 1.460092e-06 | 1.265637 | 767472.1 | 1006.81 | 106.1382 | 15.08025 | 0.1317054 | 34586.4
B706a | 22.675 | 0.003053084 | 1.954964e-05 | 0.00303324 | 3.909928e-05 | 1.930535 | 0.0004179952 | 1.961785e-06 | 0.0004128337 | 3.92357e-06 | 0.9099482 | 0.002034881 | 5.73053e-05 | 0.002020202 | 0.0001146106 | 4.005286 | 668720.3 | 1778.897 | 90.04009 | 12.32731 | 60.01172 | 29491.52
B706a | 22.475 | 0.002474336 | 9.44378e-06 | 0.002454492 | 1.888756e-05 | 1.153718 | 0.0003425599 | 2.017719e-06 | 0.0003373984 | 4.035438e-06 | 1.150706 | 0.0007499222 | 1.092357e-05 | 0.0007352434 | 2.184714e-05 | 1.40087 | 827848.7 | 807.7991 | 91.14019 | 12.61792 | 27.62279 | 36834.2
B706c | 22.23 | 0.00354256 | 1.044346e-05 | 0.003522717 | 2.088692e-05 | 0.9547496 | 0.0004159801 | 1.685349e-06 | 0.0004108186 | 3.370698e-06 | 0.781972 | 0.002389649 | 1.860413e-05 | 0.002374971 | 3.720827e-05 | 1.197807 | 665870.1 | 1399.899 | 106.1127 | 12.46013 | 71.57878 | 29953.67
B706c | 22.15 | 0.003885426 | 1.093305e-05 | 0.003865582 | 2.186611e-05 | 0.9487301 | 0.0004555691 | 2.15822e-06 | 0.0004504076 | 4.316441e-06 | 0.9515257 | 0.004132805 | 2.576102e-05 | 0.004118126 | 5.152204e-05 | 1.253209 | 658699.7 | 1825.989 | 115.5453 | 13.54777 | 122.9019 | 29738.13
B707c | 19.82 | 0.003641245 | 1.474199e-05 | 0.003621402 | 2.948399e-05 | 1.367488 | 0.001015132 | 3.443672e-06 | 0.001009971 | 6.887343e-06 | 1.049522 | 0.002515421 | 2.631363e-05 | 0.002500742 | 5.262725e-05 | 1.698836 | 704874.7 | 980.8029 | 129.4965 | 36.10197 | 89.45796 | 35563.81
B712a | 21.23 | 0.004271008 | 1.778221e-05 | 0.004251165 | 3.556442e-05 | 1.535482 | 0.0008882894 | 3.431793e-06 | 0.0008831279 | 6.863586e-06 | 1.128918 | 0.002936986 | 4.184697e-05 | 0.002922307 | 8.369395e-05 | 2.522391 | 717776.8 | 1081.387 | 144.4009 | 30.03267 | 99.29818 | 33809.55
B712b | 21.27 | 0.001624634 | 6.75085e-06 | 0.001604791 | 1.35017e-05 | 1.26368 | 0.0005794679 | 2.369316e-06 | 0.0005743064 | 4.738632e-06 | 1.286884 | 0.008616442 | 4.622771e-05 | 0.008601763 | 9.245541e-05 | 2.160284 | 1272922.7 | 1731.414 | 97.22772 | 34.67879 | 515.6589 | 59845.92
B712b | 19.78 | 0.001585591 | 5.592666e-06 | 0.001565748 | 1.118533e-05 | 1.021662 | 0.0005625858 | 1.725545e-06 | 0.0005574243 | 3.451091e-06 | 0.9170675 | 0.008193284 | 3.864309e-05 | 0.008178605 | 7.728617e-05 | 1.785757 | 1183079.3 | 1293.989 | 94.83723 | 33.64932 | 490.0559 | 59811.9
B712f | 19.86 | 0.004127686 | 1.482073e-05 | 0.004107843 | 2.964145e-05 | 1.334078 | 0.0008362449 | 2.84694e-06 | 0.0008310834 | 5.69388e-06 | 0.9891752 | 0.02336418 | 0.0005498481 | 0.0233495 | 0.001099696 | 11.92034 | 753481.1 | 1088.907 | 156.6029 | 31.72682 | 886.4283 | 37939.63
B727b | 22.23 | 0.004180705 | 1.442308e-05 | 0.004160861 | 2.884615e-05 | 1.132031 | 0.001040299 | 4.117474e-06 | 0.001035137 | 8.234949e-06 | 1.124634 | 0.000134599 | 4.713687e-06 | 0.0001199202 | 9.427374e-06 | 1.195017 | 580308.4 | 296.4178 | 109.1362 | 27.15673 | 3.513672 | 26104.74
B727b | 22.07 | 0.00488594 | 1.336415e-05 | 0.004866097 | 2.67283e-05 | 0.9523078 | 0.001232985 | 5.165235e-06 | 0.001227823 | 1.033047e-05 | 1.272131 | 0.003310183 | 2.868146e-05 | 0.003295504 | 5.736292e-05 | 1.438344 | 560202.1 | 526.01 | 124.0197 | 31.29681 | 84.02227 | 25382.97
B727c | 21.75 | 0.004814106 | 1.295177e-05 | 0.004794263 | 2.590355e-05 | 1.095812 | 0.001062823 | 4.327874e-06 | 0.001057662 | 8.655747e-06 | 1.35396 | 0.001088046 | 9.342991e-06 | 0.001073367 | 1.868598e-05 | 0.9641704 | 777972.1 | 1196.338 | 172.1949 | 38.01595 | 38.91812 | 35768.83
B727e | 21.75 | 0.003498532 | 9.56474e-06 | 0.003478689 | 1.912948e-05 | 0.993897 | 0.0008359444 | 2.825791e-06 | 0.0008307829 | 5.651582e-06 | 1.042684 | 0.003525429 | 2.51336e-05 | 0.00351075 | 5.026721e-05 | 1.503877 | 849500.2 | 1421.171 | 136.6438 | 32.64988 | 137.6944 | 39057.48
B727e | 21.75 | 0.003489866 | 1.043349e-05 | 0.003470022 | 2.086697e-05 | 1.088497 | 0.0008551475 | 1.939455e-06 | 0.000849986 | 3.87891e-06 | 0.7094341 | 4.779965e-06 | 7.291513e-07 | -9.898874e-06 | 1.458303e-06 | 1.189573 | 854111.1 | 986.7265 | 137.0452 | 33.5812 | 0.1877067 | 39269.48

## ASU SIMS analyses CS beam
American Mineralogist: January 2019 Deposit AM-19-16533
MOSENFELDER ET AL.: NITROGEN INCORPORATION IN SILICATES AND METALS
SIMS analyses at ASU, January 2016
Analyses of silicates with Cs+ beam
The first block of analyses on this page are all the analyses presented in the order they were collected.
The second block comprises the same set of analyses reorganized by sample type and number.
Analyses in order of collection:
Sample | Beam current | 12C/30Si | ± smean | 12C/30Si, Blank corrected | ± 2smean | smean/sPoisson [12C/30Si] | 16O1H/30Si | ± smean | 16O1H/30Si, Blank corrected | ± 2smean | smean/sPoisson [16O1H/30Si] | 12C14N/30Si | ± smean | 12C14N/30Si, Blank corrected | ± 2smean | smean/sPoisson [12C14N/30Si] | 14N16O/30Si | ± smean | 14N16O/30Si, blank corrected | ± 2smean | smean/sPoisson [14N16O/30Si] | 30Si cps | ± smean | 12C/18O | ± smean | 12C/18O, blank corrected | ± 2smean | smean/sPoisson [12C/18O] | 16O1H/18O | ± smean | 16O1H/18O, Blank corrected | ± 2smean | smean/sPoisson [16O1H/30Si] | 12C14N/18O | ± smean | 12C14N/18O, Blank corrected | ± 2smean | smean/sPoisson [12C14N/30Si] | 14N16O/18O | ± smean | 14N16O/18O, blank corrected | ± 2smean | smean/sPoisson [14N16O/18O] | 18O, cps | ± smean | 12C cps/na | 16O1H cps/nA | 18O cps/nA | 12C14N cps/nA | 14N16O cps/nA | 30Si cps/nA
GRR1017 | value not read out | 0.00427454 | 0.0001240782 | 0 | 0.0002481563 | 1.208421 | 0.09442178 | 0.001064007 | 0 | 0.002128014 | 1.292676 | 0.005739028 | 0.0002230908 | 0 | 0.0004461817 | 1.192484 | 0.0002382081 | 2.595915e-05 | 0 | 5.19183e-05 | 0.6850639 | 4146.8675 | 20.73742 | 0.00216331 | 6.10568e-05 | 0 | 0.0001221136 | 1.181117 | 0.04778801 | 0.0004749003 | 0 | 0.0009498006 | 1.187753 | 0.002903666 | 0.0001104992 | 0 | 0.0002209985 | 1.170709 | 0.000120729 | 1.319893e-05 | 0 | 2.639786e-05 | 0.6873465 | 8190.798 | 33.29916
B291 | 9.0845 | 1.921646 | 0.0064535 | 1.918442 | 0.012907 | 1.369494 | 2.359298 | 0.00766677 | 2.290079 | 0.01533354 | 1.265212 | 0.004542156 | 0.0001362195 | 0.0005705391 | 0.000272439 | 1.22284 | 0.0006532745 | 3.732088e-05 | 0.0003279977 | 7.464176e-05 | 0.8868055 | 9230.963 | 33.53488 | 0.9201404 | 0.001814784 | 0.9186444 | 0.003629568 | 1.107089 | 1.129714 | 0.002356681 | 1.097273 | 0.004713363 | 1.07623 | 0.002173956 | 6.291978e-05 | 0.0002939176 | 0.0001258396 | 1.182922 | 0.000312472 | 1.748442e-05 | 0.0001719244 | 3.496884e-05 | 0.8688824 | 19275.805 | 52.61202 | 1952.628 | 2397.335 | 2121.834 | 4.615386 | 0.6638068 | 1016.122
B274 | 9.081 | 1.395784 | 0.002663149 | 1.392579 | 0.005326299 | 0.7783114 | 3.601586 | 0.007341821 | 3.532367 | 0.01468364 | 0.8332207 | 0.02462343 | 0.0001980147 | 0.02065182 | 0.0003960294 | 0.761974 | 0.0006408731 | 3.388708e-05 | 0.0003155962 | 6.777415e-05 | 0.8276731 | 9563.1275 | 17.87688 | 0.6986121 | 0.001630395 | 0.6971161 | 0.003260789 | 1.268981 | 1.802634 | 0.004020917 | 1.770194 | 0.008041833 | 1.217226 | 0.01232758 | 0.000119484 | 0.01044754 | 0.000238968 | 0.9294094 | 0.0003206631 | 1.688055e-05 | 0.0001801155 | 3.37611e-05 | 0.8242788 | 19107.495 | 50.51189 | 1469.888 | 3792.801 | 2104.118 | 25.93074 | 0.6748983 | 1053.092
B248 | 8.848 | 0.9920889 | 0.003949178 | 0.9888846 | 0.007898355 | 1.543539 | 3.572367 | 0.01177033 | 3.503148 | 0.02354067 | 1.311628 | 0.002990826 | 8.149727e-05 | -0.0009807909 | 0.0001629945 | 0.8960176 | 0.0005388976 | 3.192547e-05 | 0.0002136207 | 6.385094e-05 | 0.8282159 | 9080.1895 | 46.69375 | 0.4826292 | 0.001077539 | 0.4811333 | 0.002155078 | 1.144326 | 1.737963 | 0.003964366 | 1.705523 | 0.007928732 | 1.225235 | 0.00145582 | 4.091592e-05 | -0.0004242188 | 8.183183e-05 | 0.9255888 | 0.0002620258 | 1.534428e-05 | 0.0001214782 | 3.068855e-05 | 0.8189087 | 18661.345 | 73.96472 | 1018.123 | 3666.113 | 2109.103 | 3.069311 | 0.5530394 | 1026.242
ALV519 | 8.7775 | 0.0112997 | 9.591405e-05 | 0.008095402 | 0.0001918281 | 0.9090727 | 0.479326 | 0.001983015 | 0.4101069 | 0.003966029 | 1.339279 | 0.0003679509 | 2.713789e-05 | -0.003603666 | 5.427578e-05 | 0.9271642 | 0.0002313015 | 2.104305e-05 | -9.397532e-05 | 4.208609e-05 | 0.9065903 | 10735.02 | 22.78544 | 0.007147757 | 6.129986e-05 | 0.005651783 | 0.0001225997 | 0.1078088 | 0.3031766 | 0.0009045213 | 0.2707361 | 0.001809043 | 1.06686 | 0.0002329758 | 1.73147e-05 | -0.001647063 | 3.462939e-05 | 0.9344018 | 0.000146163 | 1.324071e-05 | 5.615352e-06 | 2.648142e-05 | 0.9028008 | 16970.735 | 32.52882 | 13.81971 | 586.2232 | 1933.436 | 0.4500098 | 0.2828854 | 1223.016
JdFD10 | 8.55 | 0.01302653 | 0.0001013415 | 0.009822234 | 0.0002026829 | 0.8506597 | 1.295672 | 0.004303713 | 1.226453 | 0.008607426 | 1.245667 | 0.0009480218 | 4.932861e-05 | -0.003023595 | 9.865721e-05 | 1.001328 | 0.0002257043 | 1.921362e-05 | -9.957251e-05 | 3.842724e-05 | 0.7992809 | 9787.1285 | 31.06367 | 0.007516019 | 5.906211e-05 | 0.006020045 | 0.0001181242 | 0.8706377 | 0.7475502 | 0.002145209 | 0.7151097 | 0.004290418 | 1.291596 | 0.0005465629 | 2.808993e-05 | -0.001333476 | 5.617987e-05 | 0.9894219 | 0.0001299004 | 1.083733e-05 | -1.064725e-05 | 2.167466e-05 | 0.7834002 | 16962.06 | 38.92225 | 14.91138 | 1483.147 | 1983.867 | 1.085194 | 0.2583623 | 1144.693
B311 | 9.6265 | 0.8341462 | 0.004811957 | 0.8309419 | 0.009623914 | 2.088142 | 3.619813 | 0.02195102 | 3.550594 | 0.04390204 | 2.290755 | 0.003981251 | 0.0001218904 | 9.634014e-06 | 0.0002437807 | 1.100613 | 0.0004190751 | 3.541493e-05 | 9.379824e-05 | 7.082986e-05 | 0.9882058 | 8163.86 | 59.29712 | 0.3127948 | 0.0006918351 | 0.3112988 | 0.00138367 | 1.137228 | 1.357327 | 0.002641661 | 1.324886 | 0.005283322 | 1.095121 | 0.001495002 | 4.857014e-05 | -0.0003850366 | 9.714028e-05 | 1.170834 | 0.0001569992 | 1.308891e-05 | 1.645156e-05 | 2.617781e-05 | 0.9751539 | 21755.79 | 57.68359 | 707.4069 | 3069.823 | 2259.99 | 3.376344 | 0.3554013 | 848.0611
GRR1017 | 9.272 | 0.002134048 | 4.854727e-05 | 0 | 9.709453e-05 | 0.8582983 | 0.04401642 | 0.0003876284 | 0 | 0.0007752567 | 0.9200296 | 0.002204206 | 8.086943e-05 | 0 | 0.0001617389 | 0.8930156 | 0.0004123456 | 3.883318e-05 | 0 | 7.766635e-05 | 0.9940916 | 6745.471 | 20.1246 | 0.0008286374 | 1.830781e-05 | 0 | 3.661562e-05 | 0.8363035 | 0.017093 | 0.0001361578 | 0 | 0.0002723155 | 0.8537147 | 0.0008564112 | 3.181771e-05 | 0 | 6.363542e-05 | 0.9055261 | 0.0001603663 | 1.523676e-05 | 0 | 3.047353e-05 | 1.003171 | 17367.61 | 43.16833 | 1.552541 | 32.02238 | 1873.124 | 1.603582 | 0.2999855 | 727.5098
KN54Sta51 | 9.867 | 0.03051485 | 0.0003971129 | 0.02788088 | 0.0007942258 | 1.76103 | 3.46246 | 0.02766846 | 3.41785 | 0.05533692 | 2.77659 | 0.001225904 | 7.53921e-05 | -0.001549474 | 0.0001507842 | 1.130265 | 0.0004033129 | 3.9933e-05 | -7.399417e-05 | 7.986599e-05 | 1.049889 | 6946.1635 | 99.5221 | 0.01124021 | 6.189818e-05 | 0.01028279 | 0.0001237964 | 0.7784485 | 1.276353 | 0.001975507 | 1.259964 | 0.003951014 | 0.8028886 | 0.0004511123 | 2.673598e-05 | -0.0005571184 | 5.347196e-05 | 1.090077 | 0.0001491297 | 1.490686e-05 | -2.509258e-05 | 2.981373e-05 | 1.060199 | 18803.57 | 121.6158 | 21.48182 | 2437.5 | 1905.703 | 0.8630108 | 0.2839239 | 703.9793
KN54Sta52 | 10.1885 | 0.03070009 | 0.0003634244 | 0.02806612 | 0.0007268487 | 1.680036 | 2.738511 | 0.01677097 | 2.693902 | 0.03354194 | 2.188585 | 0.001309727 | 4.508451e-05 | -0.00146565 | 9.016903e-05 | 0.6835648 | 0.0003319817 | 3.258946e-05 | -0.0001453254 | 6.517891e-05 | 0.983117 | 7591.1425 | 88.12381 | 0.01152879 | 9.856476e-05 | 0.01057137 | 0.0001971295 | 1.267241 | 1.028716 | 0.001670594 | 1.012327 | 0.003341188 | 0.8446982 | 0.0004906534 | 1.463251e-05 | -0.0005175774 | 2.926502e-05 | 0.5926954 | 0.0001243465 | 1.184735e-05 | -4.987578e-05 | 2.36947e-05 | 0.9543768 | 20180.94 | 103.848 | 22.8737 | 2040.382 | 1980.757 | 0.9758382 | 0.2473495 | 745.0697
B714d | 10.27 | 0.1153655 | 0.0003652681 | 0.1127315 | 0.0007305361 | 0.8072679 | 2.639621 | 0.008133187 | 2.595011 | 0.01626637 | 1.189566 | 0.1611874 | 0.000662907 | 0.158412 | 0.001325814 | 0.8566707 | 0.05149589 | 0.0004071065 | 0.05101858 | 0.0008142129 | 1.019544 | 8908.7545 | 22.88961 | 0.05032846 | 0.0001712945 | 0.04937104 | 0.0003425891 | 0.9744378 | 1.151467 | 0.002392363 | 1.135077 | 0.004784727 | 1.106457 | 0.07032553 | 0.0003810063 | 0.0693173 | 0.0007620127 | 1.215587 | 0.02246233 | 0.0001603475 | 0.02228811 | 0.0003206949 | 0.9459952 | 20420.705 | 34.8166 | 100.0743 | 2289.75 | 1988.384 | 139.8226 | 44.67032 | 867.4542
B714d | 9.989 | 0.1038554 | 0.0005199344 | 0.1012214 | 0.001039869 | 1.049292 | 2.971005 | 0.01153006 | 2.926395 | 0.02306012 | 1.285589 | 0.0903198 | 0.0006506961 | 0.08754442 | 0.001301392 | 1.01122 | 0.03825928 | 0.0004166573 | 0.03778197 | 0.0008333146 | 1.042271 | 6443.0725 | 24.72885 | 0.03910864 | 0.0001661936 | 0.03815122 | 0.0003323871 | 1.004496 | 1.118757 | 0.002456001 | 1.102368 | 0.004912003 | 1.065356 | 0.0340094 | 0.000209458 | 0.03300117 | 0.000418916 | 0.9091501 | 0.0144099 | 0.000165076 | 0.01423568 | 0.0003301521 | 1.121667 | 17106.76 | 26.71009 | 66.98845 | 1916.348 | 1712.56 | 58.25778 | 24.67788 | 645.0168
B714d | 9.6265 | 0.09305666 | 0.0004872315 | 0.09042269 | 0.0009744631 | 1.15743 | 2.958396 | 0.01008163 | 2.913786 | 0.02016326 | 1.234829 | 0.1107298 | 0.0008068689 | 0.1079544 | 0.001613738 | 1.218138 | 0.04228519 | 0.000426438 | 0.04180788 | 0.000852876 | 1.106052 | 7713.881 | 28.98702 | 0.03733543 | 0.0001467284 | 0.03637801 | 0.0002934568 | 0.9657541 | 1.186984 | 0.002152248 | 1.170595 | 0.004304497 | 0.9411081 | 0.04442365 | 0.0002637423 | 0.04341542 | 0.0005274845 | 1.051501 | 0.01696649 | 0.0001681558 | 0.01679227 | 0.0003363116 | 1.113454 | 19222.18 | 31.53793 | 74.56791 | 2370.614 | 1996.798 | 88.72972 | 33.88385 | 801.3173
B707b | 9.667 | 0.08857591 | 0.001047771 | 0.08594194 | 0.002095542 | 1.95933 | 8.185421 | 0.05072174 | 8.140811 | 0.1014435 | 1.79632 | 0.02917727 | 0.0003511983 | 0.02640189 | 0.0007023965 | 0.8466382 | 0.01815868 | 0.0002501993 | 0.01768137 | 0.0005003986 | 0.7727331 | 5275.162 | 50.69551 | 0.02920908 | 0.0002049482 | 0.02825166 | 0.0004098964 | 1.304411 | 2.700381 | 0.004467875 | 2.683992 | 0.00893575 | 0.7900529 | 0.009633833 | 0.0001413956 | 0.008625602 | 0.0002827912 | 1.052091 | 0.005996553 | 9.921257e-05 | 0.005822331 | 0.0001984251 | 0.9390445 | 15975.76 | 62.36079 | 48.33478 | 4466.683 | 1652.608 | 15.92167 | 9.908965 | 545.6876
B707b | 9.1645 | 0.07126536 | 0.0005024286 | 0.06863139 | 0.001004857 | 1.339823 | 6.191833 | 0.02667506 | 6.147224 | 0.05335011 | 1.534327 | 0.02361389 | 0.0002196824 | 0.02083851 | 0.0004393648 | 0.7337487 | 0.02062414 | 0.0003388573 | 0.02014684 | 0.0006777145 | 1.214848 | 6892.5945 | 62.09737 | 0.02686304 | 0.0001490042 | 0.02590562 | 0.0002980084 | 1.153012 | 2.334043 | 0.003423797 | 2.317653 | 0.006847594 | 0.8028402 | 0.008903722 | 8.84007e-05 | 0.007895492 | 0.0001768014 | 0.794387 | 0.00777816 | 0.0001362839 | 0.007603937 | 0.0002725679 | 1.311938 | 18274.645 | 112.9593 | 53.59847 | 4656.86 | 1994.069 | 17.75994 | 15.51136 | 752.0972
B707b | 8.833 | 0.06129791 | 0.0003521048 | 0.05866394 | 0.0007042095 | 1.13265 | 5.971554 | 0.02179839 | 5.926945 | 0.04359677 | 1.425154 | 0.02646871 | 0.0002775103 | 0.02369333 | 0.0005550206 | 0.958144 | 0.02231342 | 0.0002058637 | 0.02183611 | 0.0004117275 | 0.7772328 | 8305.13 | 37.50494 | 0.02502122 | 9.969837e-05 | 0.0240638 | 0.0001993967 | 0.8468992 | 2.43773 | 0.005305516 | 2.421341 | 0.01061103 | 1.26138 | 0.0108061 | 0.0001135759 | 0.009797866 | 0.0002271518 | 0.9752141 | 0.009109817 | 8.494918e-05 | 0.008935595 | 0.0001698984 | 0.7957581 | 20339.5 | 33.26407 | 57.63468 | 5614.687 | 2302.672 | 24.88691 | 20.97994 | 940.2389
B707c | 8.6165 | 0.04120848 | 0.000326098 | 0.03857451 | 0.0006521959 | 1.320366 | 4.201255 | 0.0118147 | 4.156645 | 0.0236294 | 1.071267 | 0.03471753 | 0.0003616834 | 0.03194215 | 0.0007233667 | 1.072692 | 0.03237002 | 0.0004118033 | 0.03189272 | 0.0008236067 | 1.267572 | 8162.685 | 25.16525 | 0.01682734 | 0.0001093835 | 0.01586992 | 0.0002187669 | 1.144213 | 1.715805 | 0.002531703 | 1.699416 | 0.005063405 | 0.819001 | 0.01418176 | 0.0001581835 | 0.01317353 | 0.0003163669 | 1.171346 | 0.01322366 | 0.0001789308 | 0.01304944 | 0.0003578615 | 1.373294 | 19984.47 | 33.02871 | 39.03811 | 3979.982 | 2319.326 | 32.88902 | 30.66515 | 947.3319
B707c | 8.2535 | 0.05946984 | 0.001153055 | 0.05683587 | 0.002306109 | 3.317279 | 4.231995 | 0.01548346 | 4.187386 | 0.03096692 | 1.234819 | 0.03242589 | 0.0003775266 | 0.02965052 | 0.0007550532 | 1.028126 | 0.02837207 | 0.0002391719 | 0.02789476 | 0.0004783438 | 0.699067 | 6402.6715 | 34.82507 | 0.02353767 | 0.0004210036 | 0.02258025 | 0.0008420073 | 3.297779 | 1.675766 | 0.004231072 | 1.659377 | 0.008462144 | 1.257069 | 0.01284076 | 0.0001492641 | 0.01183253 | 0.0002985282 | 1.046025 | 0.0112361 | 9.994752e-05 | 0.01106187 | 0.000199895 | 0.7499976 | 16165.515 | 54.16351 | 46.13387 | 3282.98 | 1958.625 | 25.15446 | 22.0097 | 775.7523
B707c | 8.159 | 0.04597452 | 0.0002182612 | 0.04334055 | 0.0004365223 | 0.7452014 | 4.124926 | 0.01500398 | 4.080317 | 0.03000796 | 1.244988 | 0.02840595 | 0.0003498139 | 0.02563058 | 0.0006996279 | 1.03773 | 0.02890443 | 0.0003090954 | 0.02842712 | 0.0006181907 | 0.908398 | 6602.8415 | 32.1458 | 0.01828786 | 9.002726e-05 | 0.01733044 | 0.0001800545 | 0.8204859 | 1.640693 | 0.004301219 | 1.624304 | 0.008602437 | 1.319313 | 0.01130346 | 0.0001575554 | 0.01029523 | 0.0003151108 | 1.19418 | 0.01149655 | 0.0001177576 | 0.01132232 | 0.0002355152 | 0.8848699 | 16596.905 | 45.60822 | 37.20584 | 3338.183 | 2034.184 | 22.98811 | 23.39151 | 809.2709
B714b | 8.1215 | 0.09890639 | 0.0004034184 | 0.09627242 | 0.0008068367 | 0.9658221 | 2.109296 | 0.004925979 | 2.064687 | 0.009851957 | 0.8633286 | 0.1243707 | 0.0006618714 | 0.1215953 | 0.001323743 | 0.9784986 | 0.05236405 | 0.0003974154 | 0.05188674 | 0.0007948309 | 0.9630461 | 8493.2895 | 14.68162 | 0.04513004 | 0.0001493697 | 0.04417262 | 0.0002987395 | 0.8657656 | 0.9624842 | 0.00175024 | 0.9460949 | 0.00350048 | 0.8983565 | 0.05675082 | 0.0002875032 | 0.05574259 | 0.0005750065 | 0.9867386 | 0.0238969 | 0.000197076 | 0.02372267 | 0.000394152 | 1.074704 | 18612.775 | 32.49241 | 103.4342 | 2205.856 | 2291.79 | 130.0642 | 54.76119 | 1045.778
B714b | 7.769 | 0.09426303 | 0.0004148268 | 0.09162906 | 0.0008296536 | 0.9781567 | 2.062516 | 0.004931599 | 2.017907 | 0.009863197 | 1.108084 | 0.1337821 | 0.0005926297 | 0.1310067 | 0.001185259 | 1.195744 | 0.05416676 | 0.0003718077 | 0.05368945 | 0.0007436153 | 1.133614 | 8882.577 | 18.63222 | 0.04388485 |  | 0.04292743 |  |  | 0.9602195 |  | 0.9438302 | 0 |  | 0.06228324 |  | 0.06127501 | 0 |  | 0.02521773 |  | 0.02504351 | 0 |  | 19079.45 |  | 107.7743 | 2358.149 | 2455.843 | 152.9579 | 61.9308 | 1143.336
B714b | 7.769 | 0.1036116 | 0.000524141 | 0.1009776 | 0.001048282 | 1.209684 | 2.165757 | 0.006393869 | 2.121148 | 0.01278774 | 1.088002 | 0.1281214 | 0.0006860982 | 0.125346 | 0.001372196 | 0.9907755 | 0.05289289 | 0.0004057074 | 0.05241558 | 0.0008114148 | 0.9722632 | 8398.9545 | 17.70421 | 0.04637258 | 0.0002292688 | 0.04541516 | 0.0004585375 | 1.312974 | 0.9692804 | 0.00196442 | 0.9528911 | 0.003928839 | 1.006521 | 0.05733978 | 0.0002729658 | 0.05633155 | 0.0005459315 | 0.9353263 | 0.02367338 | 0.0001834809 | 0.02349916 | 0.0003669617 | 1.009625 | 18765.57 | 34.11182 | 112.013 | 2341.369 | 2415.442 | 138.5102 | 57.18174 | 1081.086
GRR1017 | 7.5825 | 0.003133892 | 0.0001380409 | 0 | 0.0002760818 | 1.812419 | 0.04520209 | 0.0005042521 | 0 | 0.001008504 | 1.066186 | 0.003346549 | 0.0001540571 | 0 | 0.0003081141 | 1.245561 | 0.0005422686 | 5.280555e-05 | 0 | 0.0001056111 | 1.064482 | 5510.981 | 30.13347 | 0.0010862 | 4.622293e-05 | 0 | 9.244585e-05 | 1.759886 | 0.01568568 | 0.0001733634 | 0 | 0.0003467267 | 1.086307 | 0.00116005 | 5.153559e-05 | 0 | 0.0001030712 | 1.204649 | 0.0001880783 | 1.825701e-05 | 0 | 3.651401e-05 | 1.061497 | 15878.085 | 54.25414 | 2.277721 | 32.853 | 2094.044 | 2.432281 | 0.3941222 | 726.8026
B727b | 10.07 | 0.116198 | 0.0004657394 | 0.1133751 | 0.0009314788 | 1.014369 | 3.325801 | 0.00732502 | 3.287108 | 0.01465004 | 0.8562129 | 0.09178592 | 0.0005397656 | 0.08912193 | 0.001079531 | 0.9678599 | 0.03118763 | 0.0003652227 | 0.03075011 | 0.0007304453 | 1.18613 | 8737.4235 | 17.80146 | 0.05065139 | 0.0001932514 | 0.04964987 | 0.0003865029 | 1.084971 | 1.449736 | 0.002693092 | 1.436011 | 0.005386184 | 1.011989 | 0.0400086 | 0.0002171884 | 0.03906705 | 0.0004343769 | 0.9355369 | 0.01359194 | 0.0001448478 | 0.01343693 | 0.0002896955 | 1.097856 | 20043.705 | 31.64994 | 100.8214 | 2885.694 | 1990.437 | 79.63977 | 27.06053 | 867.6687
B727b | 9.6265 | 0.1101696 | 0.0003894459 | 0.1073467 | 0.0007788918 | 0.9416091 | 3.409384 | 0.009445305 | 3.370692 | 0.01889061 | 1.154803 | 0.1047311 | 0.0006385979 | 0.1020671 | 0.001277196 | 1.135196 | 0.03256748 | 0.0002764581 | 0.03212995 | 0.0005529163 | 0.939406 | 10013.788 | 28.42783 | 0.04820973 | 0.0001811366 | 0.04720822 | 0.0003622732 | 1.119262 | 1.491859 | 0.003026316 | 1.478134 | 0.006052633 | 1.185046 | 0.04582805 | 0.000267147 | 0.04488651 | 0.0005342941 | 1.142653 | 0.0142497 | 0.0001119508 | 0.01409469 | 0.0002239015 | 0.8848609 | 22882.7 | 33.27146 | 114.6019 | 3546.549 | 2377.053 | 108.9446 | 33.87772 | 1040.231
B727b | 9.586 | 0.1264477 | 0.0004677241 | 0.1236248 | 0.0009354482 | 0.9378197 | 3.370611 | 0.007382879 | 3.331918 | 0.01476576 | 0.8316517 | 0.09103998 | 0.0006122278 | 0.08837599 | 0.001224456 | 1.076363 | 0.03105816 | 0.0002644135 | 0.03062063 | 0.0005288269 | 0.8399472 | 8320.383 | 22.12327 | 0.05426328 | 0.0001825695 | 0.05326176 | 0.0003651389 | 0.9670042 | 1.446451 | 0.002268502 | 1.432726 | 0.004537003 | 0.8400389 | 0.0390734 | 0.0002920116 | 0.03813186 | 0.0005840232 | 1.252846 | 0.01332917 | 0.0001181638 | 0.01317416 | 0.0002363276 | 0.8897036 | 19387.94 | 45.18088 | 109.7531 | 2925.597 | 2022.527 | 79.02018 | 26.95762 | 867.9724
B727d | 9.0585 | 0.1279212 | 0.0006754472 | 0.1250983 | 0.001350894 | 1.162286 | 4.901953 | 0.01600312 | 4.86326 | 0.03200624 | 1.094632 | 0.07387199 | 0.0005587414 | 0.071208 | 0.001117483 | 0.9575277 | 0.0226431 | 0.0003291167 | 0.02220557 | 0.0006582334 | 1.067683 | 6228.419 | 23.98043 | 0.05234876 | 0.0002614421 | 0.05134724 | 0.0005228842 | 1.253765 | 2.005946 | 0.004202193 | 1.992221 | 0.008404386 | 1.031568 | 0.03023026 | 0.0002205733 | 0.02928872 | 0.0004411467 | 0.9611768 | 0.00926352 | 0.0001237309 | 0.009108509 | 0.0002474617 | 0.9940153 | 15218.05 | 32.04177 | 87.95572 | 3370.472 | 1679.975 | 50.7927 | 15.56888 | 687.5773
B727d | 8.8365 | 0.0936116 | 0.0005382873 | 0.09078869 | 0.001076575 | 1.327384 | 3.971645 | 0.01537372 | 3.932953 | 0.03074744 | 1.489361 | 0.08771774 | 0.0005993505 | 0.08505376 | 0.001198701 | 1.080243 | 0.02861382 | 0.0002846658 | 0.02817629 | 0.0005693317 | 0.9474657 | 8378.446 | 37.94135 | 0.04580017 | 0.0002007698 | 0.04479866 | 0.0004015395 | 1.1063 | 1.943212 | 0.003866673 | 1.929487 | 0.007733346 | 1.035963 | 0.0429234 | 0.0003033281 | 0.04198186 | 0.0006066562 | 1.162671 | 0.01400174 | 0.0001407585 | 0.01384672 | 0.0002815171 | 0.9710018 | 17120.13 | 40.8067 | 88.75909 | 3765.769 | 1937.433 | 83.17076 | 27.13058 | 948.1634
B727d | 8.8125 | 0.04792493 | 0.0003466063 | 0.04510202 | 0.0006932126 | 1.418634 | 4.115056 | 0.01208038 | 4.076363 | 0.02416075 | 1.234588 | 0.02881294 | 0.0003184568 | 0.02614895 | 0.0006369137 | 1.152075 | 0.02064001 | 0.000212046 | 0.02020248 | 0.0004240919 | 0.9135038 | 9970.559 | 22.93929 | 0.02300684 | 0.0001419735 | 0.02200532 | 0.0002839469 | 1.276571 | 1.975648 | 0.003784045 | 1.961922 | 0.00756809 | 1.100091 | 0.01383216 | 0.0001455541 | 0.01289062 | 0.0002911081 | 1.112833 | 0.009908717 | 9.612386e-05 | 0.009753706 | 0.0001922477 | 0.8716743 | 20766.42 | 43.78436 | 54.22279 | 4655.82 | 2356.473 | 32.59927 | 23.35233 | 1131.411
B727c | 8.7965 | 0.06873606 | 0.0009158024 | 0.06591315 | 0.001831605 | 3.458943 | 2.245738 | 0.007164026 | 2.207045 | 0.01432805 | 1.478801 | 0.08309567 | 0.0003720984 | 0.08043168 | 0.0007441968 | 0.8683756 | 0.03089967 | 0.0002435559 | 0.03046214 | 0.0004871118 | 0.9771052 | 13200.875 | 31.91473 | 0.03588173 | 0.0005338426 | 0.03488021 | 0.001067685 | 4.123994 | 1.171776 | 0.001936817 | 1.15805 | 0.003873635 | 0.9822958 | 0.04335989 | 0.0001867483 | 0.04241835 | 0.0003734965 | 0.8653858 | 0.01612246 | 0.0001169971 | 0.01596744 | 0.0002339942 | 0.9124459 | 25297.17 | 38.47704 | 103.1519 | 3370.17 | 2875.822 | 124.7014 | 46.37102 | 1500.696
B727c | 8.501 | 0.08123048 | 0.0007512563 | 0.07840757 | 0.001502513 | 2.173808 | 2.582618 | 0.006959563 | 2.543925 | 0.01391913 | 1.077281 | 0.06402102 | 0.0005003151 | 0.06135703 | 0.00100063 | 1.152624 | 0.02576547 | 0.0002203328 | 0.02532794 | 0.0004406656 | 0.8289598 | 9585.3235 | 22.73632 | 0.03709184 | 0.0003166698 | 0.03609032 | 0.0006333396 | 2.186248 | 1.179386 | 0.002152395 | 1.165661 | 0.00430479 | 0.9888621 | 0.02923813 | 0.0002351518 | 0.02829658 | 0.0004703036 | 1.224812 | 0.01176739 | 0.0001056129 | 0.01161238 | 0.0002112258 | 0.8819143 | 20988.475 | 31.12916 | 91.59162 | 2912.037 | 2468.942 | 72.18706 | 29.05192 | 1127.552
B727e | 8.015 | 0.1316881 | 0.001004083 | 0.1288652 | 0.002008167 | 1.647505 | 2.627896 | 0.01203899 | 2.589203 | 0.02407799 | 1.438201 | 0.08207556 | 0.001026989 | 0.07941157 | 0.002053977 | 1.613366 | 0.02566438 | 0.0003519304 | 0.02522685 | 0.0007038608 | 1.040526 | 5894.7145 | 45.40278 | 0.05376955 | 0.0003066631 | 0.05276803 | 0.0006133262 | 1.409598 | 1.073078 | 0.002028713 | 1.059353 | 0.004057425 | 0.8372819 | 0.03350906 | 0.000364985 | 0.03256752 | 0.0007299699 | 1.467334 | 0.0104807 | 0.0001399307 | 0.01032569 | 0.0002798615 | 1.028146 | 14433.475 | 111.2982 | 96.85135 | 1932.713 | 1800.808 | 60.36332 | 18.87513 | 735.4603
B727e | 10.23 | 0.1171386 | 0.0005883218 | 0.1143157 | 0.001176644 | 1.236522 | 2.598064 | 0.007742003 | 2.559372 | 0.01548401 | 1.104212 | 0.1000476 | 0.0005257636 | 0.09738356 | 0.001051527 | 0.8701755 | 0.02954779 | 0.0003511949 | 0.02911026 | 0.0007023899 | 1.138979 | 8227.6315 | 21.22946 | 0.0498586 | 0.0001959458 | 0.04885709 | 0.0003918917 | 1.090555 | 1.105893 | 0.002451005 | 1.092167 | 0.00490201 | 1.141203 | 0.04258816 | 0.0002263954 | 0.04164661 | 0.0004527908 | 0.9259394 | 0.01257974 | 0.0001580991 | 0.01242473 | 0.0003161982 | 1.224241 | 19327.525 | 27.73667 | 94.21048 | 2089.532 | 1889.299 | 80.46475 | 23.76426 | 804.2651
B727e | 9.6265 | 0.1104327 | 0.0004582615 | 0.1076098 | 0.000916523 | 1.078843 | 2.520212 | 0.005776816 | 2.48152 | 0.01155363 | 0.9116248 | 0.1108829 | 0.0005951362 | 0.1082189 | 0.001190272 | 0.9976898 | 0.03186659 | 0.000251167 | 0.03142906 | 0.0005023339 | 0.8420633 | 9524.705 | 19.88907 | 0.04934927 | 0.000171439 | 0.04834775 | 0.000342878 | 1.008164 | 1.12626 | 0.002476632 | 1.112535 | 0.004953263 | 1.192359 | 0.04955239 | 0.0002627492 | 0.04861085 | 0.0005254984 | 1.039499 | 0.01424193 | 0.0001188492 | 0.01408692 | 0.0002376984 | 0.9067936 | 21312.955 | 38.61562 | 109.265 | 2493.563 | 2213.988 | 109.7103 | 31.52962 | 989.4255
GRR1017 | 10.27 | 0.002511919 | 0.0001051062 | 0 | 0.0002102124 | 1.70904 | 0.03218358 | 0.0004224362 | 0 | 0.0008448724 | 1.186322 | 0.001981428 | 0.0001057903 | 0 | 0.0002115806 | 1.230467 | 0.00033279 | 3.718292e-05 | 0 | 7.436583e-05 | 1.060942 | 6761.8475 | 55.31735 | 0.0009168305 | 3.626728e-05 | 0 | 7.253455e-05 | 1.622075 | 0.01176462 | 0.0001226362 | 0 | 0.0002452724 | 0.960836 | 0.000723034 | 3.722237e-05 | 0 | 7.444473e-05 | 1.187934 | 0.0001219442 | 1.374803e-05 | 0 | 2.749606e-05 | 1.070754 | 18478.75 | 88.95478 | 1.653867 | 21.18992 | 1799.294 | 1.304588 | 0.2191115 | 658.4077
B311 | 8.92 | 0.9128754 | 0.01079982 | 0.9107762 | 0.02159964 | 3.148899 | 4.861893 | 0.04992715 | 4.824852 | 0.09985431 | 2.873466 | 0.005222444 | 0.0001756881 | 0.00345083 | 0.0003513763 | 1.008042 | 0.0006761852 | 4.209766e-05 | 0.0001484753 | 8.419532e-05 | 0.674675 | 4341.594 | 37.00798 | 0.2937088 | 0.001130204 | 0.2930929 | 0.002260409 | 1.537515 | 1.564646 | 0.004036518 | 1.553784 | 0.008073037 | 1.163049 | 0.001684059 | 5.900845e-05 | 0.001164792 | 0.0001180169 | 1.053666 | 0.0002183552 | 1.396156e-05 | 6.353638e-05 | 2.792312e-05 | 0.693223 | 13469.505 | 32.43124 | 444.32 | 2366.409 | 1510.034 | 2.541898 | 0.3291168 | 486.7258
ALV519 | 8.71 | 0.0195354 | 0.0001932467 | 0.01743626 | 0.0003864933 | 1.170523 | 0.9075132 | 0.003656197 | 0.8704728 | 0.007312395 | 1.281685 | 0.001054704 | 5.065257e-05 | -0.0007169105 | 0.0001013051 | 0.8748151 | 0.0003290586 | 2.599788e-05 | -0.0001986513 | 5.199576e-05 | 0.8031386 | 7878.31 | 36.32306 | 0.007708688 | 7.353918e-05 | 0.007092795 | 0.0001470784 | 1.160671 | 0.3580931 | 0.0008542448 | 0.3472312 | 0.00170849 | 0.9726005 | 0.0004162256 | 2.000451e-05 | -0.000103041 | 4.000902e-05 | 0.8760386 | 0.0001296261 | 1.019953e-05 | -2.519278e-05 | 2.039906e-05 | 0.800019 | 19960.885 | 44.10972 | 17.67003 | 820.8576 | 2291.72 | 0.9539939 | 0.2976378 | 904.5132
B274 | 8.841 | 1.995791 | 0.006885201 | 1.993691 | 0.0137704 | 1.406717 | 5.520136 | 0.01690775 | 5.483096 | 0.0338155 | 1.254476 | 0.03858992 | 0.0002969708 | 0.03681831 | 0.0005939416 | 0.8834011 | 0.0008236786 | 5.484577e-05 | 0.0002959687 | 0.0001096915 | 1.158325 | 9197.4385 | 43.58764 | 0.7743328 | 0.0012009 | 0.7737169 | 0.0024018 | 0.9495286 | 2.141808 | 0.004439048 | 2.130946 | 0.008878096 | 1.281722 | 0.01497318 | 0.0001113801 | 0.01445392 | 0.0002227603 | 0.8733847 | 0.0003193146 | 2.099452e-05 | 0.0001644958 | 4.198904e-05 | 1.144333 | 23699.58 | 49.61817 | 2076.254 | 5742.689 | 2680.645 | 40.14574 | 0.8568865 | 1040.317
KN54Sta52 | 8.7465 | 0.02358428 | 0.0001134179 | 0.02148514 | 0.0002268358 | 0.7040375 | 2.679398 | 0.006136839 | 2.642357 | 0.01227368 | 0.9459562 | 0.0008528671 | 5.538942e-05 | -0.0009187476 | 0.0001107788 | 1.208247 | 0.000243947 | 2.381837e-05 | -0.0002837629 | 4.763674e-05 | 0.9729531 | 10171.41 | 31.24723 | 0.01083219 | 5.994937e-05 | 0.0102163 | 0.0001198987 | 0.8344895 | 1.230551 | 0.002822637 | 1.219689 | 0.005645275 | 1.284613 | 0.0003915294 | 2.534431e-05 | -0.0001277372 | 5.068861e-05 | 1.204834 | 0.0001121941 | 1.115683e-05 | -4.262478e-05 | 2.231365e-05 | 0.9910689 | 22145.77 | 35.66772 | 27.42645 | 3115.904 | 2531.958 | 0.9918094 | 0.2836889 | 1162.912
JdFD10 | 8.6705 | 0.01667792 | 0.0001235497 | 0.01457878 | 0.0002470994 | 0.9405762 | 1.894028 | 0.006128042 | 1.856988 | 0.01225608 | 1.31476 | 0.0009105089 | 5.326986e-05 | -0.0008611059 | 0.0001065397 | 1.142718 | 0.0002175233 | 2.443371e-05 | -0.0003101866 | 4.886741e-05 | 1.072701 | 10485.175 | 38.27475 | 0.007872193 | 5.695846e-05 | 0.007256301 | 0.0001139169 | 0.9380129 | 0.8940023 | 0.00240622 | 0.8831403 | 0.00481244 | 1.433938 | 0.0004301691 | 2.548965e-05 | -8.909746e-05 | 5.09793e-05 | 1.157914 | 0.0001026699 | 1.173468e-05 | -5.214892e-05 | 2.346937e-05 | 1.091625 | 22211.3 | 48.10831 | 20.1685 | 2290.435 | 2561.709 | 1.101072 | 0.2630495 | 1209.293
B291 | 8.7025 | 3.23229 | 0.01252656 | 3.230191 | 0.02505311 | 1.418951 | 4.201347 | 0.01353921 | 4.164306 | 0.02707842 | 1.14961 | 0.08713865 | 0.0006969461 | 0.08536703 | 0.001393892 | 1.16547 | 0.001296355 | 5.66682e-05 | 0.000768645 | 0.0001133364 | 0.8409298 | 7158.4255 | 28.74339 | 1.052923 | 0.002064566 | 1.052308 | 0.004129132 | 1.188487 | 1.368638 | 0.002158597 | 1.357776 | 0.004317193 | 0.8928504 | 0.02839162 | 0.0002469542 | 0.02787236 | 0.0004939085 | 1.336478 | 0.0004220718 | 1.807096e-05 | 0.000267253 | 3.614193e-05 | 0.8243663 | 21971.7 | 72.90345 | 2658.789 | 3455.907 | 2524.757 | 71.67774 | 1.066344 | 822.5712
B248 | 8.6335 | 1.589531 | 0.007823436 | 1.587432 | 0.01564687 | 1.793307 | 5.907292 | 0.02078192 | 5.870252 | 0.04156385 | 1.305879 | 0.01511246 | 0.0002530189 | 0.01334085 | 0.0005060378 | 1.111655 | 0.0006122645 | 4.455682e-05 | 8.455463e-05 | 8.911364e-05 | 0.9851828 | 7514.0535 | 52.01317 | 0.5539206 | 0.001233271 | 0.5533047 | 0.002466541 | 1.250022 | 2.058832 | 0.005077207 | 2.04797 | 0.01015441 | 1.448804 | 0.005267438 | 8.819468e-05 | 0.004748171 | 0.0001763894 | 1.122562 | 0.0002130017 | 1.534599e-05 | 5.818282e-05 | 3.069199e-05 | 0.975725 | 21550.755 | 69.68107 | 1383.428 | 5141.334 | 2496.178 | 13.15293 | 0.5328764 | 870.3369
GRR1017 | 8.6025 | 0.002099142 | 4.142237e-05 | 0 | 8.284474e-05 | 0.6501753 | 0.03704031 | 0.0003439069 | 0 | 0.0006878139 | 0.7884674 | 0.001771615 | 9.906319e-05 | 0 | 0.0001981264 | 1.07371 | 0.0005277099 | 5.022483e-05 | 0 | 0.0001004497 | 0.9999419 | 5228.5555 | 21.21111 | 0.0006158926 | 1.288575e-05 | 0 | 2.577149e-05 | 0.6919116 | 0.01086191 | 9.492904e-05 | 0 | 0.0001898581 | 0.761075 | 0.0005192666 | 2.87682e-05 | 0 | 5.75364e-05 | 1.065152 | 0.0001548188 | 1.473488e-05 | 0 | 2.946976e-05 | 1.000316 | 17827.495 | 60.75855 | 1.275848 | 22.51291 | 2072.362 | 1.076778 | 0.3207394 | 607.7949
B727f | 10.39 | 0.07493724 | 0.0003270045 | 0.07276284 | 0.0006540089 | 1.085912 | 1.375281 | 0.004837436 | 1.338598 | 0.009674872 | 1.434254 | 0.1836583 | 0.000767166 | 0.1817836 | 0.001534332 | 1.032397 | 0.04511191 | 0.0003096427 | 0.04459411 | 0.0006192855 | 0.9421263 | 11385.055 | 38.14868 | 0.04218085 | 0.0001312826 | 0.04154796 | 0.0002625652 | 0.8254391 | 0.7741562 | 0.002145188 | 0.763485 | 0.004290377 | 1.371267 | 0.1033841 | 0.0003875115 | 0.1028387 | 0.000775023 | 0.9863993 | 0.02539393 | 0.0001658009 | 0.02524282 | 0.0003316019 | 0.9129424 | 20223.73 | 53.3195 | 82.11402 | 1506.993 | 1946.461 | 201.2473 | 49.4323 | 1095.77
B727f | 10.31 | 0.06246482 | 0.0003751678 | 0.06029041 | 0.0007503356 | 1.545869 | 1.175076 | 0.002846914 | 1.138392 | 0.005693828 | 1.069502 | 0.1772838 | 0.0008010646 | 0.1754091 | 0.001602129 | 1.220136 | 0.0454373 | 0.0003444516 | 0.0449195 | 0.0006889031 | 1.155393 | 13946.655 | 45.21705 | 0.04044775 | 0.0002112236 | 0.03981485 | 0.0004224472 | 1.404526 | 0.760932 | 0.001157402 | 0.7502608 | 0.002314803 | 0.7741203 | 0.1147975 | 0.0004137988 | 0.1142521 | 0.0008275976 | 1.021844 | 0.02942265 | 0.0002110508 | 0.02927155 | 0.0004221015 | 1.109754 | 21535.545 | 51.93003 | 84.49809 | 1589.561 | 2088.802 | 239.8172 | 61.46443 | 1352.731
B727f | 9.9885 | 0.09461387 | 0.0005791912 | 0.09243946 | 0.001158382 | 1.494639 | 1.653892 | 0.005791736 | 1.617208 | 0.01158347 | 1.32081 | 0.2006493 | 0.0009932649 | 0.1987746 | 0.00198653 | 1.142058 | 0.04215879 | 0.0003486945 | 0.04164099 | 0.0006973891 | 0.9951817 | 9305.763 | 44.58504 | 0.04665111 | 0.0002001994 | 0.04601822 | 0.0004003988 | 1.14547 | 0.8155695 | 0.001663669 | 0.8048984 | 0.003327338 | 0.984845 | 0.09895986 | 0.0005676583 | 0.09841447 | 0.001135317 | 1.431887 | 0.02079758 | 0.0002101292 | 0.02064647 | 0.0004202583 | 1.240526 | 18866.72 | 47.65809 | 88.14679 | 1540.845 | 1888.844 | 186.9345 | 39.27714 | 931.6477
B727a | 10.07 | 0.07643468 | 0.0004234533 | 0.07426027 | 0.0008469066 | 1.358112 | 1.82992 | 0.007218802 | 1.793236 | 0.0144376 | 1.627892 | 0.2451308 | 0.001216029 | 0.2432561 | 0.002432057 | 1.326795 | 0.05848281 | 0.0004309652 | 0.05796501 | 0.0008619305 | 1.112853 | 10891.465 | 27.42379 | 0.04107302 | 0.0001661373 | 0.04044013 | 0.0003322746 | 1.062104 | 0.983346 | 0.001734487 | 0.9726748 | 0.003468975 | 0.912542 | 0.131731 | 0.0005251964 | 0.1311856 | 0.001050393 | 1.158518 | 0.0314341 | 0.0002548629 | 0.03128299 | 0.0005097258 | 1.25538 | 20264.895 | 31.13636 | 82.66987 | 1979.196 | 2012.403 | 265.1275 | 63.25357 | 1081.575
B727a | 9.8685 | 0.0793717 | 0.0005641457 | 0.0771973 | 0.001128291 | 1.741047 | 1.858363 | 0.006269172 | 1.82168 | 0.01253834 | 1.374562 | 0.2445435 | 0.0007664814 | 0.2426689 | 0.001532963 | 0.8257533 | 0.05683929 | 0.0003319169 | 0.05632149 | 0.0006638337 | 0.8582927 | 10583.88 | 24.11659 | 0.04208644 | 0.0002404104 | 0.04145355 | 0.0004808209 | 1.50356 | 0.9855038 | 0.002395499 | 0.9748327 | 0.004790999 | 1.248404 | 0.1296922 | 0.0004403554 | 0.1291468 | 0.0008807108 | 0.9730781 | 0.03014596 | 0.0001935062 | 0.02999486 | 0.0003870125 | 0.9670578 | 19956.78 | 40.75314 | 85.12546 | 1993.078 | 2022.271 | 262.2708 | 60.95964 | 1072.491
B727a | 9.8685 | 0.07040086 | 0.0002788873 | 0.06822645 | 0.0005577746 | 1.037521 | 1.739079 | 0.004469011 | 1.702395 | 0.008938021 | 1.160996 | 0.2345678 | 0.0007748073 | 0.2326931 | 0.001549615 | 0.9582937 | 0.06042036 | 0.0002988776 | 0.05990256 | 0.0005977552 | 0.8344506 | 13200.445 | 29.55491 | 0.04031481 | 0.0001545499 | 0.03968192 | 0.0003090997 | 1.065297 | 0.9958601 | 0.001915114 | 0.9851889 | 0.003830227 | 1.06334 | 0.1343205 | 0.0003473142 | 0.1337751 | 0.0006946284 | 0.8075387 | 0.03460034 | 0.0001761589 | 0.03444924 | 0.0003523178 | 0.8794631 | 23050.965 | 39.87373 | 94.17061 | 2326.251 | 2335.812 | 313.7659 | 80.82035 | 1337.634
B712a | 9.7475 | 0.2149034 | 0.0007659836 | 0.2127289 | 0.001531967 | 1.105311 | 3.885114 | 0.01120973 | 3.84843 | 0.02241946 | 1.169148 | 0.2043188 | 0.000818636 | 0.2024441 | 0.001637272 | 0.9307608 | 0.03233867 | 0.0003080193 | 0.03182087 | 0.0006160385 | 1.013351 | 9315.4055 | 30.53355 | 0.09377197 | 0.0002857399 | 0.09313908 | 0.0005714797 | 1.123559 | 1.695212 | 0.002748396 | 1.684541 | 0.005496793 | 0.928806 | 0.08915569 | 0.0003491964 | 0.0886103 | 0.0006983928 | 0.9952572 | 0.01411328 | 0.0001451807 | 0.01396217 | 0.0002903614 | 1.113775 | 21346.92 | 48.71957 | 205.377 | 3712.892 | 2189.989 | 195.2616 | 30.90513 | 955.6712
B712a | 9.667 | 0.1991137 | 0.0008570619 | 0.1969393 | 0.001714124 | 1.332104 | 3.583008 | 0.01094503 | 3.546324 | 0.02189007 | 1.252648 | 0.1926644 | 0.001139352 | 0.1907897 | 0.002278704 | 1.367778 | 0.03319198 | 0.0003816473 | 0.03267418 | 0.0007632945 | 1.258894 | 9631.6545 | 38.80294 | 0.09413152 | 0.0003281695 | 0.09349863 | 0.000656339 | 1.257355 | 1.693873 | 0.00281869 | 1.683202 | 0.005637381 | 0.9311608 | 0.09107359 | 0.0003927585 | 0.09052819 | 0.000785517 | 1.080163 | 0.01568778 | 0.0001567159 | 0.01553668 | 0.0003134318 | 1.112241 | 20369.99 | 41.62468 | 198.3857 | 3569.907 | 2107.168 | 191.9599 | 33.07062 | 996.3437
B712b | 9.8685 | 0.1440451 | 0.0006360887 | 0.1418707 | 0.001272177 | 1.271646 | 0.8512202 | 0.003032171 | 0.8145367 | 0.006064341 | 1.257847 | 1.819616 | 0.005135758 | 1.817741 | 0.01027152 | 1.111614 | 0.3326597 | 0.001101605 | 0.3321419 | 0.00220321 | 0.9319524 | 9933.0135 | 30.0654 | 0.07840412 | 0.0002426603 | 0.07777123 | 0.0004853206 | 0.9911108 | 0.4633328 | 0.001075067 | 0.4526617 | 0.002150134 | 0.9707899 | 0.9904799 | 0.002037211 | 0.9899345 | 0.004074421 | 1.01092 | 0.1811001 | 0.0008109395 | 0.180949 | 0.001621879 | 1.393984 | 18246.2 | 28.92782 | 144.9867 | 856.7849 | 1848.933 | 1831.511 | 334.8344 | 1006.537
B712b | 9.546 | 0.1177592 | 0.0005688681 | 0.1155848 | 0.001137736 | 1.46632 | 0.7029277 | 0.002696445 | 0.6662442 | 0.005392889 | 1.461642 | 1.690807 | 0.005392545 | 1.688933 | 0.01078509 | 1.395772 | 0.3701157 | 0.00112485 | 0.3695979 | 0.0022497 | 0.9885469 | 12465.16 | 46.31078 | 0.07659902 | 0.0002517786 | 0.07596613 | 0.0005035572 | 1.069603 | 0.457261 | 0.001307161 | 0.4465899 | 0.002614322 | 1.221401 | 1.099926 | 0.00301872 | 1.099381 | 0.006037439 | 1.405795 | 0.2408005 | 0.001041571 | 0.2406494 | 0.002083143 | 1.525278 | 19158.91 | 29.93568 | 153.7698 | 917.8825 | 2007.009 | 2207.855 | 483.2968 | 1305.799
B712d | 9.546 | 0.06548706 | 0.0002915778 | 0.06331266 | 0.0005831556 | 1.044967 | 1.182648 | 0.003768196 | 1.145965 | 0.007536392 | 1.260923 | 0.3723584 | 0.0012567 | 0.3704838 | 0.002513401 | 1.041749 | 0.1016111 | 0.0005140821 | 0.1010933 | 0.001028164 | 0.9831545 | 11187.005 | 35.10958 | 0.03789175 | 0.0001491967 | 0.03725886 | 0.0002983934 | 0.9764544 | 0.684294 | 0.001588467 | 0.6736229 | 0.003176934 | 1.095431 | 0.2154635 | 0.0007723585 | 0.2149181 | 0.001544717 | 1.222274 | 0.05880103 | 0.0003491245 | 0.05864992 | 0.000698249 | 1.197419 | 19333.805 | 67.59967 | 76.74462 | 1385.952 | 2025.331 | 436.3687 | 119.0785 | 1171.905
B712d | 9.425 | 0.06614749 | 0.0002471519 | 0.06397309 | 0.0004943038 | 0.8823649 | 1.211064 | 0.003523777 | 1.17438 | 0.007047554 | 1.15832 | 0.3739294 | 0.0009157418 | 0.3720547 | 0.001831484 | 0.7587032 | 0.1033265 | 0.0006088746 | 0.1028087 | 0.001217749 | 1.155875 | 11242.06 | 30.15696 | 0.03752978 | 0.0001332273 | 0.03689688 | 0.0002664546 | 0.8876072 | 0.6870916 | 0.001249168 | 0.6764205 | 0.002498337 | 0.8692682 | 0.2121658 | 0.0006735255 | 0.2116204 | 0.001347051 | 1.089928 | 0.05861671 | 0.000264499 | 0.0584656 | 0.000528998 | 0.920034 | 19813.68 | 41.01396 | 78.90017 | 1444.547 | 2102.247 | 446.0198 | 123.247 | 1192.792
B712d | 8.391 | 0.08623522 | 0.0003205876 | 0.08406081 | 0.0006411753 | 0.7724462 | 1.575382 | 0.003640805 | 1.538698 | 0.00728161 | 0.7613919 | 0.4345552 | 0.001964754 | 0.4326805 | 0.003929508 | 1.166929 | 0.08929582 | 0.0006251464 | 0.08877802 | 0.001250293 | 1.032532 | 8448.774 | 20.68318 | 0.03838231 | 0.0001197715 | 0.03774942 | 0.0002395431 | 0.7107461 | 0.7012036 | 0.001507659 | 0.6905325 | 0.003015319 | 0.9316218 | 0.1934109 | 0.0007067553 | 0.1928655 | 0.001413511 | 1.09555 | 0.03974751 | 0.0002933954 | 0.0395964 | 0.0005867907 | 1.13783 | 18981.24 | 35.88129 | 86.82896 | 1586.228 | 2262.095 | 437.5471 | 89.91064 | 1006.885
B712e | 9.1785 | 0.08965083 | 0.0004546779 | 0.08747643 | 0.0009093559 | 1.351289 | 2.225185 | 0.007253171 | 2.188501 | 0.01450634 | 1.408872 | 0.1800202 | 0.001035432 | 0.1781455 | 0.002070864 | 1.417999 | 0.0476011 | 0.0003831112 | 0.0470833 | 0.0007662225 | 1.137778 | 11495.52 | 36.89573 | 0.04903145 | 0.0001911419 | 0.04839855 | 0.0003822838 | 1.120499 | 1.21703 | 0.002375688 | 1.206359 | 0.004751377 | 1.063246 | 0.09845599 | 0.0004711535 | 0.0979106 | 0.0009423069 | 1.257974 | 0.02603979 | 0.0002307537 | 0.02588868 | 0.0004615075 | 1.278315 | 21015.19 | 33.81152 | 112.2823 | 2786.91 | 2289.611 | 225.4645 | 59.61752 | 1252.44
B712e | 9.3325 | 0.1079181 | 0.0005272525 | 0.1057437 | 0.001054505 | 1.247351 | 2.453618 | 0.00841932 | 2.416934 | 0.01683864 | 1.347141 | 0.1992094 | 0.001177655 | 0.1973348 | 0.002355309 | 1.361415 | 0.04372594 | 0.0004127575 | 0.04320814 | 0.000825515 | 1.155787 | 9323.008 | 46.96074 | 0.05054812 | 0.0001961377 | 0.04991523 | 0.0003922753 | 1.098646 | 1.149281 | 0.002560283 | 1.138609 | 0.005120567 | 1.170839 | 0.09331225 | 0.0005158632 | 0.09276686 | 0.001031726 | 1.382629 | 0.02048562 | 0.0002091983 | 0.02033451 | 0.0004183965 | 1.278126 | 19901.235 | 85.78638 | 107.8084 | 2451.122 | 2132.466 | 199.0068 | 43.68147 | 998.9829
B712e | 9.4655 | 0.1060471 | 0.0004900998 | 0.1038727 | 0.0009801996 | 1.217654 | 2.427228 | 0.007815523 | 2.390545 | 0.01563105 | 1.310836 | 0.1974461 | 0.0007123013 | 0.1955715 | 0.001424603 | 0.8596512 | 0.04462835 | 0.0004971835 | 0.04411055 | 0.0009943669 | 1.429255 | 10042.9155 | 26.40071 | 0.05056834 | 0.0001919778 | 0.04993545 | 0.0003839556 | 1.105866 | 1.157433 | 0.002458426 | 1.146762 | 0.004916853 | 1.149586 | 0.09415641 | 0.0003123468 | 0.09361101 | 0.0006246936 | 0.8567858 | 0.02128842 | 0.0002640524 | 0.02113731 | 0.0005281049 | 1.626757 | 21059.165 | 45.57302 | 112.5162 | 2575.294 | 2224.834 | 209.4908 | 47.35077 | 1061.002
B712f | 9.5055 | 0.1477803 | 0.0007435145 | 0.1456059 | 0.001487029 | 1.473164 | 3.47625 | 0.01029583 | 3.439566 | 0.02059165 | 1.242519 | 0.1514689 | 0.0009209997 | 0.1495943 | 0.001841999 | 1.318148 | 0.0333183 | 0.0001726575 | 0.0328005 | 0.000345315 | 0.5826653 | 10118.1915 | 27.33825 | 0.0725731 | 0.0002862383 | 0.07194021 | 0.0005724766 | 1.305021 | 1.707191 | 0.002397653 | 1.696519 | 0.004795306 | 0.7910392 | 0.07438857 | 0.0004269566 | 0.07384317 | 0.0008539132 | 1.32553 | 0.0163643 | 9.064183e-05 | 0.0162132 | 0.0001812837 | 0.6330033 | 20601.1 | 41.4934 | 157.3057 | 3700.317 | 2167.282 | 161.2321 | 35.46588 | 1064.457
B712f | 9.2745 | 0.09986041 | 0.0003923116 | 0.097686 | 0.0007846232 | 1.019174 | 3.594273 | 0.008554984 | 3.55759 | 0.01710997 | 1.001148 | 0.08779632 | 0.0004473136 | 0.08592165 | 0.0008946272 | 0.8860506 | 0.02810609 | 0.0003522383 | 0.0275883 | 0.0007044766 | 1.301319 | 10129.5265 | 24.61514 | 0.04781018 | 0.0001568539 | 0.04717729 | 0.0003137077 | 0.9365791 | 1.720874 | 0.003234935 | 1.710203 | 0.006469871 | 1.073912 | 0.04203568 | 0.000209629 | 0.04149029 | 0.000419258 | 0.9033501 | 0.0134555 | 0.0001622413 | 0.0133044 | 0.0003244826 | 1.269857 | 21155.865 | 37.11235 | 109.0667 | 3925.633 | 2281.079 | 95.89037 | 30.69723 | 1092.191
B712f | 9.299 | 0.1435335 | 0.0006939924 | 0.1413591 | 0.001387985 | 1.416807 | 3.473971 | 0.01182606 | 3.437287 | 0.02365211 | 1.44128 | 0.1477068 | 0.0006360842 | 0.1458321 | 0.001272168 | 0.9331826 | 0.03432671 | 0.000344713 | 0.03380891 | 0.0006894259 | 1.155606 | 10306.385 | 33.64178 | 0.07004765 | 0.0002274461 | 0.06941476 | 0.0004548922 | 1.073561 | 1.695471 | 0.003625877 | 1.6848 | 0.007251755 | 1.21849 | 0.0720977 | 0.0003598689 | 0.07155231 | 0.0007197379 | 1.151257 | 0.01675525 | 0.0001739523 | 0.01660414 | 0.0003479045 | 1.214979 | 21114.53 | 36.39839 | 159.0829 | 3850.315 | 2270.624 | 163.7083 | 38.04541 | 1108.333
GRR1017 | 9.3315 | 0.002249673 | 7.226875e-05 | 0 | 0.0001445375 | 1.018695 | 0.03632663 | 0.0004317175 | 0 | 0.000863435 | 0.9303503 | 0.001977738 | 0.000103399 | 0 | 0.0002067979 | 0.9870561 | 0.0005078891 | 5.187194e-05 | 0 | 0.0001037439 | 0.980462 | 4525.203 | 17.17478 | 0.0006498897 | 2.153971e-05 | 0 | 4.307943e-05 | 1.05523 | 0.01048035 | 0.000105968 | 0 | 0.000211936 | 0.8114428 | 0.0005715208 | 3.076074e-05 | 0 | 6.152149e-05 | 1.017588 | 0.0001473963 | 1.55651e-05 | 0 | 3.113019e-05 | 1.014123 | 15679.95 | 68.66112 | 1.090953 | 17.61618 | 1680.325 | 0.9590813 | 0.2462949 | 484.9384
B274 | 9.264 | 2.096779 | 0.005425466 | 2.094735 | 0.01085093 | 0.9807235 | 5.261505 | 0.01488655 | 5.227754 | 0.0297731 | 1.072596 | 0.03515827 | 0.0003960342 | 0.0332376 | 0.0007920684 | 1.148399 | 0.0008999064 | 4.082051e-05 | 0.0004129897 | 8.164102e-05 | 0.7649104 | 7911.7785 | 24.35974 | 0.8342296 | 0.001611673 | 0.8336099 | 0.003223347 | 1.091485 | 2.093329 | 0.004042879 | 2.083092 | 0.008085759 | 1.091641 | 0.01398605 | 0.0001452074 | 0.0134023 | 0.0002904149 | 1.080185 | 0.0003580822 | 1.626351e-05 | 0.0002096379 | 3.252702e-05 | 0.7662979 | 19884.67 | 52.18386 | 1790.722 | 4493.508 | 2146.445 | 30.02639 | 0.7685514 | 854.0348
ALV519 | 9.0405 | 0.01659084 | 0.000182991 | 0.01454698 | 0.0003659821 | 1.335844 | 0.7525057 | 0.004148549 | 0.7187552 | 0.008297099 | 1.86796 | 0.0007489457 | 5.408555e-05 | -0.001171726 | 0.0001081711 | 1.224423 | 0.0002984439 | 2.769011e-05 | -0.0001884728 | 5.538021e-05 | 0.9927496 | 9589.1515 | 53.57706 | 0.007832629 | 8.782033e-05 | 0.007212987 | 0.0001756407 | 1.386388 | 0.3551677 | 0.0008408932 | 0.3449308 | 0.001681786 | 0.9712958 | 0.0003537647 | 2.551077e-05 | -0.0002299881 | 5.102155e-05 | 1.223159 | 0.0001409523 | 1.332015e-05 | -7.491948e-06 | 2.664031e-05 | 1.011308 | 20307.38 | 52.183 | 17.5977 | 798.1739 | 2246.267 | 0.7943978 | 0.3165559 | 1060.688
JdFD10 | 9.0715 | 0.0166643 | 0.0001567707 | 0.01462044 | 0.0003135413 | 0.8503076 | 1.842265 | 0.005781734 | 1.808514 | 0.01156347 | 0.8216587 | 0.0007404842 | 4.96452e-05 | -0.001180188 | 9.929041e-05 | 0.8378859 | 0.0002464646 | 2.272621e-05 | -0.0002404521 | 4.545242e-05 | 1.056363 | 10696.87 | 21.40549 | 0.008012438 |  | 0.007392795 |  |  | 0.8857878 |  | 0.875551 |  |  | 0.0003560356 |  | -0.0002277172 | 0 |  | 0.0001185038 |  | -2.994051e-05 | 0 |  | 22247.39 |  | 19.6501 | 2172.35 | 2452.449 | 0.8731591 | 0.2906245 | 1179.173
B291 | 9.0715 | 3.071423 | 0.01041999 | 3.069379 | 0.02083997 | 1.262363 | 3.83873 | 0.01280434 | 3.804979 | 0.02560868 | 1.205106 | 0.07771543 | 0.000726885 | 0.07579476 | 0.00145377 | 1.320673 | 0.001163461 | 6.823198e-05 | 0.0006765438 | 0.000136464 | 1.087522 | 7415.7955 | 35.20669 | 1.086052 | 0.002884117 | 1.085433 | 0.005768234 | 1.576262 | 1.357387 | 0.003810842 | 1.347151 | 0.007621685 | 1.550898 | 0.02747425 | 0.0002141283 | 0.02689049 | 0.0004282566 | 1.151986 | 0.000410732 | 2.333951e-05 | 0.0002622877 | 4.667903e-05 | 1.054538 | 20968.36 | 55.88251 | 2510.836 | 3138.095 | 2311.455 | 63.53103 | 0.951109 | 817.4828
B706b | 8.743 | 0.03270553 | 0.0002493503 | 0.03066167 | 0.0004987006 | 1.199985 | 2.681671 | 0.009615917 | 2.64792 | 0.01923183 | 1.379736 | 0.02782406 | 0.0003394794 | 0.02590339 | 0.0006789588 | 1.177077 | 0.01640155 | 0.0001855825 | 0.01591464 | 0.0003711651 | 0.8472352 | 8827.375 | 41.20786 | 0.01437601 | 9.732336e-05 | 0.01375637 | 0.0001946467 | 1.110347 | 1.17877 | 0.001982435 | 1.168533 | 0.003964871 | 0.8911715 | 0.01223151 | 0.0001494136 | 0.01164776 | 0.0002988272 | 1.19639 | 0.007208523 | 7.282261e-05 | 0.007060079 | 0.0001456452 | 0.7632983 | 20076.59 | 35.53297 | 33.02116 | 2707.55 | 2296.304 | 28.09258 | 16.55984 | 1009.651
B706b | 8.85 | 0.02819445 | 0.0002230915 | 0.02615059 | 0.000446183 | 1.222477 | 2.413539 | 0.00911527 | 2.379788 | 0.01823054 | 1.508282 | 0.02672165 | 0.0002771966 | 0.02480098 | 0.0005543931 | 1.027791 | 0.01910933 | 0.0002671388 | 0.01862241 | 0.0005342775 | 1.179727 | 9674.3105 | 37.15888 | 0.01389838 | 9.469473e-05 | 0.01327874 | 0.0001893895 | 1.087409 | 1.189818 | 0.002378711 | 1.179581 | 0.004757422 | 1.04871 | 0.01317422 | 0.0001353715 | 0.01259046 | 0.0002707431 | 1.031514 | 0.009420124 | 0.0001268305 | 0.009271679 | 0.0002536609 | 1.147022 | 19620.195 | 34.61643 | 30.82055 | 2638.342 | 2216.971 | 29.21057 | 20.88922 | 1093.142
B706b | 8.278 | 0.03027832 | 0.0002641733 | 0.02823446 | 0.0005283465 | 1.382295 | 2.584543 | 0.01093802 | 2.550792 | 0.02187604 | 1.690017 | 0.02697222 | 0.0003362398 | 0.02505155 | 0.0006724797 | 1.233676 | 0.01696119 | 0.0003066069 | 0.01647427 | 0.0006132138 | 1.432074 | 9563.894 | 55.89 | 0.01401227 | 8.810416e-05 | 0.01339263 | 0.0001762083 | 1.033469 | 1.196342 | 0.002814256 | 1.186105 | 0.005628512 | 1.267089 | 0.01248685 | 0.0001570564 | 0.0119031 | 0.0003141127 | 1.262298 | 0.007852183 | 0.0001425367 | 0.007703739 | 0.0002850735 | 1.450974 | 20654.685 | 72.16848 | 34.98171 | 2986.022 | 2495.13 | 31.16205 | 19.59592 | 1155.339
B706a | 9.828 | 0.03274263 | 0.0002291608 | 0.03069877 | 0.0004583215 | 1.145916 | 3.477705 | 0.01610447 | 3.443955 | 0.03220893 | 1.886753 | 0.02637386 | 0.0002142936 | 0.02445319 | 0.0004285871 | 0.7946568 | 0.01731049 | 0.0002726853 | 0.01682357 | 0.0005453707 | 1.258956 | 9543.5335 | 38.02564 | 0.01532273 | 8.001913e-05 | 0.01470309 | 0.0001600383 | 0.8890968 | 1.627534 | 0.002844595 | 1.617297 | 0.00568919 | 0.973946 | 0.01234781 | 0.0001174099 | 0.01176406 | 0.0002348198 | 0.9426736 | 0.008103234 | 0.0001295265 | 0.00795479 | 0.0002590529 | 1.289086 | 20387.46 | 57.02962 | 31.79491 | 3377.045 | 2074.426 | 25.61048 | 16.80945 | 971.0555
B706a | 10.15 | 0.03088343 | 0.0001629516 | 0.02883957 | 0.0003259032 | 0.8638477 | 3.226329 | 0.01158088 | 3.192579 | 0.02316176 | 1.492326 | 0.02494361 | 0.0003495379 | 0.02302294 | 0.0006990757 | 1.368173 | 0.01832966 | 0.0002967923 | 0.01784275 | 0.0005935847 | 1.363991 | 10033.4405 | 29.05679 | 0.01546613 | 8.958326e-05 | 0.01484648 | 0.0001791665 | 0.9818119 | 1.615466 | 0.002516014 | 1.605229 | 0.005032028 | 0.8596041 | 0.01248425 | 0.000148089 | 0.0119005 | 0.0002961779 | 1.172222 | 0.009177858 | 0.0001455703 | 0.009029414 | 0.0002911405 | 1.348143 | 20035.225 | 33.28552 | 30.52877 | 3189.279 | 1973.914 | 24.65716 | 18.11917 | 988.5163
B706a | 9.667 | 0.04005657 | 0.0003147625 | 0.0380127 | 0.0006295249 | 1.204075 | 4.049103 | 0.02629061 | 4.015353 | 0.05258121 | 2.293995 | 0.02798082 | 0.000374306 | 0.02606015 | 0.000748612 | 1.156509 | 0.01492918 | 0.0001976109 | 0.01444226 | 0.0003952219 | 0.8465469 | 7049.664 | 33.9604 | 0.01568905 | 7.246267e-05 | 0.01506941 | 0.0001449253 | 0.7467835 | 1.585934 | 0.002976626 | 1.575698 | 0.005953252 | 0.9794401 | 0.01096918 | 0.0001681433 | 0.01038542 | 0.0003362866 | 1.347248 | 0.005852723 | 9.028704e-05 | 0.005704278 | 0.0001805741 | 0.9954785 | 17988.745 | 34.60581 | 29.21127 | 2952.81 | 1860.84 | 20.40503 | 10.88711 | 729.2504
B706c | 9.949 | 0.0524685 | 0.0002213242 | 0.05042464 | 0.0004426483 | 0.7959333 | 5.875715 | 0.02286441 | 5.841964 | 0.04572882 | 1.543379 | 0.01894805 | 0.0001894075 | 0.01702738 | 0.000378815 | 0.7914229 | 0.0116446 | 0.0001611412 | 0.01115769 | 0.0003222823 | 0.8650551 | 8581.9125 | 26.06677 | 0.02191649 | 5.988537e-05 | 0.02129685 | 0.0001197707 | 0.5500804 | 2.45432 | 0.005121026 | 2.444084 | 0.01024205 | 1.215998 | 0.007916832 | 8.602214e-05 | 0.00733308 | 0.0001720443 | 0.8696215 | 0.004865996 | 7.315729e-05 | 0.004717552 | 0.0001463146 | 0.9461568 | 20542.36 | 43.91864 | 45.25883 | 5068.336 | 2064.766 | 16.3444 | 10.04452 | 862.5905
B706c | 9.546 | 0.05588869 | 0.0003512498 | 0.05384483 | 0.0007024997 | 1.165541 | 6.4001 | 0.02999167 | 6.366349 | 0.05998333 | 1.787707 | 0.02137393 | 0.0002637431 | 0.01945326 | 0.0005274862 | 0.9924196 | 0.01095707 | 0.0001359639 | 0.01047015 | 0.0002719277 | 0.7218822 | 7888.974 | 23.67346 | 0.02162692 | 0.0001066329 | 0.02100728 | 0.0002132658 | 0.9828305 | 2.476539 | 0.005123868 | 2.466302 | 0.01024774 | 1.201983 | 0.008270342 | 9.457368e-05 | 0.00768659 | 0.0001891474 | 0.9315492 | 0.004240003 | 5.008629e-05 | 0.004091558 | 0.0001001726 | 0.6918014 | 20383.065 | 42.04427 | 46.18735 | 5289.15 | 2135.247 | 17.66378 | 9.055105 | 826.4167
B706c | 9.586 | 0.05357409 | 0.0002891679 | 0.05153023 | 0.0005783357 | 1.032839 | 6.164449 | 0.02163724 | 6.130698 | 0.04327447 | 1.402786 | 0.02065741 | 0.0003008782 | 0.01873673 | 0.0006017565 | 1.208833 | 0.01191772 | 0.0001449559 | 0.0114308 | 0.0002899118 | 0.7734995 | 8681.913 | 25.31414 | 0.02145033 | 0.0001080871 | 0.02083069 | 0.0002161742 | 1.032096 | 2.468057 | 0.00513111 | 2.45782 | 0.01026222 | 1.245348 | 0.008268614 | 0.0001101279 | 0.007684862 | 0.0002202559 | 1.118859 | 0.004772732 | 6.215328e-05 | 0.004624288 | 0.0001243066 | 0.8340392 | 21681.935 | 36.05816 | 48.52134 | 5583.06 | 2261.833 | 18.70914 | 10.79372 | 905.6867
GRR1017 | 9.7475 | 0.001838051 | 7.76362e-05 | 0 | 0.0001552724 | 1.411149 | 0.03117443 | 0.0004438123 | 0 | 0.0008876246 | 1.207978 | 0.001863605 | 0.000107397 | 0 | 0.000214794 | 1.228581 | 0.0004659443 | 5.069657e-05 | 0 | 0.0001013931 | 1.16399 | 6140.6315 | 37.24858 | 0.0005893962 | 2.431668e-05 | 0 | 4.863336e-05 | 1.382661 | 0.009993287 | 0.0001102145 | 0 | 0.0002204291 | 0.9551345 | 0.0005959847 | 3.310543e-05 | 0 | 6.621086e-05 | 1.185713 | 0.0001494923 | 1.625236e-05 | 0 | 3.250472e-05 | 1.16343 | 19135.215 | 37.41673 | 1.157917 | 19.63895 | 1963.09 | 1.174015 | 0.2935309 | 629.9699
B697 | 9.6665 | 0.01670151 | 0.0001433159 | 0.01483394 | 0.0002866318 | 1.123072 | 1.456694 | 0.003343313 | 1.426306 | 0.006686627 | 0.9320842 | 0.02900825 | 0.0003140069 | 0.02734395 | 0.0006280139 | 1.195823 | 0.02978475 | 0.0002182842 | 0.02933426 | 0.0004365683 | 0.8197114 | 11125.555 | 31.44371 | 0.009483111 | 7.584522e-05 | 0.008880332 | 0.0001516904 | 1.064726 | 0.8271668 | 0.001365959 | 0.8173643 | 0.002731919 | 0.8146096 | 0.01647336 | 0.0001821947 | 0.01593792 | 0.0003643893 | 1.236639 | 0.01691373 | 0.0001272136 | 0.01676839 | 0.0002544271 | 0.8517266 | 19591.565 | 38.18453 | 19.22242 | 1676.567 | 2026.749 | 33.38673 | 34.28044 | 1150.939
B697 | 9.4655 | 0.02364543 | 0.0002286876 | 0.02177786 | 0.0004573751 | 1.218174 | 1.804382 | 0.007452976 | 1.773994 | 0.01490595 | 1.41351 | 0.03542861 | 0.0002730475 | 0.03376432 | 0.0005460951 | 0.7685542 | 0.02461366 | 0.0003482975 | 0.02416317 | 0.0006965951 | 1.188165 | 7512.929 | 20.57899 | 0.01049403 | 9.175093e-05 | 0.009891247 | 0.0001835019 | 1.135281 | 0.8008368 | 0.001890241 | 0.7910342 | 0.003780482 | 1.075589 | 0.01573099 | 0.0001519278 | 0.01519554 | 0.0003038555 | 0.9814413 | 0.01092414 | 0.0001490735 | 0.0107788 | 0.0002981471 | 1.16116 | 16924.94 | 28.40384 | 18.76778 | 1432.169 | 1788.066 | 28.1203 | 19.53628 | 793.7171
B697 | 9.586 | 0.01772187 | 0.0001267329 | 0.0158543 | 0.0002534657 | 0.9494333 | 1.452848 | 0.003898121 | 1.42246 | 0.007796241 | 1.075195 | 0.02981762 | 0.0002814347 | 0.02815332 | 0.0005628695 | 1.042623 | 0.02853557 | 0.0002823107 | 0.02808508 | 0.0005646215 | 1.070433 | 10839.885 | 27.85333 | 0.01011187 | 6.948691e-05 | 0.009509091 | 0.0001389738 | 0.9287947 | 0.8289716 | 0.001387094 | 0.819169 | 0.002774188 | 0.8131161 | 0.01701394 | 0.0001596027 | 0.0164785 | 0.0003192053 | 1.049066 | 0.01628162 | 0.0001560904 | 0.01613629 | 0.0003121807 | 1.049596 | 18996.52 | 35.20199 | 20.03995 | 1642.886 | 1981.694 | 33.71788 | 32.26813 | 1130.804
B714e | 8.951 | 0.06250708 | 0.0003310674 | 0.06063951 | 0.0006621348 | 1.293558 | 1.137934 | 0.00373912 | 1.107545 | 0.00747824 | 1.36937 | 0.8712628 | 0.003312926 | 0.8695985 | 0.006625852 | 1.515701 | 0.3548644 | 0.001484178 | 0.3544139 | 0.002968355 | 1.348482 | 12550.43 | 37.79059 | 0.04752939 | 0.0002197378 | 0.04692661 | 0.0004394757 | 1.16291 | 0.8652973 | 0.002421085 | 0.8554947 | 0.004842169 | 1.277381 | 0.6624897 | 0.001752818 | 0.6619543 | 0.003505635 | 1.145642 | 0.269836 | 0.0009327027 | 0.2696907 | 0.001865405 | 1.174614 | 16503.475 | 31.32354 | 87.6428 | 1595.527 | 1843.758 | 1221.62 | 497.5646 | 1402.126
B714e | 9.1835 | 0.07886562 | 0.0004945178 | 0.07699806 | 0.0009890355 | 1.380854 | 1.410495 | 0.006295139 | 1.380107 | 0.01259028 | 1.586431 | 0.9237979 | 0.003688508 | 0.9221336 | 0.007377016 | 1.330906 | 0.2910921 | 0.001681809 | 0.2906416 | 0.003363618 | 1.451634 | 8594.7195 | 35.20501 | 0.0472618 | 0.0002173169 | 0.04665902 | 0.0004346338 | 1.075584 | 0.8453005 | 0.002132049 | 0.8354979 | 0.004264098 | 1.068686 | 0.5537123 | 0.002405316 | 0.5531768 | 0.004810632 | 1.683777 | 0.174483 | 0.001098957 | 0.1743376 | 0.002197913 | 1.714416 | 14337.8 | 27.82538 | 73.80932 | 1320.065 | 1561.257 | 864.5706 | 272.4293 | 935.8871
B714e | 9.0115 | 0.08456108 | 0.001173526 | 0.08269352 | 0.002347052 | 3.633997 | 1.27566 | 0.00337979 | 1.245271 | 0.006759581 | 1.077778 | 0.9699066 | 0.004341976 | 0.9682423 | 0.008683952 | 1.745572 | 0.3351814 | 0.001165716 | 0.3347309 | 0.002331433 | 1.058496 | 11565.8 | 36.11923 | 0.05798334 | 0.0007640134 | 0.05738056 | 0.001528027 | 3.624259 | 0.8748616 | 0.001796775 | 0.865059 | 0.003593549 | 0.9496879 | 0.6651345 | 0.002227375 | 0.664599 | 0.00445475 | 1.466981 | 0.2298712 | 0.0007035334 | 0.2297259 | 0.001407067 | 0.9966848 | 16862.955 | 31.23874 | 108.5298 | 1637.244 | 1871.271 | 1244.826 | 430.1882 | 1283.449
Hyalophane | 8.97 | 0.001144251 | 3.461293e-05 | -0.0007233145 | 6.922586e-05 | 0.833435 | 0.3135643 | 0.00175198 | 0.2831758 | 0.003503961 | 1.265672 | 0.0009263598 | 4.430826e-05 | -0.0007379384 | 8.861652e-05 | 0.7515613 | 0.003186721 | 0.0001059704 | 0.002736234 | 0.0002119408 | 0.9661522 | 6671.9115 | 36.62266 | 0.0004080831 | 1.282692e-05 | -0.0001946954 | 2.565385e-05 | 0.8676206 | 0.1117681 | 0.000593938 | 0.1019655 | 0.001187876 | 1.389007 | 0.0003304339 | 1.584855e-05 | -0.0002050082 | 3.16971e-05 | 0.7540927 | 0.001134675 | 3.574766e-05 | 0.0009893392 | 7.149533e-05 | 0.9172177 | 18713.115 | 44.37575 | 0.8510973 | 233.23 | 2086.189 | 0.6890291 | 2.370292 | 743.8028
Hyalophane | 8.6895 | 0.001378236 | 4.00652e-05 | -0.0004893302 | 8.01304e-05 | 0.8162634 | 0.3062397 | 0.001885044 | 0.2758512 | 0.003770088 | 1.287139 | 0.001128747 | 6.923368e-05 | -0.0005355517 | 0.0001384674 | 0.9889263 | 0.003000283 | 9.146903e-05 | 0.002549795 | 0.0001829381 | 0.7998053 | 5768.519 | 24.32901 | 0.0004797104 | 1.337824e-05 | -0.000123068 | 2.675648e-05 | 0.7848405 | 0.1066412 | 0.000465705 | 0.09683865 | 0.00093141 | 1.053363 | 0.0003931475 | 2.40137e-05 | -0.0001422946 | 4.802739e-05 | 0.9855247 | 0.001045046 | 3.227507e-05 | 0.0008997103 | 6.455014e-05 | 0.8118114 | 16560.2 | 32.26938 | 0.9149408 | 203.297 | 1905.771 | 0.7493177 | 1.991736 | 663.8494
Hyalophane | 8.689 | 0.001178221 | 4.720122e-05 | -0.0006893443 | 9.440244e-05 | 1.16986 | 0.2581848 | 0.001361852 | 0.2277964 | 0.002723704 | 1.174303 | 0.0009765648 | 6.662086e-05 | -0.0006877335 | 0.0001332417 | 1.150284 | 0.003010497 | 9.727808e-05 | 0.002560009 | 0.0001945562 | 0.9545394 | 7291.1165 | 24.14869 | 0.000489987 | 1.911892e-05 | -0.0001127914 | 3.823784e-05 | 1.141389 | 0.1074227 | 0.0004376778 | 0.09762013 | 0.0008753556 | 1.013908 | 0.0004063476 | 2.764704e-05 | -0.0001290945 | 5.529408e-05 | 1.147878 | 0.001252515 | 3.997992e-05 | 0.00110718 | 7.995983e-05 | 0.9445837 | 17521.085 | 41.98827 | 0.9886695 | 216.6481 | 2016.467 | 0.8194554 | 2.526169 | 839.1203
GRR1017 | 8.9685 | 0.001897081 | 4.599147e-05 | 0 | 9.198294e-05 | 0.8217646 | 0.02960243 | 0.0003115897 | 0 | 0.0006231795 | 0.8705862 | 0.001464991 | 0.0001047145 | 0 | 0.0002094289 | 1.350176 | 0.0004350302 | 4.512275e-05 | 0 | 9.02455e-05 | 1.06967 | 6119.3085 | 19.84614 | 0.0006161607 | 1.508769e-05 | 0 | 3.017537e-05 | 0.8326719 | 0.009611876 | 9.88116e-05 | 0 | 0.0001976232 | 0.866886 | 0.0004748995 | 3.334294e-05 | 0 | 6.668588e-05 | 1.327551 | 0.0001411785 | 1.456231e-05 | 0 | 2.912463e-05 | 1.064054 | 18843.74 | 36.57425 | 1.2944 | 20.19807 | 2101.103 | 0.9995799 | 0.296826 | 682.3113
B703 | 9.0175 | 0.01708215 | 0.000218946 | 0.01556209 | 0.0004378921 | 1.219881 | 7.040133 | 0.02093379 | 7.015118 | 0.04186758 | 0.9726116 | 0.02079925 | 0.000341182 | 0.01962534 | 0.000682364 | 1.112956 | 0.01549883 | 0.0002290505 | 0.01511348 | 0.000458101 | 0.8698632 | 6064.845 | 17.74324 | 0.006135241 | 8.074195e-05 | 0.005594398 | 0.0001614839 | 1.285536 | 2.528214 | 0.005570642 | 2.519245 | 0.01114128 | 1.137575 | 0.00747029 | 0.0001253756 | 0.007052924 | 0.0002507511 | 1.153668 | 0.005564154 | 7.515599e-05 | 0.005425088 | 0.000150312 | 0.8028484 | 16886.82 | 27.0269 | 11.48884 | 4734.939 | 1872.672 | 13.98882 | 10.42395 | 672.5639
B703 | 8.5855 | 0.01284568 | 0.0001103816 | 0.01132562 | 0.0002207633 | 0.8635959 | 5.656561 | 0.01624454 | 5.631546 | 0.03248908 | 1.12353 | 0.01891722 | 0.0002529926 | 0.01774331 | 0.0005059851 | 1.045084 | 0.01861618 | 0.0002498601 | 0.01823083 | 0.0004997202 | 1.040883 | 8375.383 | 21.99414 | 0.005846349 | 5.726373e-05 | 0.005305506 | 0.0001145275 | 1.001073 | 2.573775 | 0.004816618 | 2.564806 | 0.009633235 | 1.036413 | 0.008607974 | 0.0001156182 | 0.008190608 | 0.0002312364 | 1.060255 | 0.008472106 | 0.0001180369 | 0.008333041 | 0.0002360739 | 1.091288 | 18405.705 | 33.7612 | 12.5313 | 5518.125 | 2143.813 | 18.45425 | 18.16058 | 975.5265
B703 | 8.232 | 0.01275089 | 9.640977e-05 | 0.01123083 | 0.0001928195 | 0.7336969 | 5.542404 | 0.01498054 | 5.51739 | 0.02996108 | 1.023738 | 0.01811742 | 0.0002698324 | 0.01694351 | 0.0005396647 | 1.104711 | 0.01794247 | 0.0002394341 | 0.01755712 | 0.0004788682 | 0.9849651 | 8736.597 | 23.34774 | 0.005991451 | 4.825726e-05 | 0.005450608 | 9.651452e-05 | 0.7943539 | 2.604003 | 0.003121683 | 2.595034 | 0.006243365 | 0.633641 | 0.008513991 | 0.0001321859 | 0.008096625 | 0.0002643718 | 1.1625 | 0.008429863 | 0.0001106524 | 0.008290797 | 0.0002213049 | 0.9779284 | 18593.48 | 30.04104 | 13.53248 | 5882.137 | 2258.683 | 19.22796 | 19.04229 | 1061.297
B703 | 8.8785 | 0.01346187 | 0.0002190085 | 0.01194181 | 0.000438017 | 1.623423 | 6.074283 | 0.02748378 | 6.049269 | 0.05496756 | 1.724596 | 0.0175859 | 0.0002974182 | 0.01641199 | 0.0005948365 | 1.239619 | 0.01686115 | 0.0003213573 | 0.0164758 | 0.0006427145 | 1.369362 | 7905.809 | 34.24836 | 0.005668784 | 8.447677e-05 | 0.005127941 | 0.0001689535 | 1.515075 | 2.558459 | 0.004547925 | 2.54949 | 0.00909585 | 0.9935104 | 0.007408129 | 0.0001240205 | 0.006990763 | 0.0002480409 | 1.239391 | 0.007105706 | 0.0001413706 | 0.006966641 | 0.0002827412 | 1.443232 | 18763.97 | 30.44491 | 11.98704 | 5408.811 | 2113.417 | 15.65926 | 15.01391 | 890.4442
B703 | 8.6755 | 0.01376459 | 0.0001662657 | 0.01224453 | 0.0003325314 | 1.183747 | 6.414201 | 0.02024609 | 6.389186 | 0.04049218 | 1.171534 | 0.01632109 | 0.0002153685 | 0.01514718 | 0.000430737 | 0.9065934 | 0.01574184 | 0.0002351113 | 0.01535649 | 0.0004702227 | 1.008492 | 7466.1485 | 22.19454 | 0.00550375 | 6.528873e-05 | 0.004962908 | 0.0001305775 | 1.185765 | 2.564758 | 0.005250025 | 2.555789 | 0.01050005 | 1.141434 | 0.006526613 | 8.746158e-05 | 0.006109246 | 0.0001749232 | 0.9295938 | 0.006297554 | 0.000102872 | 0.006158488 | 0.0002057441 | 1.11332 | 18670.17 | 36.28439 | 11.84583 | 5520.071 | 2152.057 | 14.04596 | 13.54745 | 860.6015
B703 | 8.512 | 0.01492092 | 0.0001779668 | 0.01340086 | 0.0003559337 | 0.7202286 | 6.231852 | 0.03342532 | 6.206837 | 0.06685064 | 1.1799 | 0.01604224 | 0.0001895357 | 0.01486834 | 0.0003790715 | 0.4776093 | 0.01499387 | 0.0004708615 | 0.01460852 | 0.0009417229 | 1.228458 | 6570.67625 | 31.14161 | 0.005925794 | 9.499367e-05 | 0.005384951 | 0.0001899873 | 0.9890325 | 2.473739 | 0.006957988 | 2.46477 | 0.01391598 | 0.9311925 | 0.006367791 | 6.702183e-05 | 0.005950425 | 0.0001340437 | 0.4295449 | 0.005948769 | 0.0001701764 | 0.005809703 | 0.0003403528 | 1.129073 | 16550.8625 | 48.73334 | 11.51792 | 4810.559 | 1944.415 | 12.3835 | 11.57423 | 771.931
B704 | 8.715 | 0.01568198 | 0.0001269651 | 0.01416192 | 0.0002539303 | 0.8558283 | 8.048079 | 0.0230556 | 8.023065 | 0.0461112 | 1.087278 | 0.01771978 | 0.0001457963 | 0.01654587 | 0.0002915925 | 0.5971446 | 0.01456905 | 0.0002297449 | 0.01418371 | 0.0004594898 | 1.040917 | 7693.271 | 22.18979 | 0.006763403 | 5.124755e-05 | 0.00622256 | 0.0001024951 | 0.8181356 | 3.471117 | 0.006372421 | 3.462148 | 0.01274484 | 1.022453 | 0.007642203 | 5.898457e-05 | 0.007224837 | 0.0001179691 | 0.565726 | 0.006282867 | 9.561489e-05 | 0.006143801 | 0.0001912298 | 1.012782 | 17835.71 | 28.75622 | 13.84346 | 7104.539 | 2046.553 | 15.64235 | 12.86101 | 882.762
B704 | 8.381 | 0.01478646 | 0.0001629114 | 0.01326641 | 0.0003258228 | 1.068842 | 7.919112 | 0.02666496 | 7.894098 | 0.05332992 | 1.204646 | 0.01797444 | 0.0002743655 | 0.01680053 | 0.000548731 | 1.051908 | 0.01434744 | 0.0002378476 | 0.01396209 | 0.0004756952 | 1.024221 | 8049.745 | 33.3798 | 0.006552394 | 7.107891e-05 | 0.006011551 | 0.0001421578 | 1.073244 | 3.509051 | 0.005307491 | 3.500082 | 0.01061498 | 0.7842672 | 0.007965334 | 0.000121461 | 0.007547968 | 0.000242922 | 1.061205 | 0.006358095 | 0.0001060955 | 0.00621903 | 0.0002121911 | 1.039104 | 18163.32 | 40.41505 | 14.20204 | 7606.113 | 2167.202 | 17.26401 | 13.78036 | 960.4755
B704 | 8.5805 | 0.01591859 | 0.0001550346 | 0.01439854 | 0.0003100692 | 0.9008334 | 8.360988 | 0.02870734 | 8.335974 | 0.05741468 | 1.13359 | 0.01755517 | 0.000238079 | 0.01638126 | 0.000476158 | 0.8514924 | 0.01295469 | 0.0002454814 | 0.01256934 | 0.0004909629 | 1.026649 | 5808.917 | 18.87271 | 0.006540109 | 6.496512e-05 | 0.005999266 | 0.0001299302 | 0.9395214 | 3.434691 | 0.005930538 | 3.425722 | 0.01186108 | 0.8556239 | 0.007213431 | 0.0001022161 | 0.006796065 | 0.0002044322 | 0.8987809 | 0.005325354 | 0.0001097674 | 0.005186288 | 0.0002195349 | 1.125205 | 14138.515 | 29.94919 | 10.77674 | 5660.31 | 1647.75 | 11.88468 | 8.770201 | 676.9905
B701 | 8.5605 | 0.1352668 | 0.01840938 | 0.1337467 | 0.03681876 | 32.76464 | 3.047602 | 0.01072315 | 3.022587 | 0.0214463 | 1.237228 | 0.08626599 | 0.0008158666 | 0.08509208 | 0.001631733 | 1.379301 | 0.0511042 | 0.0004858434 | 0.05071885 | 0.0009716869 | 1.101085 | 7233.5185 | 31.57954 | 0.05783024 | 0.007778397 | 0.0572894 | 0.01555679 | 36.89482 | 1.310358 | 0.002958213 | 1.301389 | 0.005916427 | 1.111629 | 0.03708394 | 0.0002936263 | 0.03666657 | 0.0005872526 | 1.206735 | 0.02197913 | 0.0002325369 | 0.02184007 | 0.0004650738 | 1.259289 | 16819.93 | 31.82026 | 114.2988 | 2575.187 | 1964.83 | 72.89371 | 43.18243 | 844.9879
B701 | 8.2805 | 0.02830223 | 0.0002758015 | 0.02678218 | 0.0005516031 | 1.177041 | 3.564353 | 0.01826087 | 3.539339 | 0.03652173 | 1.642907 | 0.09087388 | 0.0006990917 | 0.08969998 | 0.001398183 | 1.035492 | 0.04597016 | 0.0004801058 | 0.04558481 | 0.0009602116 | 1.040502 | 5894.0515 | 27.08362 | 0.01043035 | 8.621675e-05 | 0.009889504 | 0.0001724335 | 1.040125 | 1.313664 | 0.003265795 | 1.304695 | 0.006531591 | 1.193825 | 0.03349803 | 0.0002531781 | 0.03308067 | 0.0005063561 | 1.070934 | 0.01694924 | 0.0001953387 | 0.01681018 | 0.0003906774 | 1.180198 | 15986.645 | 31.92574 | 20.1455 | 2537.103 | 1930.638 | 64.68394 | 32.72151 | 711.799
B701 | 8.4975 | 0.02557889 | 0.0002294271 | 0.02405883 | 0.0004588541 | 1.132022 | 3.227927 | 0.009949266 | 3.202912 | 0.01989853 | 1.072852 | 0.08469181 | 0.0005713804 | 0.0835179 | 0.001142761 | 0.9626721 | 0.04945285 | 0.0003671642 | 0.0490675 | 0.0007343285 | 0.835291 | 7032.3695 | 18.13518 | 0.01037194 | 9.296309e-05 | 0.009831097 | 0.0001859262 | 1.171582 | 1.308817 | 0.002802249 | 1.299848 | 0.005604498 | 1.070334 | 0.03433719 | 0.000196738 | 0.03391982 | 0.000393476 | 0.8554268 | 0.02005291 | 0.0001518241 | 0.01991385 | 0.0003036482 | 0.8756807 | 17342.34 | 25.72281 | 21.1686 | 2671.371 | 2040.876 | 70.08933 | 40.92624 | 827.581
B711 | 8.334 | 0.04867384 | 0.0003462173 | 0.04715379 | 0.0006924346 | 1.165521 | 3.722588 | 0.01273541 | 3.697573 | 0.02547082 | 1.18767 | 0.4193461 | 0.002465421 | 0.4181722 | 0.004930842 | 1.47007 | 0.1708602 | 0.001265928 | 0.1704748 | 0.002531856 | 1.385256 | 6871.473 | 25.08293 | 0.02003291 | 0.0001327276 | 0.01949207 | 0.0002654551 | 1.154438 | 1.532144 | 0.003725469 | 1.523175 | 0.007450938 | 1.217246 | 0.1725998 | 0.0009810875 | 0.1721824 | 0.001962175 | 1.662708 | 0.07033478 | 0.0005768355 | 0.07019571 | 0.001153671 | 1.663709 | 16693.57 | 46.81855 | 40.13211 | 3069.314 | 2003.068 | 345.7554 | 140.8761 | 824.5108
B711 | 8.3335 | 0.8671543 | 0.03086014 | 0.8656343 | 0.06172029 | 12.32149 | 3.36628 | 0.009147075 | 3.341265 | 0.01829415 | 0.9737591 | 0.4304805 | 0.001324202 | 0.4293066 | 0.002648404 | 0.8046212 | 0.1941545 | 0.001066399 | 0.1937692 | 0.002132798 | 1.117762 | 7413.194 | 16.50255 | 0.4067761 | 0.013817 | 0.4062353 | 0.02763399 | 15.59693 | 1.580582 | 0.002575092 | 1.571613 | 0.005150184 | 0.7961515 | 0.2021507 | 0.0008602879 | 0.2017333 | 0.001720576 | 1.28218 | 0.09116817 | 0.0005194974 | 0.09102911 | 0.001038995 | 1.257096 | 15787.615 | 32.99241 | 771.3906 | 2994.526 | 1894.476 | 382.9406 | 172.7132 | 889.5655
B711 | 8.0825 | 0.05458005 | 0.001798519 | 0.05305999 | 0.003597037 | 5.734994 | 3.422829 | 0.01112351 | 3.397814 | 0.02224702 | 1.138934 | 0.444223 | 0.002313148 | 0.4430491 | 0.004626296 | 1.34172 | 0.196426 | 0.00104898 | 0.1960406 | 0.002097961 | 1.066115 | 7075.0675 | 21.32667 | 0.02587474 | 0.000833751 | 0.0253339 | 0.001667502 | 5.955314 | 1.623338 | 0.005180212 | 1.614369 | 0.01036042 | 1.520624 | 0.2106802 | 0.001079692 | 0.2102629 | 0.002159385 | 1.522911 | 0.09317085 | 0.0006045226 | 0.09303179 | 0.001209045 | 1.40409 | 14918.09 | 49.39639 | 47.77699 | 2996.195 | 1845.727 | 388.8534 | 171.9427 | 875.3563
B710 | 8.17 | 0.02904456 | 0.0002077162 | 0.0275245 | 0.0004154325 | 1.074511 | 2.893395 | 0.00858329 | 2.868381 | 0.01716658 | 1.153643 | 0.1860611 | 0.001142352 | 0.1848872 | 0.002284704 | 1.349062 | 0.1013483 | 0.0005087721 | 0.1009629 | 0.001017544 | 0.8698285 | 8913.6515 | 28.32018 | 0.01432218 | 0.0001008592 | 0.01378134 | 0.0002017184 | 1.09397 | 1.426699 | 0.002318038 | 1.41773 | 0.004636076 | 0.8387966 | 0.09174613 | 0.0005272517 | 0.09132876 | 0.001054503 | 1.360154 | 0.04997595 | 0.0002430511 | 0.04983689 | 0.0004861023 | 0.8813734 | 18074.79 | 27.37773 | 31.68826 | 3156.758 | 2212.337 | 202.9968 | 110.5732 | 1091.022
B710 | 10.189 | 0.02811433 | 0.0002056307 | 0.02659427 | 0.0004112615 | 0.9048553 | 2.800218 | 0.007804342 | 2.775204 | 0.01560868 | 0.9309315 | 0.186392 | 0.0009071529 | 0.1852181 | 0.001814306 | 0.9160535 | 0.1064275 | 0.00049844 | 0.1060422 | 0.0009968801 | 1.248632 | 9262.507 | 18.09647 | 0.0143653 | 0.0001123104 | 0.01382446 | 0.0002246208 | 1.173754 | 1.423761 |  | 1.414792 | 0 |  | 0.09477037 |  | 0.09435301 | 0 |  | 0.0541127 |  | 0.05397363 | 0 |  | 18217.27 |  | 25.55787 | 2545.592 | 1787.935 | 169.4432 | 96.74997 | 909.0693
B710 | 10.189 | 0.03243284 | 0.0003113459 | 0.03091279 | 0.0006226918 | 1.383829 | 3.252268 | 0.01120413 | 3.227253 | 0.02240826 | 1.23551 | 0.199108 | 0.0005939831 | 0.1979341 | 0.001187966 | 0.6144589 | 0.09190512 | 0.0007405717 | 0.09151977 | 0.001481143 | 1.22594 | 7458.188 | 20.71407 | 0.0143653 | 0.0001123104 | 0.01382446 | 0.0002246208 | 1.173754 | 1.440824 | 0.003066372 | 1.431855 | 0.006132744 | 1.061642 | 0.08822512 | 0.0004013106 | 0.08780776 | 0.0008026212 | 1.021857 | 0.0407235 | 0.0003575215 | 0.04058443 | 0.000715043 | 1.397817 | 16833.25 | 38.76008 | 23.74033 | 2380.609 | 1652.1 | 145.7439 | 67.2731 | 731.9843
GRR1017 | 10.1495 | 0.001143036 | 4.588358e-05 | 0 | 9.176717e-05 | 1.186087 | 0.02042653 | 0.0002240254 | 0 | 0.0004480508 | 0.8523578 | 0.0008828236 | 5.768932e-05 | 0 | 0.0001153786 | 1.076149 | 0.0003356685 | 2.330029e-05 | 0 | 4.660058e-05 | 0.7056235 | 7690.975 | 20.46807 | 0.0004655252 | 1.85642e-05 | 0 | 3.71284e-05 | 1.180288 | 0.008326533 | 0.0001043162 | 0 | 0.0002086323 | 0.9852572 | 0.0003598329 | 2.369573e-05 | 0 | 4.739146e-05 | 1.085047 | 0.0001369525 | 9.562587e-06 | 0 | 1.912517e-05 | 0.7099283 | 18873.05 | 30.08712 | 0.8661568 | 15.47859 | 1859.505 | 0.6689762 | 0.2543591 | 757.7689
B291 | 10.11 | 2.487808 | 0.005811568 | 2.486665 | 0.01162314 | 1.038505 | 3.151378 | 0.006301821 | 3.130951 | 0.01260364 | 1.288341 | 0.07145688 | 0.0003859651 | 0.07057406 | 0.0007719303 | 1.249915 | 0.001345397 | 6.354146e-05 | 0.001009729 | 0.0001270829 | 0.9753993 | 9242.366 | 18.4683 | 1.078341 |  | 1.077875 | 0 |  | 1.365965 |  | 1.357639 | 0 |  | 0.030973 |  | 0.03061317 | 0 |  | 0.0005831626 |  | 0.0004462101 | 0 |  | 21322.79 |  | 2274.306 | 2880.929 | 2109.079 | 65.32449 | 1.229936 | 914.1806
B274 | 10.11 | 1.783015 | 0.00376523 | 1.781872 | 0.00753046 | 0.8814103 | 4.733473 | 0.008863471 | 4.713047 | 0.01772694 | 0.7839039 | 0.03374727 | 0.0002183614 | 0.03286444 | 0.0004367228 | 0.7181646 | 0.0008944587 | 3.745901e-05 | 0.0005587902 | 7.491802e-05 | 0.7813648 | 9741 | 20.51553 | 0.8189678 | 0.00140411 | 0.8185023 | 0.002808221 | 0.9985408 | 2.174214 | 0.004636398 | 2.165887 | 0.009272796 | 1.249231 | 0.01550188 | 0.0001083026 | 0.01514205 | 0.0002166052 | 0.7891166 | 0.0004107876 | 1.720634e-05 | 0.0002738351 | 3.441268e-05 | 0.7818801 | 21207.12 | 39.70022 | 1717.938 | 4560.709 | 2097.638 | 32.51554 | 0.8618123 | 963.5015
B311 | 10.0685 | 0.6866326 | 0.001340386 | 0.6854896 | 0.002680771 | 0.7699394 | 3.429269 | 0.008626122 | 3.408842 | 0.01725224 | 1.053019 | 0.00390728 | 0.0001047666 | 0.003024457 | 0.0002095333 | 1.06111 | 0.0004219349 | 2.897241e-05 | 8.626644e-05 | 5.794482e-05 | 0.895733 | 10092.11 | 23.75698 | 0.3199695 | 0.0007168927 | 0.319504 | 0.001433785 | 1.154425 | 1.597971 | 0.002981811 | 1.589645 | 0.005963622 | 1.069401 | 0.001821375 | 4.958796e-05 | 0.001461542 | 9.917591e-05 | 1.079683 | 0.0001965194 | 1.343492e-05 | 5.95669e-05 | 2.686985e-05 | 0.8920054 | 21657.205 | 50.60112 | 688.2427 | 3437.31 | 2150.986 | 3.916442 | 0.4229243 | 1002.345
ALV519 | 10.029 | 0.01265737 | 0.0001187708 | 0.01151433 | 0.0002375416 | 1.096612 | 0.6042909 | 0.001931219 | 0.5838644 | 0.003862439 | 1.131198 | 0.000500649 | 3.434018e-05 | -0.0003821746 | 6.868036e-05 | 1.039998 | 0.0001963601 | 1.673263e-05 | -0.0001393083 | 3.346526e-05 | 0.8092619 | 11483.3 | 26.9396 | 0.007560724 | 6.888577e-05 | 0.007095199 | 0.0001377715 | 1.077822 | 0.3609731 | 0.0008867924 | 0.3526466 | 0.001773585 | 0.9851882 | 0.000298976 | 2.041529e-05 | -6.08569e-05 | 4.083058e-05 | 1.035549 | 0.0001173182 | 1.005163e-05 | -1.963435e-05 | 2.010326e-05 | 0.8137368 | 19222.435 | 30.08385 | 14.4928 | 691.9188 | 1916.685 | 0.5732478 | 0.2248342 | 1145.009
Analyses by type and sample number:
Sample | Beam current | 12C/30Si | ± smean | 12C/30Si, Blank corrected | ± 2smean | smean/sPoisson [12C/30Si] | 16O1H/30Si | ± smean | 16O1H/30Si, Blank corrected | ± 2smean | smean/sPoisson [16O1H/30Si] | 12C14N/30Si | ± smean | 12C14N/30Si, Blank corrected | ± 2smean | smean/sPoisson [12C14N/30Si] | 14N16O/30Si | ± smean | 14N16O/30Si, blank corrected | ± 2smean | smean/sPoisson [14N16O/30Si] | 30Si cps | ± smean | 12C/18O | ± smean | 12C/18O, blank corrected | ± 2smean | smean/sPoisson [12C/18O] | 16O1H/18O | ± smean | 16O1H/18O, Blank corrected | ± 2smean | smean/sPoisson [16O1H/30Si] | 12C14N/18O | ± smean | 12C14N/18O, Blank corrected | ± 2smean | smean/sPoisson [12C14N/30Si] | 14N16O/18O | ± smean | 14N16O/18O, blank corrected | ± 2smean | smean/sPoisson [14N16O/18O] | 18O, cps | ± smean | 12C cps/na | 16O1H cps/nA | 18O cps/nA | 12C14N cps/nA | 14N16O cps/nA | 30Si cps/nA
Blank standard
GRR1017 | value not read out | 0.00427454 | 0.0001240782 | 0 | 0.0002481563 | 1.208421 | 0.09442178 | 0.001064007 | 0 | 0.002128014 | 1.292676 | 0.005739028 | 0.0002230908 | 0 | 0.0004461817 | 1.192484 | 0.0002382081 | 2.595915e-05 | 0 | 5.19183e-05 | 0.6850639 | 4146.8675 | 20.73742 | 0.00216331 | 6.10568e-05 | 0 | 0.0001221136 | 1.181117 | 0.04778801 | 0.0004749003 | 0 | 0.0009498006 | 1.187753 | 0.002903666 | 0.0001104992 | 0 | 0.0002209985 | 1.170709 | 0.000120729 | 1.319893e-05 | 0 | 2.639786e-05 | 0.6873465 | 8190.798 | 33.29916
GRR1017 | 9.272 | 0.002134048 | 4.854727e-05 | 0 | 9.709453e-05 | 0.8582983 | 0.04401642 | 0.0003876284 | 0 | 0.0007752567 | 0.9200296 | 0.002204206 | 8.086943e-05 | 0 | 0.0001617389 | 0.8930156 | 0.0004123456 | 3.883318e-05 | 0 | 7.766635e-05 | 0.9940916 | 6745.471 | 20.1246 | 0.0008286374 | 1.830781e-05 | 0 | 3.661562e-05 | 0.8363035 | 0.017093 | 0.0001361578 | 0 | 0.0002723155 | 0.8537147 | 0.0008564112 | 3.181771e-05 | 0 | 6.363542e-05 | 0.9055261 | 0.0001603663 | 1.523676e-05 | 0 | 3.047353e-05 | 1.003171 | 17367.61 | 43.16833 | 1.552541 | 32.02238 | 1873.124 | 1.603582 | 0.2999855 | 727.5098
GRR1017 | 7.5825 | 0.003133892 | 0.0001380409 | 0 | 0.0002760818 | 1.812419 | 0.04520209 | 0.0005042521 | 0 | 0.001008504 | 1.066186 | 0.003346549 | 0.0001540571 | 0 | 0.0003081141 | 1.245561 | 0.0005422686 | 5.280555e-05 | 0 | 0.0001056111 | 1.064482 | 5510.981 | 30.13347 | 0.0010862 | 4.622293e-05 | 0 | 9.244585e-05 | 1.759886 | 0.01568568 | 0.0001733634 | 0 | 0.0003467267 | 1.086307 | 0.00116005 | 5.153559e-05 | 0 | 0.0001030712 | 1.204649 | 0.0001880783 | 1.825701e-05 | 0 | 3.651401e-05 | 1.061497 | 15878.085 | 54.25414 | 2.277721 | 32.853 | 2094.044 | 2.432281 | 0.3941222 | 726.8026
GRR1017 | 10.27 | 0.002511919 | 0.0001051062 | 0 | 0.0002102124 | 1.70904 | 0.03218358 | 0.0004224362 | 0 | 0.0008448724 | 1.186322 | 0.001981428 | 0.0001057903 | 0 | 0.0002115806 | 1.230467 | 0.00033279 | 3.718292e-05 | 0 | 7.436583e-05 | 1.060942 | 6761.8475 | 55.31735 | 0.0009168305 | 3.626728e-05 | 0 | 7.253455e-05 | 1.622075 | 0.01176462 | 0.0001226362 | 0 | 0.0002452724 | 0.960836 | 0.000723034 | 3.722237e-05 | 0 | 7.444473e-05 | 1.187934 | 0.0001219442 | 1.374803e-05 | 0 | 2.749606e-05 | 1.070754 | 18478.75 | 88.95478 | 1.653867 | 21.18992 | 1799.294 | 1.304588 | 0.2191115 | 658.4077
GRR1017 | 8.6025 | 0.002099142 | 4.142237e-05 | 0 | 8.284474e-05 | 0.6501753 | 0.03704031 | 0.0003439069 | 0 | 0.0006878139 | 0.7884674 | 0.001771615 | 9.906319e-05 | 0 | 0.0001981264 | 1.07371 | 0.0005277099 | 5.022483e-05 | 0 | 0.0001004497 | 0.9999419 | 5228.5555 | 21.21111 | 0.0006158926 | 1.288575e-05 | 0 | 2.577149e-05 | 0.6919116 | 0.01086191 | 9.492904e-05 | 0 | 0.0001898581 | 0.761075 | 0.0005192666 | 2.87682e-05 | 0 | 5.75364e-05 | 1.065152 | 0.0001548188 | 1.473488e-05 | 0 | 2.946976e-05 | 1.000316 | 17827.495 | 60.75855 | 1.275848 | 22.51291 | 2072.362 | 1.076778 | 0.3207394 | 607.7949
GRR1017 | 9.3315 | 0.002249673 | 7.226875e-05 | 0 | 0.0001445375 | 1.018695 | 0.03632663 | 0.0004317175 | 0 | 0.000863435 | 0.9303503 | 0.001977738 | 0.000103399 | 0 | 0.0002067979 | 0.9870561 | 0.0005078891 | 5.187194e-05 | 0 | 0.0001037439 | 0.980462 | 4525.203 | 17.17478 | 0.0006498897 | 2.153971e-05 | 0 | 4.307943e-05 | 1.05523 | 0.01048035 | 0.000105968 | 0 | 0.000211936 | 0.8114428 | 0.0005715208 | 3.076074e-05 | 0 | 6.152149e-05 | 1.017588 | 0.0001473963 | 1.55651e-05 | 0 | 3.113019e-05 | 1.014123 | 15679.95 | 68.66112 | 1.090953 | 17.61618 | 1680.325 | 0.9590813 | 0.2462949 | 484.9384
GRR1017 | 9.7475 | 0.001838051 | 7.76362e-05 | 0 | 0.0001552724 | 1.411149 | 0.03117443 | 0.0004438123 | 0 | 0.0008876246 | 1.207978 | 0.001863605 | 0.000107397 | 0 | 0.000214794 | 1.228581 | 0.0004659443 | 5.069657e-05 | 0 | 0.0001013931 | 1.16399 | 6140.6315 | 37.24858 | 0.0005893962 | 2.431668e-05 | 0 | 4.863336e-05 | 1.382661 | 0.009993287 | 0.0001102145 | 0 | 0.0002204291 | 0.9551345 | 0.0005959847 | 3.310543e-05 | 0 | 6.621086e-05 | 1.185713 | 0.0001494923 | 1.625236e-05 | 0 | 3.250472e-05 | 1.16343 | 19135.215 | 37.41673 | 1.157917 | 19.63895 | 1963.09 | 1.174015 | 0.2935309 | 629.9699
GRR1017 | 8.9685 | 0.001897081 | 4.599147e-05 | 0 | 9.198294e-05 | 0.8217646 | 0.02960243 | 0.0003115897 | 0 | 0.0006231795 | 0.8705862 | 0.001464991 | 0.0001047145 | 0 | 0.0002094289 | 1.350176 | 0.0004350302 | 4.512275e-05 | 0 | 9.02455e-05 | 1.06967 | 6119.3085 | 19.84614 | 0.0006161607 | 1.508769e-05 | 0 | 3.017537e-05 | 0.8326719 | 0.009611876 | 9.88116e-05 | 0 | 0.0001976232 | 0.866886 | 0.0004748995 | 3.334294e-05 | 0 | 6.668588e-05 | 1.327551 | 0.0001411785 | 1.456231e-05 | 0 | 2.912463e-05 | 1.064054 | 18843.74 | 36.57425 | 1.2944 | 20.19807 | 2101.103 | 0.9995799 | 0.296826 | 682.3113
GRR1017 | 10.1495 | 0.001143036 | 4.588358e-05 | 0 | 9.176717e-05 | 1.186087 | 0.02042653 | 0.0002240254 | 0 | 0.0004480508 | 0.8523578 | 0.0008828236 | 5.768932e-05 | 0 | 0.0001153786 | 1.076149 | 0.0003356685 | 2.330029e-05 | 0 | 4.660058e-05 | 0.7056235 | 7690.975 | 20.46807 | 0.0004655252 | 1.85642e-05 | 0 | 3.71284e-05 | 1.180288 | 0.008326533 | 0.0001043162 | 0 | 0.0002086323 | 0.9852572 | 0.0003598329 | 2.369573e-05 | 0 | 4.739146e-05 | 1.085047 | 0.0001369525 | 9.562587e-06 | 0 | 1.912517e-05 | 0.7099283 | 18873.05 | 30.08712 | 0.8661568 | 15.47859 | 1859.505 | 0.6689762 | 0.2543591 | 757.7689
Fe-free glasses
B701 | 8.5605 | 0.1352668 | 0.01840938 | 0.1337467 | 0.03681876 | 32.76464 | 3.047602 | 0.01072315 | 3.022587 | 0.0214463 | 1.237228 | 0.08626599 | 0.0008158666 | 0.08509208 | 0.001631733 | 1.379301 | 0.0511042 | 0.0004858434 | 0.05071885 | 0.0009716869 | 1.101085 | 7233.5185 | 31.57954 | 0.05783024 | 0.007778397 | 0.0572894 | 0.01555679 | 36.89482 | 1.310358 | 0.002958213 | 1.301389 | 0.005916427 | 1.111629 | 0.03708394 | 0.0002936263 | 0.03666657 | 0.0005872526 | 1.206735 | 0.02197913 | 0.0002325369 | 0.02184007 | 0.0004650738 | 1.259289 | 16819.93 | 31.82026 | 114.2988 | 2575.187 | 1964.83 | 72.89371 | 43.18243 | 844.9879
B701 | 8.2805 | 0.02830223 | 0.0002758015 | 0.02678218 | 0.0005516031 | 1.177041 | 3.564353 | 0.01826087 | 3.539339 | 0.03652173 | 1.642907 | 0.09087388 | 0.0006990917 | 0.08969998 | 0.001398183 | 1.035492 | 0.04597016 | 0.0004801058 | 0.04558481 | 0.0009602116 | 1.040502 | 5894.0515 | 27.08362 | 0.01043035 | 8.621675e-05 | 0.009889504 | 0.0001724335 | 1.040125 | 1.313664 | 0.003265795 | 1.304695 | 0.006531591 | 1.193825 | 0.03349803 | 0.0002531781 | 0.03308067 | 0.0005063561 | 1.070934 | 0.01694924 | 0.0001953387 | 0.01681018 | 0.0003906774 | 1.180198 | 15986.645 | 31.92574 | 20.1455 | 2537.103 | 1930.638 | 64.68394 | 32.72151 | 711.799
B701 | 8.4975 | 0.02557889 | 0.0002294271 | 0.02405883 | 0.0004588541 | 1.132022 | 3.227927 | 0.009949266 | 3.202912 | 0.01989853 | 1.072852 | 0.08469181 | 0.0005713804 | 0.0835179 | 0.001142761 | 0.9626721 | 0.04945285 | 0.0003671642 | 0.0490675 | 0.0007343285 | 0.835291 | 7032.3695 | 18.13518 | 0.01037194 | 9.296309e-05 | 0.009831097 | 0.0001859262 | 1.171582 | 1.308817 | 0.002802249 | 1.299848 | 0.005604498 | 1.070334 | 0.03433719 | 0.000196738 | 0.03391982 | 0.000393476 | 0.8554268 | 0.02005291 | 0.0001518241 | 0.01991385 | 0.0003036482 | 0.8756807 | 17342.34 | 25.72281 | 21.1686 | 2671.371 | 2040.876 | 70.08933 | 40.92624 | 827.581
B703 | 9.0175 | 0.01708215 | 0.000218946 | 0.01556209 | 0.0004378921 | 1.219881 | 7.040133 | 0.02093379 | 7.015118 | 0.04186758 | 0.9726116 | 0.02079925 | 0.000341182 | 0.01962534 | 0.000682364 | 1.112956 | 0.01549883 | 0.0002290505 | 0.01511348 | 0.000458101 | 0.8698632 | 6064.845 | 17.74324 | 0.006135241 | 8.074195e-05 | 0.005594398 | 0.0001614839 | 1.285536 | 2.528214 | 0.005570642 | 2.519245 | 0.01114128 | 1.137575 | 0.00747029 | 0.0001253756 | 0.007052924 | 0.0002507511 | 1.153668 | 0.005564154 | 7.515599e-05 | 0.005425088 | 0.000150312 | 0.8028484 | 16886.82 | 27.0269 | 11.48884 | 4734.939 | 1872.672 | 13.98882 | 10.42395 | 672.5639
B703 | 8.5855 | 0.01284568 | 0.0001103816 | 0.01132562 | 0.0002207633 | 0.8635959 | 5.656561 | 0.01624454 | 5.631546 | 0.03248908 | 1.12353 | 0.01891722 | 0.0002529926 | 0.01774331 | 0.0005059851 | 1.045084 | 0.01861618 | 0.0002498601 | 0.01823083 | 0.0004997202 | 1.040883 | 8375.383 | 21.99414 | 0.005846349 | 5.726373e-05 | 0.005305506 | 0.0001145275 | 1.001073 | 2.573775 | 0.004816618 | 2.564806 | 0.009633235 | 1.036413 | 0.008607974 | 0.0001156182 | 0.008190608 | 0.0002312364 | 1.060255 | 0.008472106 | 0.0001180369 | 0.008333041 | 0.0002360739 | 1.091288 | 18405.705 | 33.7612 | 12.5313 | 5518.125 | 2143.813 | 18.45425 | 18.16058 | 975.5265
B703 | 8.232 | 0.01275089 | 9.640977e-05 | 0.01123083 | 0.0001928195 | 0.7336969 | 5.542404 | 0.01498054 | 5.51739 | 0.02996108 | 1.023738 | 0.01811742 | 0.0002698324 | 0.01694351 | 0.0005396647 | 1.104711 | 0.01794247 | 0.0002394341 | 0.01755712 | 0.0004788682 | 0.9849651 | 8736.597 | 23.34774 | 0.005991451 | 4.825726e-05 | 0.005450608 | 9.651452e-05 | 0.7943539 | 2.604003 | 0.003121683 | 2.595034 | 0.006243365 | 0.633641 | 0.008513991 | 0.0001321859 | 0.008096625 | 0.0002643718 | 1.1625 | 0.008429863 | 0.0001106524 | 0.008290797 | 0.0002213049 | 0.9779284 | 18593.48 | 30.04104 | 13.53248 | 5882.137 | 2258.683 | 19.22796 | 19.04229 | 1061.297
B703 | 8.8785 | 0.01346187 | 0.0002190085 | 0.01194181 | 0.000438017 | 1.623423 | 6.074283 | 0.02748378 | 6.049269 | 0.05496756 | 1.724596 | 0.0175859 | 0.0002974182 | 0.01641199 | 0.0005948365 | 1.239619 | 0.01686115 | 0.0003213573 | 0.0164758 | 0.0006427145 | 1.369362 | 7905.809 | 34.24836 | 0.005668784 | 8.447677e-05 | 0.005127941 | 0.0001689535 | 1.515075 | 2.558459 | 0.004547925 | 2.54949 | 0.00909585 | 0.9935104 | 0.007408129 | 0.0001240205 | 0.006990763 | 0.0002480409 | 1.239391 | 0.007105706 | 0.0001413706 | 0.006966641 | 0.0002827412 | 1.443232 | 18763.97 | 30.44491 | 11.98704 | 5408.811 | 2113.417 | 15.65926 | 15.01391 | 890.4442
B703 | 8.6755 | 0.01376459 | 0.0001662657 | 0.01224453 | 0.0003325314 | 1.183747 | 6.414201 | 0.02024609 | 6.389186 | 0.04049218 | 1.171534 | 0.01632109 | 0.0002153685 | 0.01514718 | 0.000430737 | 0.9065934 | 0.01574184 | 0.0002351113 | 0.01535649 | 0.0004702227 | 1.008492 | 7466.1485 | 22.19454 | 0.00550375 | 6.528873e-05 | 0.004962908 | 0.0001305775 | 1.185765 | 2.564758 | 0.005250025 | 2.555789 | 0.01050005 | 1.141434 | 0.006526613 | 8.746158e-05 | 0.006109246 | 0.0001749232 | 0.9295938 | 0.006297554 | 0.000102872 | 0.006158488 | 0.0002057441 | 1.11332 | 18670.17 | 36.28439 | 11.84583 | 5520.071 | 2152.057 | 14.04596 | 13.54745 | 860.6015
B703 | 8.512 | 0.01492092 | 0.0001779668 | 0.01340086 | 0.0003559337 | 0.7202286 | 6.231852 | 0.03342532 | 6.206837 | 0.06685064 | 1.1799 | 0.01604224 | 0.0001895357 | 0.01486834 | 0.0003790715 | 0.4776093 | 0.01499387 | 0.0004708615 | 0.01460852 | 0.0009417229 | 1.228458 | 6570.67625 | 31.14161 | 0.005925794 | 9.499367e-05 | 0.005384951 | 0.0001899873 | 0.9890325 | 2.473739 | 0.006957988 | 2.46477 | 0.01391598 | 0.9311925 | 0.006367791 | 6.702183e-05 | 0.005950425 | 0.0001340437 | 0.4295449 | 0.005948769 | 0.0001701764 | 0.005809703 | 0.0003403528 | 1.129073 | 16550.8625 | 48.73334 | 11.51792 | 4810.559 | 1944.415 | 12.3835 | 11.57423 | 771.931
B704 | 8.715 | 0.01568198 | 0.0001269651 | 0.01416192 | 0.0002539303 | 0.8558283 | 8.048079 | 0.0230556 | 8.023065 | 0.0461112 | 1.087278 | 0.01771978 | 0.0001457963 | 0.01654587 | 0.0002915925 | 0.5971446 | 0.01456905 | 0.0002297449 | 0.01418371 | 0.0004594898 | 1.040917 | 7693.271 | 22.18979 | 0.006763403 | 5.124755e-05 | 0.00622256 | 0.0001024951 | 0.8181356 | 3.471117 | 0.006372421 | 3.462148 | 0.01274484 | 1.022453 | 0.007642203 | 5.898457e-05 | 0.007224837 | 0.0001179691 | 0.565726 | 0.006282867 | 9.561489e-05 | 0.006143801 | 0.0001912298 | 1.012782 | 17835.71 | 28.75622 | 13.84346 | 7104.539 | 2046.553 | 15.64235 | 12.86101 | 882.762
B704 | 8.381 | 0.01478646 | 0.0001629114 | 0.01326641 | 0.0003258228 | 1.068842 | 7.919112 | 0.02666496 | 7.894098 | 0.05332992 | 1.204646 | 0.01797444 | 0.0002743655 | 0.01680053 | 0.000548731 | 1.051908 | 0.01434744 | 0.0002378476 | 0.01396209 | 0.0004756952 | 1.024221 | 8049.745 | 33.3798 | 0.006552394 | 7.107891e-05 | 0.006011551 | 0.0001421578 | 1.073244 | 3.509051 | 0.005307491 | 3.500082 | 0.01061498 | 0.7842672 | 0.007965334 | 0.000121461 | 0.007547968 | 0.000242922 | 1.061205 | 0.006358095 | 0.0001060955 | 0.00621903 | 0.0002121911 | 1.039104 | 18163.32 | 40.41505 | 14.20204 | 7606.113 | 2167.202 | 17.26401 | 13.78036 | 960.4755
B704 | 8.5805 | 0.01591859 | 0.0001550346 | 0.01439854 | 0.0003100692 | 0.9008334 | 8.360988 | 0.02870734 | 8.335974 | 0.05741468 | 1.13359 | 0.01755517 | 0.000238079 | 0.01638126 | 0.000476158 | 0.8514924 | 0.01295469 | 0.0002454814 | 0.01256934 | 0.0004909629 | 1.026649 | 5808.917 | 18.87271 | 0.006540109 | 6.496512e-05 | 0.005999266 | 0.0001299302 | 0.9395214 | 3.434691 | 0.005930538 | 3.425722 | 0.01186108 | 0.8556239 | 0.007213431 | 0.0001022161 | 0.006796065 | 0.0002044322 | 0.8987809 | 0.005325354 | 0.0001097674 | 0.005186288 | 0.0002195349 | 1.125205 | 14138.515 | 29.94919 | 10.77674 | 5660.31 | 1647.75 | 11.88468 | 8.770201 | 676.9905
B710 | 8.17 | 0.02904456 | 0.0002077162 | 0.0275245 | 0.0004154325 | 1.074511 | 2.893395 | 0.00858329 | 2.868381 | 0.01716658 | 1.153643 | 0.1860611 | 0.001142352 | 0.1848872 | 0.002284704 | 1.349062 | 0.1013483 | 0.0005087721 | 0.1009629 | 0.001017544 | 0.8698285 | 8913.6515 | 28.32018 | 0.01432218 | 0.0001008592 | 0.01378134 | 0.0002017184 | 1.09397 | 1.426699 | 0.002318038 | 1.41773 | 0.004636076 | 0.8387966 | 0.09174613 | 0.0005272517 | 0.09132876 | 0.001054503 | 1.360154 | 0.04997595 | 0.0002430511 | 0.04983689 | 0.0004861023 | 0.8813734 | 18074.79 | 27.37773 | 31.68826 | 3156.758 | 2212.337 | 202.9968 | 110.5732 | 1091.022
B710 | 10.189 | 0.02811433 | 0.0002056307 | 0.02659427 | 0.0004112615 | 0.9048553 | 2.800218 | 0.007804342 | 2.775204 | 0.01560868 | 0.9309315 | 0.186392 | 0.0009071529 | 0.1852181 | 0.001814306 | 0.9160535 | 0.1064275 | 0.00049844 | 0.1060422 | 0.0009968801 | 1.248632 | 9262.507 | 18.09647 | 0.0143653 | 0.0001123104 | 0.01382446 | 0.0002246208 | 1.173754 | 1.423761 |  | 1.414792 | 0 |  | 0.09477037 |  | 0.09435301 | 0 |  | 0.0541127 |  | 0.05397363 | 0 |  | 18217.27 |  | 25.55787 | 2545.592 | 1787.935 | 169.4432 | 96.74997 | 909.0693
B710 | 10.189 | 0.03243284 | 0.0003113459 | 0.03091279 | 0.0006226918 | 1.383829 | 3.252268 | 0.01120413 | 3.227253 | 0.02240826 | 1.23551 | 0.199108 | 0.0005939831 | 0.1979341 | 0.001187966 | 0.6144589 | 0.09190512 | 0.0007405717 | 0.09151977 | 0.001481143 | 1.22594 | 7458.188 | 20.71407 | 0.0143653 | 0.0001123104 | 0.01382446 | 0.0002246208 | 1.173754 | 1.440824 | 0.003066372 | 1.431855 | 0.006132744 | 1.061642 | 0.08822512 | 0.0004013106 | 0.08780776 | 0.0008026212 | 1.021857 | 0.0407235 | 0.0003575215 | 0.04058443 | 0.000715043 | 1.397817 | 16833.25 | 38.76008 | 23.74033 | 2380.609 | 1652.1 | 145.7439 | 67.2731 | 731.9843
B711 | 8.334 | 0.04867384 | 0.0003462173 | 0.04715379 | 0.0006924346 | 1.165521 | 3.722588 | 0.01273541 | 3.697573 | 0.02547082 | 1.18767 | 0.4193461 | 0.002465421 | 0.4181722 | 0.004930842 | 1.47007 | 0.1708602 | 0.001265928 | 0.1704748 | 0.002531856 | 1.385256 | 6871.473 | 25.08293 | 0.02003291 | 0.0001327276 | 0.01949207 | 0.0002654551 | 1.154438 | 1.532144 | 0.003725469 | 1.523175 | 0.007450938 | 1.217246 | 0.1725998 | 0.0009810875 | 0.1721824 | 0.001962175 | 1.662708 | 0.07033478 | 0.0005768355 | 0.07019571 | 0.001153671 | 1.663709 | 16693.57 | 46.81855 | 40.13211 | 3069.314 | 2003.068 | 345.7554 | 140.8761 | 824.5108
B711 | 8.3335 | 0.8671543 | 0.03086014 | 0.8656343 | 0.06172029 | 12.32149 | 3.36628 | 0.009147075 | 3.341265 | 0.01829415 | 0.9737591 | 0.4304805 | 0.001324202 | 0.4293066 | 0.002648404 | 0.8046212 | 0.1941545 | 0.001066399 | 0.1937692 | 0.002132798 | 1.117762 | 7413.194 | 16.50255 | 0.4067761 | 0.013817 | 0.4062353 | 0.02763399 | 15.59693 | 1.580582 | 0.002575092 | 1.571613 | 0.005150184 | 0.7961515 | 0.2021507 | 0.0008602879 | 0.2017333 | 0.001720576 | 1.28218 | 0.09116817 | 0.0005194974 | 0.09102911 | 0.001038995 | 1.257096 | 15787.615 | 32.99241 | 771.3906 | 2994.526 | 1894.476 | 382.9406 | 172.7132 | 889.5655
B711 | 8.0825 | 0.05458005 | 0.001798519 | 0.05305999 | 0.003597037 | 5.734994 | 3.422829 | 0.01112351 | 3.397814 | 0.02224702 | 1.138934 | 0.444223 | 0.002313148 | 0.4430491 | 0.004626296 | 1.34172 | 0.196426 | 0.00104898 | 0.1960406 | 0.002097961 | 1.066115 | 7075.0675 | 21.32667 | 0.02587474 | 0.000833751 | 0.0253339 | 0.001667502 | 5.955314 | 1.623338 | 0.005180212 | 1.614369 | 0.01036042 | 1.520624 | 0.2106802 | 0.001079692 | 0.2102629 | 0.002159385 | 1.522911 | 0.09317085 | 0.0006045226 | 0.09303179 | 0.001209045 | 1.40409 | 14918.09 | 49.39639 | 47.77699 | 2996.195 | 1845.727 | 388.8534 | 171.9427 | 875.3563
Fe-bearing glasses
B697 | 9.6665 | 0.01670151 | 0.0001433159 | 0.01483394 | 0.0002866318 | 1.123072 | 1.456694 | 0.003343313 | 1.426306 | 0.006686627 | 0.9320842 | 0.02900825 | 0.0003140069 | 0.02734395 | 0.0006280139 | 1.195823 | 0.02978475 | 0.0002182842 | 0.02933426 | 0.0004365683 | 0.8197114 | 11125.555 | 31.44371 | 0.009483111 | 7.584522e-05 | 0.008880332 | 0.0001516904 | 1.064726 | 0.8271668 | 0.001365959 | 0.8173643 | 0.002731919 | 0.8146096 | 0.01647336 | 0.0001821947 | 0.01593792 | 0.0003643893 | 1.236639 | 0.01691373 | 0.0001272136 | 0.01676839 | 0.0002544271 | 0.8517266 | 19591.565 | 38.18453 | 19.22242 | 1676.567 | 2026.749 | 33.38673 | 34.28044 | 1150.939
B697 | 9.4655 | 0.02364543 | 0.0002286876 | 0.02177786 | 0.0004573751 | 1.218174 | 1.804382 | 0.007452976 | 1.773994 | 0.01490595 | 1.41351 | 0.03542861 | 0.0002730475 | 0.03376432 | 0.0005460951 | 0.7685542 | 0.02461366 | 0.0003482975 | 0.02416317 | 0.0006965951 | 1.188165 | 7512.929 | 20.57899 | 0.01049403 | 9.175093e-05 | 0.009891247 | 0.0001835019 | 1.135281 | 0.8008368 | 0.001890241 | 0.7910342 | 0.003780482 | 1.075589 | 0.01573099 | 0.0001519278 | 0.01519554 | 0.0003038555 | 0.9814413 | 0.01092414 | 0.0001490735 | 0.0107788 | 0.0002981471 | 1.16116 | 16924.94 | 28.40384 | 18.76778 | 1432.169 | 1788.066 | 28.1203 | 19.53628 | 793.7171
B697 | 9.586 | 0.01772187 | 0.0001267329 | 0.0158543 | 0.0002534657 | 0.9494333 | 1.452848 | 0.003898121 | 1.42246 | 0.007796241 | 1.075195 | 0.02981762 | 0.0002814347 | 0.02815332 | 0.0005628695 | 1.042623 | 0.02853557 | 0.0002823107 | 0.02808508 | 0.0005646215 | 1.070433 | 10839.885 | 27.85333 | 0.01011187 | 6.948691e-05 | 0.009509091 | 0.0001389738 | 0.9287947 | 0.8289716 | 0.001387094 | 0.819169 | 0.002774188 | 0.8131161 | 0.01701394 | 0.0001596027 | 0.0164785 | 0.0003192053 | 1.049066 | 0.01628162 | 0.0001560904 | 0.01613629 | 0.0003121807 | 1.049596 | 18996.52 | 35.20199 | 20.03995 | 1642.886 | 1981.694 | 33.71788 | 32.26813 | 1130.804
B706a | 9.828 | 0.03274263 | 0.0002291608 | 0.03069877 | 0.0004583215 | 1.145916 | 3.477705 | 0.01610447 | 3.443955 | 0.03220893 | 1.886753 | 0.02637386 | 0.0002142936 | 0.02445319 | 0.0004285871 | 0.7946568 | 0.01731049 | 0.0002726853 | 0.01682357 | 0.0005453707 | 1.258956 | 9543.5335 | 38.02564 | 0.01532273 | 8.001913e-05 | 0.01470309 | 0.0001600383 | 0.8890968 | 1.627534 | 0.002844595 | 1.617297 | 0.00568919 | 0.973946 | 0.01234781 | 0.0001174099 | 0.01176406 | 0.0002348198 | 0.9426736 | 0.008103234 | 0.0001295265 | 0.00795479 | 0.0002590529 | 1.289086 | 20387.46 | 57.02962 | 31.79491 | 3377.045 | 2074.426 | 25.61048 | 16.80945 | 971.0555
B706a | 10.15 | 0.03088343 | 0.0001629516 | 0.02883957 | 0.0003259032 | 0.8638477 | 3.226329 | 0.01158088 | 3.192579 | 0.02316176 | 1.492326 | 0.02494361 | 0.0003495379 | 0.02302294 | 0.0006990757 | 1.368173 | 0.01832966 | 0.0002967923 | 0.01784275 | 0.0005935847 | 1.363991 | 10033.4405 | 29.05679 | 0.01546613 | 8.958326e-05 | 0.01484648 | 0.0001791665 | 0.9818119 | 1.615466 | 0.002516014 | 1.605229 | 0.005032028 | 0.8596041 | 0.01248425 | 0.000148089 | 0.0119005 | 0.0002961779 | 1.172222 | 0.009177858 | 0.0001455703 | 0.009029414 | 0.0002911405 | 1.348143 | 20035.225 | 33.28552 | 30.52877 | 3189.279 | 1973.914 | 24.65716 | 18.11917 | 988.5163
B706a | 9.667 | 0.04005657 | 0.0003147625 | 0.0380127 | 0.0006295249 | 1.204075 | 4.049103 | 0.02629061 | 4.015353 | 0.05258121 | 2.293995 | 0.02798082 | 0.000374306 | 0.02606015 | 0.000748612 | 1.156509 | 0.01492918 | 0.0001976109 | 0.01444226 | 0.0003952219 | 0.8465469 | 7049.664 | 33.9604 | 0.01568905 | 7.246267e-05 | 0.01506941 | 0.0001449253 | 0.7467835 | 1.585934 | 0.002976626 | 1.575698 | 0.005953252 | 0.9794401 | 0.01096918 | 0.0001681433 | 0.01038542 | 0.0003362866 | 1.347248 | 0.005852723 | 9.028704e-05 | 0.005704278 | 0.0001805741 | 0.9954785 | 17988.745 | 34.60581 | 29.21127 | 2952.81 | 1860.84 | 20.40503 | 10.88711 | 729.2504
B706b | 8.743 | 0.03270553 | 0.0002493503 | 0.03066167 | 0.0004987006 | 1.199985 | 2.681671 | 0.009615917 | 2.64792 | 0.01923183 | 1.379736 | 0.02782406 | 0.0003394794 | 0.02590339 | 0.0006789588 | 1.177077 | 0.01640155 | 0.0001855825 | 0.01591464 | 0.0003711651 | 0.8472352 | 8827.375 | 41.20786 | 0.01437601 | 9.732336e-05 | 0.01375637 | 0.0001946467 | 1.110347 | 1.17877 | 0.001982435 | 1.168533 | 0.003964871 | 0.8911715 | 0.01223151 | 0.0001494136 | 0.01164776 | 0.0002988272 | 1.19639 | 0.007208523 | 7.282261e-05 | 0.007060079 | 0.0001456452 | 0.7632983 | 20076.59 | 35.53297 | 33.02116 | 2707.55 | 2296.304 | 28.09258 | 16.55984 | 1009.651
B706b | 8.85 | 0.02819445 | 0.0002230915 | 0.02615059 | 0.000446183 | 1.222477 | 2.413539 | 0.00911527 | 2.379788 | 0.01823054 | 1.508282 | 0.02672165 | 0.0002771966 | 0.02480098 | 0.0005543931 | 1.027791 | 0.01910933 | 0.0002671388 | 0.01862241 | 0.0005342775 | 1.179727 | 9674.3105 | 37.15888 | 0.01389838 | 9.469473e-05 | 0.01327874 | 0.0001893895 | 1.087409 | 1.189818 | 0.002378711 | 1.179581 | 0.004757422 | 1.04871 | 0.01317422 | 0.0001353715 | 0.01259046 | 0.0002707431 | 1.031514 | 0.009420124 | 0.0001268305 | 0.009271679 | 0.0002536609 | 1.147022 | 19620.195 | 34.61643 | 30.82055 | 2638.342 | 2216.971 | 29.21057 | 20.88922 | 1093.142
B706b | 8.278 | 0.03027832 | 0.0002641733 | 0.02823446 | 0.0005283465 | 1.382295 | 2.584543 | 0.01093802 | 2.550792 | 0.02187604 | 1.690017 | 0.02697222 | 0.0003362398 | 0.02505155 | 0.0006724797 | 1.233676 | 0.01696119 | 0.0003066069 | 0.01647427 | 0.0006132138 | 1.432074 | 9563.894 | 55.89 | 0.01401227 | 8.810416e-05 | 0.01339263 | 0.0001762083 | 1.033469 | 1.196342 | 0.002814256 | 1.186105 | 0.005628512 | 1.267089 | 0.01248685 | 0.0001570564 | 0.0119031 | 0.0003141127 | 1.262298 | 0.007852183 | 0.0001425367 | 0.007703739 | 0.0002850735 | 1.450974 | 20654.685 | 72.16848 | 34.98171 | 2986.022 | 2495.13 | 31.16205 | 19.59592 | 1155.339
B706c | 9.949 | 0.0524685 | 0.0002213242 | 0.05042464 | 0.0004426483 | 0.7959333 | 5.875715 | 0.02286441 | 5.841964 | 0.04572882 | 1.543379 | 0.01894805 | 0.0001894075 | 0.01702738 | 0.000378815 | 0.7914229 | 0.0116446 | 0.0001611412 | 0.01115769 | 0.0003222823 | 0.8650551 | 8581.9125 | 26.06677 | 0.02191649 | 5.988537e-05 | 0.02129685 | 0.0001197707 | 0.5500804 | 2.45432 | 0.005121026 | 2.444084 | 0.01024205 | 1.215998 | 0.007916832 | 8.602214e-05 | 0.00733308 | 0.0001720443 | 0.8696215 | 0.004865996 | 7.315729e-05 | 0.004717552 | 0.0001463146 | 0.9461568 | 20542.36 | 43.91864 | 45.25883 | 5068.336 | 2064.766 | 16.3444 | 10.04452 | 862.5905
B706c | 9.546 | 0.05588869 | 0.0003512498 | 0.05384483 | 0.0007024997 | 1.165541 | 6.4001 | 0.02999167 | 6.366349 | 0.05998333 | 1.787707 | 0.02137393 | 0.0002637431 | 0.01945326 | 0.0005274862 | 0.9924196 | 0.01095707 | 0.0001359639 | 0.01047015 | 0.0002719277 | 0.7218822 | 7888.974 | 23.67346 | 0.02162692 | 0.0001066329 | 0.02100728 | 0.0002132658 | 0.9828305 | 2.476539 | 0.005123868 | 2.466302 | 0.01024774 | 1.201983 | 0.008270342 | 9.457368e-05 | 0.00768659 | 0.0001891474 | 0.9315492 | 0.004240003 | 5.008629e-05 | 0.004091558 | 0.0001001726 | 0.6918014 | 20383.065 | 42.04427 | 46.18735 | 5289.15 | 2135.247 | 17.66378 | 9.055105 | 826.4167
B706c | 9.586 | 0.05357409 | 0.0002891679 | 0.05153023 | 0.0005783357 | 1.032839 | 6.164449 | 0.02163724 | 6.130698 | 0.04327447 | 1.402786 | 0.02065741 | 0.0003008782 | 0.01873673 | 0.0006017565 | 1.208833 | 0.01191772 | 0.0001449559 | 0.0114308 | 0.0002899118 | 0.7734995 | 8681.913 | 25.31414 | 0.02145033 | 0.0001080871 | 0.02083069 | 0.0002161742 | 1.032096 | 2.468057 | 0.00513111 | 2.45782 | 0.01026222 | 1.245348 | 0.008268614 | 0.0001101279 | 0.007684862 | 0.0002202559 | 1.118859 | 0.004772732 | 6.215328e-05 | 0.004624288 | 0.0001243066 | 0.8340392 | 21681.935 | 36.05816 | 48.52134 | 5583.06 | 2261.833 | 18.70914 | 10.79372 | 905.6867
B707b | 9.667 | 0.08857591 | 0.001047771 | 0.08594194 | 0.002095542 | 1.95933 | 8.185421 | 0.05072174 | 8.140811 | 0.1014435 | 1.79632 | 0.02917727 | 0.0003511983 | 0.02640189 | 0.0007023965 | 0.8466382 | 0.01815868 | 0.0002501993 | 0.01768137 | 0.0005003986 | 0.7727331 | 5275.162 | 50.69551 | 0.02920908 | 0.0002049482 | 0.02825166 | 0.0004098964 | 1.304411 | 2.700381 | 0.004467875 | 2.683992 | 0.00893575 | 0.7900529 | 0.009633833 | 0.0001413956 | 0.008625602 | 0.0002827912 | 1.052091 | 0.005996553 | 9.921257e-05 | 0.005822331 | 0.0001984251 | 0.9390445 | 15975.76 | 62.36079 | 48.33478 | 4466.683 | 1652.608 | 15.92167 | 9.908965 | 545.6876
B707b | 9.1645 | 0.07126536 | 0.0005024286 | 0.06863139 | 0.001004857 | 1.339823 | 6.191833 | 0.02667506 | 6.147224 | 0.05335011 | 1.534327 | 0.02361389 | 0.0002196824 | 0.02083851 | 0.0004393648 | 0.7337487 | 0.02062414 | 0.0003388573 | 0.02014684 | 0.0006777145 | 1.214848 | 6892.5945 | 62.09737 | 0.02686304 | 0.0001490042 | 0.02590562 | 0.0002980084 | 1.153012 | 2.334043 | 0.003423797 | 2.317653 | 0.006847594 | 0.8028402 | 0.008903722 | 8.84007e-05 | 0.007895492 | 0.0001768014 | 0.794387 | 0.00777816 | 0.0001362839 | 0.007603937 | 0.0002725679 | 1.311938 | 18274.645 | 112.9593 | 53.59847 | 4656.86 | 1994.069 | 17.75994 | 15.51136 | 752.0972
B707b | 8.833 | 0.06129791 | 0.0003521048 | 0.05866394 | 0.0007042095 | 1.13265 | 5.971554 | 0.02179839 | 5.926945 | 0.04359677 | 1.425154 | 0.02646871 | 0.0002775103 | 0.02369333 | 0.0005550206 | 0.958144 | 0.02231342 | 0.0002058637 | 0.02183611 | 0.0004117275 | 0.7772328 | 8305.13 | 37.50494 | 0.02502122 | 9.969837e-05 | 0.0240638 | 0.0001993967 | 0.8468992 | 2.43773 | 0.005305516 | 2.421341 | 0.01061103 | 1.26138 | 0.0108061 | 0.0001135759 | 0.009797866 | 0.0002271518 | 0.9752141 | 0.009109817 | 8.494918e-05 | 0.008935595 | 0.0001698984 | 0.7957581 | 20339.5 | 33.26407 | 57.63468 | 5614.687 | 2302.672 | 24.88691 | 20.97994 | 940.2389
B707c | 8.6165 | 0.04120848 | 0.000326098 | 0.03857451 | 0.0006521959 | 1.320366 | 4.201255 | 0.0118147 | 4.156645 | 0.0236294 | 1.071267 | 0.03471753 | 0.0003616834 | 0.03194215 | 0.0007233667 | 1.072692 | 0.03237002 | 0.0004118033 | 0.03189272 | 0.0008236067 | 1.267572 | 8162.685 | 25.16525 | 0.01682734 | 0.0001093835 | 0.01586992 | 0.0002187669 | 1.144213 | 1.715805 | 0.002531703 | 1.699416 | 0.005063405 | 0.819001 | 0.01418176 | 0.0001581835 | 0.01317353 | 0.0003163669 | 1.171346 | 0.01322366 | 0.0001789308 | 0.01304944 | 0.0003578615 | 1.373294 | 19984.47 | 33.02871 | 39.03811 | 3979.982 | 2319.326 | 32.88902 | 30.66515 | 947.3319
B707c | 8.2535 | 0.05946984 | 0.001153055 | 0.05683587 | 0.002306109 | 3.317279 | 4.231995 | 0.01548346 | 4.187386 | 0.03096692 | 1.234819 | 0.03242589 | 0.0003775266 | 0.02965052 | 0.0007550532 | 1.028126 | 0.02837207 | 0.0002391719 | 0.02789476 | 0.0004783438 | 0.699067 | 6402.6715 | 34.82507 | 0.02353767 | 0.0004210036 | 0.02258025 | 0.0008420073 | 3.297779 | 1.675766 | 0.004231072 | 1.659377 | 0.008462144 | 1.257069 | 0.01284076 | 0.0001492641 | 0.01183253 | 0.0002985282 | 1.046025 | 0.0112361 | 9.994752e-05 | 0.01106187 | 0.000199895 | 0.7499976 | 16165.515 | 54.16351 | 46.13387 | 3282.98 | 1958.625 | 25.15446 | 22.0097 | 775.7523
B707c | 8.159 | 0.04597452 | 0.0002182612 | 0.04334055 | 0.0004365223 | 0.7452014 | 4.124926 | 0.01500398 | 4.080317 | 0.03000796 | 1.244988 | 0.02840595 | 0.0003498139 | 0.02563058 | 0.0006996279 | 1.03773 | 0.02890443 | 0.0003090954 | 0.02842712 | 0.0006181907 | 0.908398 | 6602.8415 | 32.1458 | 0.01828786 | 9.002726e-05 | 0.01733044 | 0.0001800545 | 0.8204859 | 1.640693 | 0.004301219 | 1.624304 | 0.008602437 | 1.319313 | 0.01130346 | 0.0001575554 | 0.01029523 | 0.0003151108 | 1.19418 | 0.01149655 | 0.0001177576 | 0.01132232 | 0.0002355152 | 0.8848699 | 16596.905 | 45.60822 | 37.20584 | 3338.183 | 2034.184 | 22.98811 | 23.39151 | 809.2709
B712a | 9.7475 | 0.2149034 | 0.0007659836 | 0.2127289 | 0.001531967 | 1.105311 | 3.885114 | 0.01120973 | 3.84843 | 0.02241946 | 1.169148 | 0.2043188 | 0.000818636 | 0.2024441 | 0.001637272 | 0.9307608 | 0.03233867 | 0.0003080193 | 0.03182087 | 0.0006160385 | 1.013351 | 9315.4055 | 30.53355 | 0.09377197 | 0.0002857399 | 0.09313908 | 0.0005714797 | 1.123559 | 1.695212 | 0.002748396 | 1.684541 | 0.005496793 | 0.928806 | 0.08915569 | 0.0003491964 | 0.0886103 | 0.0006983928 | 0.9952572 | 0.01411328 | 0.0001451807 | 0.01396217 | 0.0002903614 | 1.113775 | 21346.92 | 48.71957 | 205.377 | 3712.892 | 2189.989 | 195.2616 | 30.90513 | 955.6712
B712a | 9.667 | 0.1991137 | 0.0008570619 | 0.1969393 | 0.001714124 | 1.332104 | 3.583008 | 0.01094503 | 3.546324 | 0.02189007 | 1.252648 | 0.1926644 | 0.001139352 | 0.1907897 | 0.002278704 | 1.367778 | 0.03319198 | 0.0003816473 | 0.03267418 | 0.0007632945 | 1.258894 | 9631.6545 | 38.80294 | 0.09413152 | 0.0003281695 | 0.09349863 | 0.000656339 | 1.257355 | 1.693873 | 0.00281869 | 1.683202 | 0.005637381 | 0.9311608 | 0.09107359 | 0.0003927585 | 0.09052819 | 0.000785517 | 1.080163 | 0.01568778 | 0.0001567159 | 0.01553668 | 0.0003134318 | 1.112241 | 20369.99 | 41.62468 | 198.3857 | 3569.907 | 2107.168 | 191.9599 | 33.07062 | 996.3437
B712b | 9.8685 | 0.1440451 | 0.0006360887 | 0.1418707 | 0.001272177 | 1.271646 | 0.8512202 | 0.003032171 | 0.8145367 | 0.006064341 | 1.257847 | 1.819616 | 0.005135758 | 1.817741 | 0.01027152 | 1.111614 | 0.3326597 | 0.001101605 | 0.3321419 | 0.00220321 | 0.9319524 | 9933.0135 | 30.0654 | 0.07840412 | 0.0002426603 | 0.07777123 | 0.0004853206 | 0.9911108 | 0.4633328 | 0.001075067 | 0.4526617 | 0.002150134 | 0.9707899 | 0.9904799 | 0.002037211 | 0.9899345 | 0.004074421 | 1.01092 | 0.1811001 | 0.0008109395 | 0.180949 | 0.001621879 | 1.393984 | 18246.2 | 28.92782 | 144.9867 | 856.7849 | 1848.933 | 1831.511 | 334.8344 | 1006.537
B712b | 9.546 | 0.1177592 | 0.0005688681 | 0.1155848 | 0.001137736 | 1.46632 | 0.7029277 | 0.002696445 | 0.6662442 | 0.005392889 | 1.461642 | 1.690807 | 0.005392545 | 1.688933 | 0.01078509 | 1.395772 | 0.3701157 | 0.00112485 | 0.3695979 | 0.0022497 | 0.9885469 | 12465.16 | 46.31078 | 0.07659902 | 0.0002517786 | 0.07596613 | 0.0005035572 | 1.069603 | 0.457261 | 0.001307161 | 0.4465899 | 0.002614322 | 1.221401 | 1.099926 | 0.00301872 | 1.099381 | 0.006037439 | 1.405795 | 0.2408005 | 0.001041571 | 0.2406494 | 0.002083143 | 1.525278 | 19158.91 | 29.93568 | 153.7698 | 917.8825 | 2007.009 | 2207.855 | 483.2968 | 1305.799
B712d | 9.546 | 0.06548706 | 0.0002915778 | 0.06331266 | 0.0005831556 | 1.044967 | 1.182648 | 0.003768196 | 1.145965 | 0.007536392 | 1.260923 | 0.3723584 | 0.0012567 | 0.3704838 | 0.002513401 | 1.041749 | 0.1016111 | 0.0005140821 | 0.1010933 | 0.001028164 | 0.9831545 | 11187.005 | 35.10958 | 0.03789175 | 0.0001491967 | 0.03725886 | 0.0002983934 | 0.9764544 | 0.684294 | 0.001588467 | 0.6736229 | 0.003176934 | 1.095431 | 0.2154635 | 0.0007723585 | 0.2149181 | 0.001544717 | 1.222274 | 0.05880103 | 0.0003491245 | 0.05864992 | 0.000698249 | 1.197419 | 19333.805 | 67.59967 | 76.74462 | 1385.952 | 2025.331 | 436.3687 | 119.0785 | 1171.905
B712d | 9.425 | 0.06614749 | 0.0002471519 | 0.06397309 | 0.0004943038 | 0.8823649 | 1.211064 | 0.003523777 | 1.17438 | 0.007047554 | 1.15832 | 0.3739294 | 0.0009157418 | 0.3720547 | 0.001831484 | 0.7587032 | 0.1033265 | 0.0006088746 | 0.1028087 | 0.001217749 | 1.155875 | 11242.06 | 30.15696 | 0.03752978 | 0.0001332273 | 0.03689688 | 0.0002664546 | 0.8876072 | 0.6870916 | 0.001249168 | 0.6764205 | 0.002498337 | 0.8692682 | 0.2121658 | 0.0006735255 | 0.2116204 | 0.001347051 | 1.089928 | 0.05861671 | 0.000264499 | 0.0584656 | 0.000528998 | 0.920034 | 19813.68 | 41.01396 | 78.90017 | 1444.547 | 2102.247 | 446.0198 | 123.247 | 1192.792
B712d | 8.391 | 0.08623522 | 0.0003205876 | 0.08406081 | 0.0006411753 | 0.7724462 | 1.575382 | 0.003640805 | 1.538698 | 0.00728161 | 0.7613919 | 0.4345552 | 0.001964754 | 0.4326805 | 0.003929508 | 1.166929 | 0.08929582 | 0.0006251464 | 0.08877802 | 0.001250293 | 1.032532 | 8448.774 | 20.68318 | 0.03838231 | 0.0001197715 | 0.03774942 | 0.0002395431 | 0.7107461 | 0.7012036 | 0.001507659 | 0.6905325 | 0.003015319 | 0.9316218 | 0.1934109 | 0.0007067553 | 0.1928655 | 0.001413511 | 1.09555 | 0.03974751 | 0.0002933954 | 0.0395964 | 0.0005867907 | 1.13783 | 18981.24 | 35.88129 | 86.82896 | 1586.228 | 2262.095 | 437.5471 | 89.91064 | 1006.885
B712e | 9.1785 | 0.08965083 | 0.0004546779 | 0.08747643 | 0.0009093559 | 1.351289 | 2.225185 | 0.007253171 | 2.188501 | 0.01450634 | 1.408872 | 0.1800202 | 0.001035432 | 0.1781455 | 0.002070864 | 1.417999 | 0.0476011 | 0.0003831112 | 0.0470833 | 0.0007662225 | 1.137778 | 11495.52 | 36.89573 | 0.04903145 | 0.0001911419 | 0.04839855 | 0.0003822838 | 1.120499 | 1.21703 | 0.002375688 | 1.206359 | 0.004751377 | 1.063246 | 0.09845599 | 0.0004711535 | 0.0979106 | 0.0009423069 | 1.257974 | 0.02603979 | 0.0002307537 | 0.02588868 | 0.0004615075 | 1.278315 | 21015.19 | 33.81152 | 112.2823 | 2786.91 | 2289.611 | 225.4645 | 59.61752 | 1252.44
B712e | 9.3325 | 0.1079181 | 0.0005272525 | 0.1057437 | 0.001054505 | 1.247351 | 2.453618 | 0.00841932 | 2.416934 | 0.01683864 | 1.347141 | 0.1992094 | 0.001177655 | 0.1973348 | 0.002355309 | 1.361415 | 0.04372594 | 0.0004127575 | 0.04320814 | 0.000825515 | 1.155787 | 9323.008 | 46.96074 | 0.05054812 | 0.0001961377 | 0.04991523 | 0.0003922753 | 1.098646 | 1.149281 | 0.002560283 | 1.138609 | 0.005120567 | 1.170839 | 0.09331225 | 0.0005158632 | 0.09276686 | 0.001031726 | 1.382629 | 0.02048562 | 0.0002091983 | 0.02033451 | 0.0004183965 | 1.278126 | 19901.235 | 85.78638 | 107.8084 | 2451.122 | 2132.466 | 199.0068 | 43.68147 | 998.9829
B712e | 9.4655 | 0.1060471 | 0.0004900998 | 0.1038727 | 0.0009801996 | 1.217654 | 2.427228 | 0.007815523 | 2.390545 | 0.01563105 | 1.310836 | 0.1974461 | 0.0007123013 | 0.1955715 | 0.001424603 | 0.8596512 | 0.04462835 | 0.0004971835 | 0.04411055 | 0.0009943669 | 1.429255 | 10042.9155 | 26.40071 | 0.05056834 | 0.0001919778 | 0.04993545 | 0.0003839556 | 1.105866 | 1.157433 | 0.002458426 | 1.146762 | 0.004916853 | 1.149586 | 0.09415641 | 0.0003123468 | 0.09361101 | 0.0006246936 | 0.8567858 | 0.02128842 | 0.0002640524 | 0.02113731 | 0.0005281049 | 1.626757 | 21059.165 | 45.57302 | 112.5162 | 2575.294 | 2224.834 | 209.4908 | 47.35077 | 1061.002
B712f | 9.5055 | 0.1477803 | 0.0007435145 | 0.1456059 | 0.001487029 | 1.473164 | 3.47625 | 0.01029583 | 3.439566 | 0.02059165 | 1.242519 | 0.1514689 | 0.0009209997 | 0.1495943 | 0.001841999 | 1.318148 | 0.0333183 | 0.0001726575 | 0.0328005 | 0.000345315 | 0.5826653 | 10118.1915 | 27.33825 | 0.0725731 | 0.0002862383 | 0.07194021 | 0.0005724766 | 1.305021 | 1.707191 | 0.002397653 | 1.696519 | 0.004795306 | 0.7910392 | 0.07438857 | 0.0004269566 | 0.07384317 | 0.0008539132 | 1.32553 | 0.0163643 | 9.064183e-05 | 0.0162132 | 0.0001812837 | 0.6330033 | 20601.1 | 41.4934 | 157.3057 | 3700.317 | 2167.282 | 161.2321 | 35.46588 | 1064.457
B712f | 9.2745 | 0.09986041 | 0.0003923116 | 0.097686 | 0.0007846232 | 1.019174 | 3.594273 | 0.008554984 | 3.55759 | 0.01710997 | 1.001148 | 0.08779632 | 0.0004473136 | 0.08592165 | 0.0008946272 | 0.8860506 | 0.02810609 | 0.0003522383 | 0.0275883 | 0.0007044766 | 1.301319 | 10129.5265 | 24.61514 | 0.04781018 | 0.0001568539 | 0.04717729 | 0.0003137077 | 0.9365791 | 1.720874 | 0.003234935 | 1.710203 | 0.006469871 | 1.073912 | 0.04203568 | 0.000209629 | 0.04149029 | 0.000419258 | 0.9033501 | 0.0134555 | 0.0001622413 | 0.0133044 | 0.0003244826 | 1.269857 | 21155.865 | 37.11235 | 109.0667 | 3925.633 | 2281.079 | 95.89037 | 30.69723 | 1092.191
B712f | 9.299 | 0.1435335 | 0.0006939924 | 0.1413591 | 0.001387985 | 1.416807 | 3.473971 | 0.01182606 | 3.437287 | 0.02365211 | 1.44128 | 0.1477068 | 0.0006360842 | 0.1458321 | 0.001272168 | 0.9331826 | 0.03432671 | 0.000344713 | 0.03380891 | 0.0006894259 | 1.155606 | 10306.385 | 33.64178 | 0.07004765 | 0.0002274461 | 0.06941476 | 0.0004548922 | 1.073561 | 1.695471 | 0.003625877 | 1.6848 | 0.007251755 | 1.21849 | 0.0720977 | 0.0003598689 | 0.07155231 | 0.0007197379 | 1.151257 | 0.01675525 | 0.0001739523 | 0.01660414 | 0.0003479045 | 1.214979 | 21114.53 | 36.39839 | 159.0829 | 3850.315 | 2270.624 | 163.7083 | 38.04541 | 1108.333
B714b | 8.1215 | 0.09890639 | 0.0004034184 | 0.09627242 | 0.0008068367 | 0.9658221 | 2.109296 | 0.004925979 | 2.064687 | 0.009851957 | 0.8633286 | 0.1243707 | 0.0006618714 | 0.1215953 | 0.001323743 | 0.9784986 | 0.05236405 | 0.0003974154 | 0.05188674 | 0.0007948309 | 0.9630461 | 8493.2895 | 14.68162 | 0.04513004 | 0.0001493697 | 0.04417262 | 0.0002987395 | 0.8657656 | 0.9624842 | 0.00175024 | 0.9460949 | 0.00350048 | 0.8983565 | 0.05675082 | 0.0002875032 | 0.05574259 | 0.0005750065 | 0.9867386 | 0.0238969 | 0.000197076 | 0.02372267 | 0.000394152 | 1.074704 | 18612.775 | 32.49241 | 103.4342 | 2205.856 | 2291.79 | 130.0642 | 54.76119 | 1045.778
B714b | 7.769 | 0.09426303 | 0.0004148268 | 0.09162906 | 0.0008296536 | 0.9781567 | 2.062516 | 0.004931599 | 2.017907 | 0.009863197 | 1.108084 | 0.1337821 | 0.0005926297 | 0.1310067 | 0.001185259 | 1.195744 | 0.05416676 | 0.0003718077 | 0.05368945 | 0.0007436153 | 1.133614 | 8882.577 | 18.63222 | 0.04388485 |  | 0.04292743 |  |  | 0.9602195 |  | 0.9438302 | 0 |  | 0.06228324 |  | 0.06127501 | 0 |  | 0.02521773 |  | 0.02504351 | 0 |  | 19079.45 |  | 107.7743 | 2358.149 | 2455.843 | 152.9579 | 61.9308 | 1143.336
B714b | 7.769 | 0.1036116 | 0.000524141 | 0.1009776 | 0.001048282 | 1.209684 | 2.165757 | 0.006393869 | 2.121148 | 0.01278774 | 1.088002 | 0.1281214 | 0.0006860982 | 0.125346 | 0.001372196 | 0.9907755 | 0.05289289 | 0.0004057074 | 0.05241558 | 0.0008114148 | 0.9722632 | 8398.9545 | 17.70421 | 0.04637258 | 0.0002292688 | 0.04541516 | 0.0004585375 | 1.312974 | 0.9692804 | 0.00196442 | 0.9528911 | 0.003928839 | 1.006521 | 0.05733978 | 0.0002729658 | 0.05633155 | 0.0005459315 | 0.9353263 | 0.02367338 | 0.0001834809 | 0.02349916 | 0.0003669617 | 1.009625 | 18765.57 | 34.11182 | 112.013 | 2341.369 | 2415.442 | 138.5102 | 57.18174 | 1081.086
B714c | 7.237 | 0.06009904 | 0.001529957 | 0.05746507 | 0.003059913 | 2.625195 | 1.350275 | 0.006624753 | 1.305666 | 0.01324951 | 0.8982815 | 0.1401658 | 0.002065626 | 0.1373905 | 0.004131252 | 1.480125 | 0.06648442 | 0.000968216 | 0.06600711 | 0.001936432 | 1.071682 | 2306.8785 | 18.65072 | 0.03164748 | 0.0007954219 | 0.03069007 | 0.001590844 | 2.74696 | 0.7111355 | 0.003566357 | 0.6947461 | 0.007132715 | 1.13537 | 0.07382115 | 0.001093537 | 0.07281292 | 0.002187075 | 1.571859 | 0.03502955 | 0.0005614329 | 0.03485533 | 0.001122866 | 1.213851 | 4379.9485 | 33.57656 | 19.15727 | 430.4161 | 605.216 | 44.6795 | 21.19269 | 318.7617
B714d | 10.27 | 0.1153655 | 0.0003652681 | 0.1127315 | 0.0007305361 | 0.8072679 | 2.639621 | 0.008133187 | 2.595011 | 0.01626637 | 1.189566 | 0.1611874 | 0.000662907 | 0.158412 | 0.001325814 | 0.8566707 | 0.05149589 | 0.0004071065 | 0.05101858 | 0.0008142129 | 1.019544 | 8908.7545 | 22.88961 | 0.05032846 | 0.0001712945 | 0.04937104 | 0.0003425891 | 0.9744378 | 1.151467 | 0.002392363 | 1.135077 | 0.004784727 | 1.106457 | 0.07032553 | 0.0003810063 | 0.0693173 | 0.0007620127 | 1.215587 | 0.02246233 | 0.0001603475 | 0.02228811 | 0.0003206949 | 0.9459952 | 20420.705 | 34.8166 | 100.0743 | 2289.75 | 1988.384 | 139.8226 | 44.67032 | 867.4542
B714d | 9.989 | 0.1038554 | 0.0005199344 | 0.1012214 | 0.001039869 | 1.049292 | 2.971005 | 0.01153006 | 2.926395 | 0.02306012 | 1.285589 | 0.0903198 | 0.0006506961 | 0.08754442 | 0.001301392 | 1.01122 | 0.03825928 | 0.0004166573 | 0.03778197 | 0.0008333146 | 1.042271 | 6443.0725 | 24.72885 | 0.03910864 | 0.0001661936 | 0.03815122 | 0.0003323871 | 1.004496 | 1.118757 | 0.002456001 | 1.102368 | 0.004912003 | 1.065356 | 0.0340094 | 0.000209458 | 0.03300117 | 0.000418916 | 0.9091501 | 0.0144099 | 0.000165076 | 0.01423568 | 0.0003301521 | 1.121667 | 17106.76 | 26.71009 | 66.98845 | 1916.348 | 1712.56 | 58.25778 | 24.67788 | 645.0168
B714d | 9.6265 | 0.09305666 | 0.0004872315 | 0.09042269 | 0.0009744631 | 1.15743 | 2.958396 | 0.01008163 | 2.913786 | 0.02016326 | 1.234829 | 0.1107298 | 0.0008068689 | 0.1079544 | 0.001613738 | 1.218138 | 0.04228519 | 0.000426438 | 0.04180788 | 0.000852876 | 1.106052 | 7713.881 | 28.98702 | 0.03733543 | 0.0001467284 | 0.03637801 | 0.0002934568 | 0.9657541 | 1.186984 | 0.002152248 | 1.170595 | 0.004304497 | 0.9411081 | 0.04442365 | 0.0002637423 | 0.04341542 | 0.0005274845 | 1.051501 | 0.01696649 | 0.0001681558 | 0.01679227 | 0.0003363116 | 1.113454 | 19222.18 | 31.53793 | 74.56791 | 2370.614 | 1996.798 | 88.72972 | 33.88385 | 801.3173
B714e | 8.951 | 0.06250708 | 0.0003310674 | 0.06063951 | 0.0006621348 | 1.293558 | 1.137934 | 0.00373912 | 1.107545 | 0.00747824 | 1.36937 | 0.8712628 | 0.003312926 | 0.8695985 | 0.006625852 | 1.515701 | 0.3548644 | 0.001484178 | 0.3544139 | 0.002968355 | 1.348482 | 12550.43 | 37.79059 | 0.04752939 | 0.0002197378 | 0.04692661 | 0.0004394757 | 1.16291 | 0.8652973 | 0.002421085 | 0.8554947 | 0.004842169 | 1.277381 | 0.6624897 | 0.001752818 | 0.6619543 | 0.003505635 | 1.145642 | 0.269836 | 0.0009327027 | 0.2696907 | 0.001865405 | 1.174614 | 16503.475 | 31.32354 | 87.6428 | 1595.527 | 1843.758 | 1221.62 | 497.5646 | 1402.126
B714e | 9.1835 | 0.07886562 | 0.0004945178 | 0.07699806 | 0.0009890355 | 1.380854 | 1.410495 | 0.006295139 | 1.380107 | 0.01259028 | 1.586431 | 0.9237979 | 0.003688508 | 0.9221336 | 0.007377016 | 1.330906 | 0.2910921 | 0.001681809 | 0.2906416 | 0.003363618 | 1.451634 | 8594.7195 | 35.20501 | 0.0472618 | 0.0002173169 | 0.04665902 | 0.0004346338 | 1.075584 | 0.8453005 | 0.002132049 | 0.8354979 | 0.004264098 | 1.068686 | 0.5537123 | 0.002405316 | 0.5531768 | 0.004810632 | 1.683777 | 0.174483 | 0.001098957 | 0.1743376 | 0.002197913 | 1.714416 | 14337.8 | 27.82538 | 73.80932 | 1320.065 | 1561.257 | 864.5706 | 272.4293 | 935.8871
B714e | 9.0115 | 0.08456108 | 0.001173526 | 0.08269352 | 0.002347052 | 3.633997 | 1.27566 | 0.00337979 | 1.245271 | 0.006759581 | 1.077778 | 0.9699066 | 0.004341976 | 0.9682423 | 0.008683952 | 1.745572 | 0.3351814 | 0.001165716 | 0.3347309 | 0.002331433 | 1.058496 | 11565.8 | 36.11923 | 0.05798334 | 0.0007640134 | 0.05738056 | 0.001528027 | 3.624259 | 0.8748616 | 0.001796775 | 0.865059 | 0.003593549 | 0.9496879 | 0.6651345 | 0.002227375 | 0.664599 | 0.00445475 | 1.466981 | 0.2298712 | 0.0007035334 | 0.2297259 | 0.001407067 | 0.9966848 | 16862.955 | 31.23874 | 108.5298 | 1637.244 | 1871.271 | 1244.826 | 430.1882 | 1283.449
B727a | 10.07 | 0.07643468 | 0.0004234533 | 0.07426027 | 0.0008469066 | 1.358112 | 1.82992 | 0.007218802 | 1.793236 | 0.0144376 | 1.627892 | 0.2451308 | 0.001216029 | 0.2432561 | 0.002432057 | 1.326795 | 0.05848281 | 0.0004309652 | 0.05796501 | 0.0008619305 | 1.112853 | 10891.465 | 27.42379 | 0.04107302 | 0.0001661373 | 0.04044013 | 0.0003322746 | 1.062104 | 0.983346 | 0.001734487 | 0.9726748 | 0.003468975 | 0.912542 | 0.131731 | 0.0005251964 | 0.1311856 | 0.001050393 | 1.158518 | 0.0314341 | 0.0002548629 | 0.03128299 | 0.0005097258 | 1.25538 | 20264.895 | 31.13636 | 82.66987 | 1979.196 | 2012.403 | 265.1275 | 63.25357 | 1081.575
B727a | 9.8685 | 0.0793717 | 0.0005641457 | 0.0771973 | 0.001128291 | 1.741047 | 1.858363 | 0.006269172 | 1.82168 | 0.01253834 | 1.374562 | 0.2445435 | 0.0007664814 | 0.2426689 | 0.001532963 | 0.8257533 | 0.05683929 | 0.0003319169 | 0.05632149 | 0.0006638337 | 0.8582927 | 10583.88 | 24.11659 | 0.04208644 | 0.0002404104 | 0.04145355 | 0.0004808209 | 1.50356 | 0.9855038 | 0.002395499 | 0.9748327 | 0.004790999 | 1.248404 | 0.1296922 | 0.0004403554 | 0.1291468 | 0.0008807108 | 0.9730781 | 0.03014596 | 0.0001935062 | 0.02999486 | 0.0003870125 | 0.9670578 | 19956.78 | 40.75314 | 85.12546 | 1993.078 | 2022.271 | 262.2708 | 60.95964 | 1072.491
B727a | 9.8685 | 0.07040086 | 0.0002788873 | 0.06822645 | 0.0005577746 | 1.037521 | 1.739079 | 0.004469011 | 1.702395 | 0.008938021 | 1.160996 | 0.2345678 | 0.0007748073 | 0.2326931 | 0.001549615 | 0.9582937 | 0.06042036 | 0.0002988776 | 0.05990256 | 0.0005977552 | 0.8344506 | 13200.445 | 29.55491 | 0.04031481 | 0.0001545499 | 0.03968192 | 0.0003090997 | 1.065297 | 0.9958601 | 0.001915114 | 0.9851889 | 0.003830227 | 1.06334 | 0.1343205 | 0.0003473142 | 0.1337751 | 0.0006946284 | 0.8075387 | 0.03460034 | 0.0001761589 | 0.03444924 | 0.0003523178 | 0.8794631 | 23050.965 | 39.87373 | 94.17061 | 2326.251 | 2335.812 | 313.7659 | 80.82035 | 1337.634
B727b | 10.07 | 0.116198 | 0.0004657394 | 0.1133751 | 0.0009314788 | 1.014369 | 3.325801 | 0.00732502 | 3.287108 | 0.01465004 | 0.8562129 | 0.09178592 | 0.0005397656 | 0.08912193 | 0.001079531 | 0.9678599 | 0.03118763 | 0.0003652227 | 0.03075011 | 0.0007304453 | 1.18613 | 8737.4235 | 17.80146 | 0.05065139 | 0.0001932514 | 0.04964987 | 0.0003865029 | 1.084971 | 1.449736 | 0.002693092 | 1.436011 | 0.005386184 | 1.011989 | 0.0400086 | 0.0002171884 | 0.03906705 | 0.0004343769 | 0.9355369 | 0.01359194 | 0.0001448478 | 0.01343693 | 0.0002896955 | 1.097856 | 20043.705 | 31.64994 | 100.8214 | 2885.694 | 1990.437 | 79.63977 | 27.06053 | 867.6687
B727b | 9.6265 | 0.1101696 | 0.0003894459 | 0.1073467 | 0.0007788918 | 0.9416091 | 3.409384 | 0.009445305 | 3.370692 | 0.01889061 | 1.154803 | 0.1047311 | 0.0006385979 | 0.1020671 | 0.001277196 | 1.135196 | 0.03256748 | 0.0002764581 | 0.03212995 | 0.0005529163 | 0.939406 | 10013.788 | 28.42783 | 0.04820973 | 0.0001811366 | 0.04720822 | 0.0003622732 | 1.119262 | 1.491859 | 0.003026316 | 1.478134 | 0.006052633 | 1.185046 | 0.04582805 | 0.000267147 | 0.04488651 | 0.0005342941 | 1.142653 | 0.0142497 | 0.0001119508 | 0.01409469 | 0.0002239015 | 0.8848609 | 22882.7 | 33.27146 | 114.6019 | 3546.549 | 2377.053 | 108.9446 | 33.87772 | 1040.231
B727b | 9.586 | 0.1264477 | 0.0004677241 | 0.1236248 | 0.0009354482 | 0.9378197 | 3.370611 | 0.007382879 | 3.331918 | 0.01476576 | 0.8316517 | 0.09103998 | 0.0006122278 | 0.08837599 | 0.001224456 | 1.076363 | 0.03105816 | 0.0002644135 | 0.03062063 | 0.0005288269 | 0.8399472 | 8320.383 | 22.12327 | 0.05426328 | 0.0001825695 | 0.05326176 | 0.0003651389 | 0.9670042 | 1.446451 | 0.002268502 | 1.432726 | 0.004537003 | 0.8400389 | 0.0390734 | 0.0002920116 | 0.03813186 | 0.0005840232 | 1.252846 | 0.01332917 | 0.0001181638 | 0.01317416 | 0.0002363276 | 0.8897036 | 19387.94 | 45.18088 | 109.7531 | 2925.597 | 2022.527 | 79.02018 | 26.95762 | 867.9724
B727c | 8.7965 | 0.06873606 | 0.0009158024 | 0.06591315 | 0.001831605 | 3.458943 | 2.245738 | 0.007164026 | 2.207045 | 0.01432805 | 1.478801 | 0.08309567 | 0.0003720984 | 0.08043168 | 0.0007441968 | 0.8683756 | 0.03089967 | 0.0002435559 | 0.03046214 | 0.0004871118 | 0.9771052 | 13200.875 | 31.91473 | 0.03588173 | 0.0005338426 | 0.03488021 | 0.001067685 | 4.123994 | 1.171776 | 0.001936817 | 1.15805 | 0.003873635 | 0.9822958 | 0.04335989 | 0.0001867483 | 0.04241835 | 0.0003734965 | 0.8653858 | 0.01612246 | 0.0001169971 | 0.01596744 | 0.0002339942 | 0.9124459 | 25297.17 | 38.47704 | 103.1519 | 3370.17 | 2875.822 | 124.7014 | 46.37102 | 1500.696
B727c | 8.501 | 0.08123048 | 0.0007512563 | 0.07840757 | 0.001502513 | 2.173808 | 2.582618 | 0.006959563 | 2.543925 | 0.01391913 | 1.077281 | 0.06402102 | 0.0005003151 | 0.06135703 | 0.00100063 | 1.152624 | 0.02576547 | 0.0002203328 | 0.02532794 | 0.0004406656 | 0.8289598 | 9585.3235 | 22.73632 | 0.03709184 | 0.0003166698 | 0.03609032 | 0.0006333396 | 2.186248 | 1.179386 | 0.002152395 | 1.165661 | 0.00430479 | 0.9888621 | 0.02923813 | 0.0002351518 | 0.02829658 | 0.0004703036 | 1.224812 | 0.01176739 | 0.0001056129 | 0.01161238 | 0.0002112258 | 0.8819143 | 20988.475 | 31.12916 | 91.59162 | 2912.037 | 2468.942 | 72.18706 | 29.05192 | 1127.552
B727d | 9.0585 | 0.1279212 | 0.0006754472 | 0.1250983 | 0.001350894 | 1.162286 | 4.901953 | 0.01600312 | 4.86326 | 0.03200624 | 1.094632 | 0.07387199 | 0.0005587414 | 0.071208 | 0.001117483 | 0.9575277 | 0.0226431 | 0.0003291167 | 0.02220557 | 0.0006582334 | 1.067683 | 6228.419 | 23.98043 | 0.05234876 | 0.0002614421 | 0.05134724 | 0.0005228842 | 1.253765 | 2.005946 | 0.004202193 | 1.992221 | 0.008404386 | 1.031568 | 0.03023026 | 0.0002205733 | 0.02928872 | 0.0004411467 | 0.9611768 | 0.00926352 | 0.0001237309 | 0.009108509 | 0.0002474617 | 0.9940153 | 15218.05 | 32.04177 | 87.95572 | 3370.472 | 1679.975 | 50.7927 | 15.56888 | 687.5773
B727d | 8.8365 | 0.0936116 | 0.0005382873 | 0.09078869 | 0.001076575 | 1.327384 | 3.971645 | 0.01537372 | 3.932953 | 0.03074744 | 1.489361 | 0.08771774 | 0.0005993505 | 0.08505376 | 0.001198701 | 1.080243 | 0.02861382 | 0.0002846658 | 0.02817629 | 0.0005693317 | 0.9474657 | 8378.446 | 37.94135 | 0.04580017 | 0.0002007698 | 0.04479866 | 0.0004015395 | 1.1063 | 1.943212 | 0.003866673 | 1.929487 | 0.007733346 | 1.035963 | 0.0429234 | 0.0003033281 | 0.04198186 | 0.0006066562 | 1.162671 | 0.01400174 | 0.0001407585 | 0.01384672 | 0.0002815171 | 0.9710018 | 17120.13 | 40.8067 | 88.75909 | 3765.769 | 1937.433 | 83.17076 | 27.13058 | 948.1634
B727d | 8.8125 | 0.04792493 | 0.0003466063 | 0.04510202 | 0.0006932126 | 1.418634 | 4.115056 | 0.01208038 | 4.076363 | 0.02416075 | 1.234588 | 0.02881294 | 0.0003184568 | 0.02614895 | 0.0006369137 | 1.152075 | 0.02064001 | 0.000212046 | 0.02020248 | 0.0004240919 | 0.9135038 | 9970.559 | 22.93929 | 0.02300684 | 0.0001419735 | 0.02200532 | 0.0002839469 | 1.276571 | 1.975648 | 0.003784045 | 1.961922 | 0.00756809 | 1.100091 | 0.01383216 | 0.0001455541 | 0.01289062 | 0.0002911081 | 1.112833 | 0.009908717 | 9.612386e-05 | 0.009753706 | 0.0001922477 | 0.8716743 | 20766.42 | 43.78436 | 54.22279 | 4655.82 | 2356.473 | 32.59927 | 23.35233 | 1131.411
B727e | 8.015 | 0.1316881 | 0.001004083 | 0.1288652 | 0.002008167 | 1.647505 | 2.627896 | 0.01203899 | 2.589203 | 0.02407799 | 1.438201 | 0.08207556 | 0.001026989 | 0.07941157 | 0.002053977 | 1.613366 | 0.02566438 | 0.0003519304 | 0.02522685 | 0.0007038608 | 1.040526 | 5894.7145 | 45.40278 | 0.05376955 | 0.0003066631 | 0.05276803 | 0.0006133262 | 1.409598 | 1.073078 | 0.002028713 | 1.059353 | 0.004057425 | 0.8372819 | 0.03350906 | 0.000364985 | 0.03256752 | 0.0007299699 | 1.467334 | 0.0104807 | 0.0001399307 | 0.01032569 | 0.0002798615 | 1.028146 | 14433.475 | 111.2982 | 96.85135 | 1932.713 | 1800.808 | 60.36332 | 18.87513 | 735.4603
B727e | 10.23 | 0.1171386 | 0.0005883218 | 0.1143157 | 0.001176644 | 1.236522 | 2.598064 | 0.007742003 | 2.559372 | 0.01548401 | 1.104212 | 0.1000476 | 0.0005257636 | 0.09738356 | 0.001051527 | 0.8701755 | 0.02954779 | 0.0003511949 | 0.02911026 | 0.0007023899 | 1.138979 | 8227.6315 | 21.22946 | 0.0498586 | 0.0001959458 | 0.04885709 | 0.0003918917 | 1.090555 | 1.105893 | 0.002451005 | 1.092167 | 0.00490201 | 1.141203 | 0.04258816 | 0.0002263954 | 0.04164661 | 0.0004527908 | 0.9259394 | 0.01257974 | 0.0001580991 | 0.01242473 | 0.0003161982 | 1.224241 | 19327.525 | 27.73667 | 94.21048 | 2089.532 | 1889.299 | 80.46475 | 23.76426 | 804.2651
B727e | 9.6265 | 0.1104327 | 0.0004582615 | 0.1076098 | 0.000916523 | 1.078843 | 2.520212 | 0.005776816 | 2.48152 | 0.01155363 | 0.9116248 | 0.1108829 | 0.0005951362 | 0.1082189 | 0.001190272 | 0.9976898 | 0.03186659 | 0.000251167 | 0.03142906 | 0.0005023339 | 0.8420633 | 9524.705 | 19.88907 | 0.04934927 | 0.000171439 | 0.04834775 | 0.000342878 | 1.008164 | 1.12626 | 0.002476632 | 1.112535 | 0.004953263 | 1.192359 | 0.04955239 | 0.0002627492 | 0.04861085 | 0.0005254984 | 1.039499 | 0.01424193 | 0.0001188492 | 0.01408692 | 0.0002376984 | 0.9067936 | 21312.955 | 38.61562 | 109.265 | 2493.563 | 2213.988 | 109.7103 | 31.52962 | 989.4255
B727f | 10.39 | 0.07493724 | 0.0003270045 | 0.07276284 | 0.0006540089 | 1.085912 | 1.375281 | 0.004837436 | 1.338598 | 0.009674872 | 1.434254 | 0.1836583 | 0.000767166 | 0.1817836 | 0.001534332 | 1.032397 | 0.04511191 | 0.0003096427 | 0.04459411 | 0.0006192855 | 0.9421263 | 11385.055 | 38.14868 | 0.04218085 | 0.0001312826 | 0.04154796 | 0.0002625652 | 0.8254391 | 0.7741562 | 0.002145188 | 0.763485 | 0.004290377 | 1.371267 | 0.1033841 | 0.0003875115 | 0.1028387 | 0.000775023 | 0.9863993 | 0.02539393 | 0.0001658009 | 0.02524282 | 0.0003316019 | 0.9129424 | 20223.73 | 53.3195 | 82.11402 | 1506.993 | 1946.461 | 201.2473 | 49.4323 | 1095.77
B727f | 10.31 | 0.06246482 | 0.0003751678 | 0.06029041 | 0.0007503356 | 1.545869 | 1.175076 | 0.002846914 | 1.138392 | 0.005693828 | 1.069502 | 0.1772838 | 0.0008010646 | 0.1754091 | 0.001602129 | 1.220136 | 0.0454373 | 0.0003444516 | 0.0449195 | 0.0006889031 | 1.155393 | 13946.655 | 45.21705 | 0.04044775 | 0.0002112236 | 0.03981485 | 0.0004224472 | 1.404526 | 0.760932 | 0.001157402 | 0.7502608 | 0.002314803 | 0.7741203 | 0.1147975 | 0.0004137988 | 0.1142521 | 0.0008275976 | 1.021844 | 0.02942265 | 0.0002110508 | 0.02927155 | 0.0004221015 | 1.109754 | 21535.545 | 51.93003 | 84.49809 | 1589.561 | 2088.802 | 239.8172 | 61.46443 | 1352.731
B727f | 9.9885 | 0.09461387 | 0.0005791912 | 0.09243946 | 0.001158382 | 1.494639 | 1.653892 | 0.005791736 | 1.617208 | 0.01158347 | 1.32081 | 0.2006493 | 0.0009932649 | 0.1987746 | 0.00198653 | 1.142058 | 0.04215879 | 0.0003486945 | 0.04164099 | 0.0006973891 | 0.9951817 | 9305.763 | 44.58504 | 0.04665111 | 0.0002001994 | 0.04601822 | 0.0004003988 | 1.14547 | 0.8155695 | 0.001663669 | 0.8048984 | 0.003327338 | 0.984845 | 0.09895986 | 0.0005676583 | 0.09841447 | 0.001135317 | 1.431887 | 0.02079758 | 0.0002101292 | 0.02064647 | 0.0004202583 | 1.240526 | 18866.72 | 47.65809 | 88.14679 | 1540.845 | 1888.844 | 186.9345 | 39.27714 | 931.6477
Hyalophane
Hyalophane | 8.97 | 0.001144251 | 3.461293e-05 | -0.0007233145 | 6.922586e-05 | 0.833435 | 0.3135643 | 0.00175198 | 0.2831758 | 0.003503961 | 1.265672 | 0.0009263598 | 4.430826e-05 | -0.0007379384 | 8.861652e-05 | 0.7515613 | 0.003186721 | 0.0001059704 | 0.002736234 | 0.0002119408 | 0.9661522 | 6671.9115 | 36.62266 | 0.0004080831 | 1.282692e-05 | -0.0001946954 | 2.565385e-05 | 0.8676206 | 0.1117681 | 0.000593938 | 0.1019655 | 0.001187876 | 1.389007 | 0.0003304339 | 1.584855e-05 | -0.0002050082 | 3.16971e-05 | 0.7540927 | 0.001134675 | 3.574766e-05 | 0.0009893392 | 7.149533e-05 | 0.9172177 | 18713.115 | 44.37575 | 0.8510973 | 233.23 | 2086.189 | 0.6890291 | 2.370292 | 743.8028
Hyalophane | 8.6895 | 0.001378236 | 4.00652e-05 | -0.0004893302 | 8.01304e-05 | 0.8162634 | 0.3062397 | 0.001885044 | 0.2758512 | 0.003770088 | 1.287139 | 0.001128747 | 6.923368e-05 | -0.0005355517 | 0.0001384674 | 0.9889263 | 0.003000283 | 9.146903e-05 | 0.002549795 | 0.0001829381 | 0.7998053 | 5768.519 | 24.32901 | 0.0004797104 | 1.337824e-05 | -0.000123068 | 2.675648e-05 | 0.7848405 | 0.1066412 | 0.000465705 | 0.09683865 | 0.00093141 | 1.053363 | 0.0003931475 | 2.40137e-05 | -0.0001422946 | 4.802739e-05 | 0.9855247 | 0.001045046 | 3.227507e-05 | 0.0008997103 | 6.455014e-05 | 0.8118114 | 16560.2 | 32.26938 | 0.9149408 | 203.297 | 1905.771 | 0.7493177 | 1.991736 | 663.8494
Hyalophane | 8.689 | 0.001178221 | 4.720122e-05 | -0.0006893443 | 9.440244e-05 | 1.16986 | 0.2581848 | 0.001361852 | 0.2277964 | 0.002723704 | 1.174303 | 0.0009765648 | 6.662086e-05 | -0.0006877335 | 0.0001332417 | 1.150284 | 0.003010497 | 9.727808e-05 | 0.002560009 | 0.0001945562 | 0.9545394 | 7291.1165 | 24.14869 | 0.000489987 | 1.911892e-05 | -0.0001127914 | 3.823784e-05 | 1.141389 | 0.1074227 | 0.0004376778 | 0.09762013 | 0.0008753556 | 1.013908 | 0.0004063476 | 2.764704e-05 | -0.0001290945 | 5.529408e-05 | 1.147878 | 0.001252515 | 3.997992e-05 | 0.00110718 | 7.995983e-05 | 0.9445837 | 17521.085 | 41.98827 | 0.9886695 | 216.6481 | 2016.467 | 0.8194554 | 2.526169 | 839.1203
Carbon Standards
B248 | 8.848 | 0.9920889 | 0.003949178 | 0.9888846 | 0.007898355 | 1.543539 | 3.572367 | 0.01177033 | 3.503148 | 0.02354067 | 1.311628 | 0.002990826 | 8.149727e-05 | -0.0009807909 | 0.0001629945 | 0.8960176 | 0.0005388976 | 3.192547e-05 | 0.0002136207 | 6.385094e-05 | 0.8282159 | 9080.1895 | 46.69375 | 0.4826292 | 0.001077539 | 0.4811333 | 0.002155078 | 1.144326 | 1.737963 | 0.003964366 | 1.705523 | 0.007928732 | 1.225235 | 0.00145582 | 4.091592e-05 | -0.0004242188 | 8.183183e-05 | 0.9255888 | 0.0002620258 | 1.534428e-05 | 0.0001214782 | 3.068855e-05 | 0.8189087 | 18661.345 | 73.96472 | 1018.123 | 3666.113 | 2109.103 | 3.069311 | 0.5530394 | 1026.242
B248 | 8.6335 | 1.589531 | 0.007823436 | 1.587432 | 0.01564687 | 1.793307 | 5.907292 | 0.02078192 | 5.870252 | 0.04156385 | 1.305879 | 0.01511246 | 0.0002530189 | 0.01334085 | 0.0005060378 | 1.111655 | 0.0006122645 | 4.455682e-05 | 8.455463e-05 | 8.911364e-05 | 0.9851828 | 7514.0535 | 52.01317 | 0.5539206 | 0.001233271 | 0.5533047 | 0.002466541 | 1.250022 | 2.058832 | 0.005077207 | 2.04797 | 0.01015441 | 1.448804 | 0.005267438 | 8.819468e-05 | 0.004748171 | 0.0001763894 | 1.122562 | 0.0002130017 | 1.534599e-05 | 5.818282e-05 | 3.069199e-05 | 0.975725 | 21550.755 | 69.68107 | 1383.428 | 5141.334 | 2496.178 | 13.15293 | 0.5328764 | 870.3369
B274 | 9.081 | 1.395784 | 0.002663149 | 1.392579 | 0.005326299 | 0.7783114 | 3.601586 | 0.007341821 | 3.532367 | 0.01468364 | 0.8332207 | 0.02462343 | 0.0001980147 | 0.02065182 | 0.0003960294 | 0.761974 | 0.0006408731 | 3.388708e-05 | 0.0003155962 | 6.777415e-05 | 0.8276731 | 9563.1275 | 17.87688 | 0.6986121 | 0.001630395 | 0.6971161 | 0.003260789 | 1.268981 | 1.802634 | 0.004020917 | 1.770194 | 0.008041833 | 1.217226 | 0.01232758 | 0.000119484 | 0.01044754 | 0.000238968 | 0.9294094 | 0.0003206631 | 1.688055e-05 | 0.0001801155 | 3.37611e-05 | 0.8242788 | 19107.495 | 50.51189 | 1469.888 | 3792.801 | 2104.118 | 25.93074 | 0.6748983 | 1053.092
B274 | 8.841 | 1.995791 | 0.006885201 | 1.993691 | 0.0137704 | 1.406717 | 5.520136 | 0.01690775 | 5.483096 | 0.0338155 | 1.254476 | 0.03858992 | 0.0002969708 | 0.03681831 | 0.0005939416 | 0.8834011 | 0.0008236786 | 5.484577e-05 | 0.0002959687 | 0.0001096915 | 1.158325 | 9197.4385 | 43.58764 | 0.7743328 | 0.0012009 | 0.7737169 | 0.0024018 | 0.9495286 | 2.141808 | 0.004439048 | 2.130946 | 0.008878096 | 1.281722 | 0.01497318 | 0.0001113801 | 0.01445392 | 0.0002227603 | 0.8733847 | 0.0003193146 | 2.099452e-05 | 0.0001644958 | 4.198904e-05 | 1.144333 | 23699.58 | 49.61817 | 2076.254 | 5742.689 | 2680.645 | 40.14574 | 0.8568865 | 1040.317
B274 | 9.264 | 2.096779 | 0.005425466 | 2.094735 | 0.01085093 | 0.9807235 | 5.261505 | 0.01488655 | 5.227754 | 0.0297731 | 1.072596 | 0.03515827 | 0.0003960342 | 0.0332376 | 0.0007920684 | 1.148399 | 0.0008999064 | 4.082051e-05 | 0.0004129897 | 8.164102e-05 | 0.7649104 | 7911.7785 | 24.35974 | 0.8342296 | 0.001611673 | 0.8336099 | 0.003223347 | 1.091485 | 2.093329 | 0.004042879 | 2.083092 | 0.008085759 | 1.091641 | 0.01398605 | 0.0001452074 | 0.0134023 | 0.0002904149 | 1.080185 | 0.0003580822 | 1.626351e-05 | 0.0002096379 | 3.252702e-05 | 0.7662979 | 19884.67 | 52.18386 | 1790.722 | 4493.508 | 2146.445 | 30.02639 | 0.7685514 | 854.0348
B274 | 10.11 | 1.783015 | 0.00376523 | 1.781872 | 0.00753046 | 0.8814103 | 4.733473 | 0.008863471 | 4.713047 | 0.01772694 | 0.7839039 | 0.03374727 | 0.0002183614 | 0.03286444 | 0.0004367228 | 0.7181646 | 0.0008944587 | 3.745901e-05 | 0.0005587902 | 7.491802e-05 | 0.7813648 | 9741 | 20.51553 | 0.8189678 | 0.00140411 | 0.8185023 | 0.002808221 | 0.9985408 | 2.174214 | 0.004636398 | 2.165887 | 0.009272796 | 1.249231 | 0.01550188 | 0.0001083026 | 0.01514205 | 0.0002166052 | 0.7891166 | 0.0004107876 | 1.720634e-05 | 0.0002738351 | 3.441268e-05 | 0.7818801 | 21207.12 | 39.70022 | 1717.938 | 4560.709 | 2097.638 | 32.51554 | 0.8618123 | 963.5015
B291 | 9.0845 | 1.921646 | 0.0064535 | 1.918442 | 0.012907 | 1.369494 | 2.359298 | 0.00766677 | 2.290079 | 0.01533354 | 1.265212 | 0.004542156 | 0.0001362195 | 0.0005705391 | 0.000272439 | 1.22284 | 0.0006532745 | 3.732088e-05 | 0.0003279977 | 7.464176e-05 | 0.8868055 | 9230.963 | 33.53488 | 0.9201404 | 0.001814784 | 0.9186444 | 0.003629568 | 1.107089 | 1.129714 | 0.002356681 | 1.097273 | 0.004713363 | 1.07623 | 0.002173956 | 6.291978e-05 | 0.0002939176 | 0.0001258396 | 1.182922 | 0.000312472 | 1.748442e-05 | 0.0001719244 | 3.496884e-05 | 0.8688824 | 19275.805 | 52.61202 | 1952.628 | 2397.335 | 2121.834 | 4.615386 | 0.6638068 | 1016.122
B291 | 8.7025 | 3.23229 | 0.01252656 | 3.230191 | 0.02505311 | 1.418951 | 4.201347 | 0.01353921 | 4.164306 | 0.02707842 | 1.14961 | 0.08713865 | 0.0006969461 | 0.08536703 | 0.001393892 | 1.16547 | 0.001296355 | 5.66682e-05 | 0.000768645 | 0.0001133364 | 0.8409298 | 7158.4255 | 28.74339 | 1.052923 | 0.002064566 | 1.052308 | 0.004129132 | 1.188487 | 1.368638 | 0.002158597 | 1.357776 | 0.004317193 | 0.8928504 | 0.02839162 | 0.0002469542 | 0.02787236 | 0.0004939085 | 1.336478 | 0.0004220718 | 1.807096e-05 | 0.000267253 | 3.614193e-05 | 0.8243663 | 21971.7 | 72.90345 | 2658.789 | 3455.907 | 2524.757 | 71.67774 | 1.066344 | 822.5712
B291 | 9.0715 | 3.071423 | 0.01041999 | 3.069379 | 0.02083997 | 1.262363 | 3.83873 | 0.01280434 | 3.804979 | 0.02560868 | 1.205106 | 0.07771543 | 0.000726885 | 0.07579476 | 0.00145377 | 1.320673 | 0.001163461 | 6.823198e-05 | 0.0006765438 | 0.000136464 | 1.087522 | 7415.7955 | 35.20669 | 1.086052 | 0.002884117 | 1.085433 | 0.005768234 | 1.576262 | 1.357387 | 0.003810842 | 1.347151 | 0.007621685 | 1.550898 | 0.02747425 | 0.0002141283 | 0.02689049 | 0.0004282566 | 1.151986 | 0.000410732 | 2.333951e-05 | 0.0002622877 | 4.667903e-05 | 1.054538 | 20968.36 | 55.88251 | 2510.836 | 3138.095 | 2311.455 | 63.53103 | 0.951109 | 817.4828
B291 | 10.11 | 2.487808 | 0.005811568 | 2.486665 | 0.01162314 | 1.038505 | 3.151378 | 0.006301821 | 3.130951 | 0.01260364 | 1.288341 | 0.07145688 | 0.0003859651 | 0.07057406 | 0.0007719303 | 1.249915 | 0.001345397 | 6.354146e-05 | 0.001009729 | 0.0001270829 | 0.9753993 | 9242.366 | 18.4683 | 1.078341 |  | 1.077875 | 0 |  | 1.365965 |  | 1.357639 | 0 |  | 0.030973 |  | 0.03061317 | 0 |  | 0.0005831626 |  | 0.0004462101 | 0 |  | 21322.79 |  | 2274.306 | 2880.929 | 2109.079 | 65.32449 | 1.229936 | 914.1806
B311 | 9.6265 | 0.8341462 | 0.004811957 | 0.8309419 | 0.009623914 | 2.088142 | 3.619813 | 0.02195102 | 3.550594 | 0.04390204 | 2.290755 | 0.003981251 | 0.0001218904 | 9.634014e-06 | 0.0002437807 | 1.100613 | 0.0004190751 | 3.541493e-05 | 9.379824e-05 | 7.082986e-05 | 0.9882058 | 8163.86 | 59.29712 | 0.3127948 | 0.0006918351 | 0.3112988 | 0.00138367 | 1.137228 | 1.357327 | 0.002641661 | 1.324886 | 0.005283322 | 1.095121 | 0.001495002 | 4.857014e-05 | -0.0003850366 | 9.714028e-05 | 1.170834 | 0.0001569992 | 1.308891e-05 | 1.645156e-05 | 2.617781e-05 | 0.9751539 | 21755.79 | 57.68359 | 707.4069 | 3069.823 | 2259.99 | 3.376344 | 0.3554013 | 848.0611
B311 | 8.92 | 0.9128754 | 0.01079982 | 0.9107762 | 0.02159964 | 3.148899 | 4.861893 | 0.04992715 | 4.824852 | 0.09985431 | 2.873466 | 0.005222444 | 0.0001756881 | 0.00345083 | 0.0003513763 | 1.008042 | 0.0006761852 | 4.209766e-05 | 0.0001484753 | 8.419532e-05 | 0.674675 | 4341.594 | 37.00798 | 0.2937088 | 0.001130204 | 0.2930929 | 0.002260409 | 1.537515 | 1.564646 | 0.004036518 | 1.553784 | 0.008073037 | 1.163049 | 0.001684059 | 5.900845e-05 | 0.001164792 | 0.0001180169 | 1.053666 | 0.0002183552 | 1.396156e-05 | 6.353638e-05 | 2.792312e-05 | 0.693223 | 13469.505 | 32.43124 | 444.32 | 2366.409 | 1510.034 | 2.541898 | 0.3291168 | 486.7258
B311 | 10.0685 | 0.6866326 | 0.001340386 | 0.6854896 | 0.002680771 | 0.7699394 | 3.429269 | 0.008626122 | 3.408842 | 0.01725224 | 1.053019 | 0.00390728 | 0.0001047666 | 0.003024457 | 0.0002095333 | 1.06111 | 0.0004219349 | 2.897241e-05 | 8.626644e-05 | 5.794482e-05 | 0.895733 | 10092.11 | 23.75698 | 0.3199695 | 0.0007168927 | 0.319504 | 0.001433785 | 1.154425 | 1.597971 | 0.002981811 | 1.589645 | 0.005963622 | 1.069401 | 0.001821375 | 4.958796e-05 | 0.001461542 | 9.917591e-05 | 1.079683 | 0.0001965194 | 1.343492e-05 | 5.95669e-05 | 2.686985e-05 | 0.8920054 | 21657.205 | 50.60112 | 688.2427 | 3437.31 | 2150.986 | 3.916442 | 0.4229243 | 1002.345
H2O standards
ALV519 | 8.7775 | 0.0112997 | 9.591405e-05 | 0.008095402 | 0.0001918281 | 0.9090727 | 0.479326 | 0.001983015 | 0.4101069 | 0.003966029 | 1.339279 | 0.0003679509 | 2.713789e-05 | -0.003603666 | 5.427578e-05 | 0.9271642 | 0.0002313015 | 2.104305e-05 | -9.397532e-05 | 4.208609e-05 | 0.9065903 | 10735.02 | 22.78544 | 0.007147757 | 6.129986e-05 | 0.005651783 | 0.0001225997 | 0.1078088 | 0.3031766 | 0.0009045213 | 0.2707361 | 0.001809043 | 1.06686 | 0.0002329758 | 1.73147e-05 | -0.001647063 | 3.462939e-05 | 0.9344018 | 0.000146163 | 1.324071e-05 | 5.615352e-06 | 2.648142e-05 | 0.9028008 | 16970.735 | 32.52882 | 13.81971 | 586.2232 | 1933.436 | 0.4500098 | 0.2828854 | 1223.016
ALV519 | 8.71 | 0.0195354 | 0.0001932467 | 0.01743626 | 0.0003864933 | 1.170523 | 0.9075132 | 0.003656197 | 0.8704728 | 0.007312395 | 1.281685 | 0.001054704 | 5.065257e-05 | -0.0007169105 | 0.0001013051 | 0.8748151 | 0.0003290586 | 2.599788e-05 | -0.0001986513 | 5.199576e-05 | 0.8031386 | 7878.31 | 36.32306 | 0.007708688 | 7.353918e-05 | 0.007092795 | 0.0001470784 | 1.160671 | 0.3580931 | 0.0008542448 | 0.3472312 | 0.00170849 | 0.9726005 | 0.0004162256 | 2.000451e-05 | -0.000103041 | 4.000902e-05 | 0.8760386 | 0.0001296261 | 1.019953e-05 | -2.519278e-05 | 2.039906e-05 | 0.800019 | 19960.885 | 44.10972 | 17.67003 | 820.8576 | 2291.72 | 0.9539939 | 0.2976378 | 904.5132
ALV519 | 9.0405 | 0.01659084 | 0.000182991 | 0.01454698 | 0.0003659821 | 1.335844 | 0.7525057 | 0.004148549 | 0.7187552 | 0.008297099 | 1.86796 | 0.0007489457 | 5.408555e-05 | -0.001171726 | 0.0001081711 | 1.224423 | 0.0002984439 | 2.769011e-05 | -0.0001884728 | 5.538021e-05 | 0.9927496 | 9589.1515 | 53.57706 | 0.007832629 | 8.782033e-05 | 0.007212987 | 0.0001756407 | 1.386388 | 0.3551677 | 0.0008408932 | 0.3449308 | 0.001681786 | 0.9712958 | 0.0003537647 | 2.551077e-05 | -0.0002299881 | 5.102155e-05 | 1.223159 | 0.0001409523 | 1.332015e-05 | -7.491948e-06 | 2.664031e-05 | 1.011308 | 20307.38 | 52.183 | 17.5977 | 798.1739 | 2246.267 | 0.7943978 | 0.3165559 | 1060.688
ALV519 | 10.029 | 0.01265737 | 0.0001187708 | 0.01151433 | 0.0002375416 | 1.096612 | 0.6042909 | 0.001931219 | 0.5838644 | 0.003862439 | 1.131198 | 0.000500649 | 3.434018e-05 | -0.0003821746 | 6.868036e-05 | 1.039998 | 0.0001963601 | 1.673263e-05 | -0.0001393083 | 3.346526e-05 | 0.8092619 | 11483.3 | 26.9396 | 0.007560724 | 6.888577e-05 | 0.007095199 | 0.0001377715 | 1.077822 | 0.3609731 | 0.0008867924 | 0.3526466 | 0.001773585 | 0.9851882 | 0.000298976 | 2.041529e-05 | -6.08569e-05 | 4.083058e-05 | 1.035549 | 0.0001173182 | 1.005163e-05 | -1.963435e-05 | 2.010326e-05 | 0.8137368 | 19222.435 | 30.08385 | 14.4928 | 691.9188 | 1916.685 | 0.5732478 | 0.2248342 | 1145.009
JdFD10 | 8.55 | 0.01302653 | 0.0001013415 | 0.009822234 | 0.0002026829 | 0.8506597 | 1.295672 | 0.004303713 | 1.226453 | 0.008607426 | 1.245667 | 0.0009480218 | 4.932861e-05 | -0.003023595 | 9.865721e-05 | 1.001328 | 0.0002257043 | 1.921362e-05 | -9.957251e-05 | 3.842724e-05 | 0.7992809 | 9787.1285 | 31.06367 | 0.007516019 | 5.906211e-05 | 0.006020045 | 0.0001181242 | 0.8706377 | 0.7475502 | 0.002145209 | 0.7151097 | 0.004290418 | 1.291596 | 0.0005465629 | 2.808993e-05 | -0.001333476 | 5.617987e-05 | 0.9894219 | 0.0001299004 | 1.083733e-05 | -1.064725e-05 | 2.167466e-05 | 0.7834002 | 16962.06 | 38.92225 | 14.91138 | 1483.147 | 1983.867 | 1.085194 | 0.2583623 | 1144.693
JdFD10 | 8.6705 | 0.01667792 | 0.0001235497 | 0.01457878 | 0.0002470994 | 0.9405762 | 1.894028 | 0.006128042 | 1.856988 | 0.01225608 | 1.31476 | 0.0009105089 | 5.326986e-05 | -0.0008611059 | 0.0001065397 | 1.142718 | 0.0002175233 | 2.443371e-05 | -0.0003101866 | 4.886741e-05 | 1.072701 | 10485.175 | 38.27475 | 0.007872193 | 5.695846e-05 | 0.007256301 | 0.0001139169 | 0.9380129 | 0.8940023 | 0.00240622 | 0.8831403 | 0.00481244 | 1.433938 | 0.0004301691 | 2.548965e-05 | -8.909746e-05 | 5.09793e-05 | 1.157914 | 0.0001026699 | 1.173468e-05 | -5.214892e-05 | 2.346937e-05 | 1.091625 | 22211.3 | 48.10831 | 20.1685 | 2290.435 | 2561.709 | 1.101072 | 0.2630495 | 1209.293
JdFD10 | 9.0715 | 0.0166643 | 0.0001567707 | 0.01462044 | 0.0003135413 | 0.8503076 | 1.842265 | 0.005781734 | 1.808514 | 0.01156347 | 0.8216587 | 0.0007404842 | 4.96452e-05 | -0.001180188 | 9.929041e-05 | 0.8378859 | 0.0002464646 | 2.272621e-05 | -0.0002404521 | 4.545242e-05 | 1.056363 | 10696.87 | 21.40549 | 0.008012438 |  | 0.007392795 |  |  | 0.8857878 |  | 0.875551 |  |  | 0.0003560356 |  | -0.0002277172 | 0 |  | 0.0001185038 |  | -2.994051e-05 | 0 |  | 22247.39 |  | 19.6501 | 2172.35 | 2452.449 | 0.8731591 | 0.2906245 | 1179.173
KN54Sta51 | 9.867 | 0.03051485 | 0.0003971129 | 0.02788088 | 0.0007942258 | 1.76103 | 3.46246 | 0.02766846 | 3.41785 | 0.05533692 | 2.77659 | 0.001225904 | 7.53921e-05 | -0.001549474 | 0.0001507842 | 1.130265 | 0.0004033129 | 3.9933e-05 | -7.399417e-05 | 7.986599e-05 | 1.049889 | 6946.1635 | 99.5221 | 0.01124021 | 6.189818e-05 | 0.01028279 | 0.0001237964 | 0.7784485 | 1.276353 | 0.001975507 | 1.259964 | 0.003951014 | 0.8028886 | 0.0004511123 | 2.673598e-05 | -0.0005571184 | 5.347196e-05 | 1.090077 | 0.0001491297 | 1.490686e-05 | -2.509258e-05 | 2.981373e-05 | 1.060199 | 18803.57 | 121.6158 | 21.48182 | 2437.5 | 1905.703 | 0.8630108 | 0.2839239 | 703.9793
KN54Sta52 | 10.1885 | 0.03070009 | 0.0003634244 | 0.02806612 | 0.0007268487 | 1.680036 | 2.738511 | 0.01677097 | 2.693902 | 0.03354194 | 2.188585 | 0.001309727 | 4.508451e-05 | -0.00146565 | 9.016903e-05 | 0.6835648 | 0.0003319817 | 3.258946e-05 | -0.0001453254 | 6.517891e-05 | 0.983117 | 7591.1425 | 88.12381 | 0.01152879 | 9.856476e-05 | 0.01057137 | 0.0001971295 | 1.267241 | 1.028716 | 0.001670594 | 1.012327 | 0.003341188 | 0.8446982 | 0.0004906534 | 1.463251e-05 | -0.0005175774 | 2.926502e-05 | 0.5926954 | 0.0001243465 | 1.184735e-05 | -4.987578e-05 | 2.36947e-05 | 0.9543768 | 20180.94 | 103.848 | 22.8737 | 2040.382 | 1980.757 | 0.9758382 | 0.2473495 | 745.0697
KN54Sta52 | 8.7465 | 0.02358428 | 0.0001134179 | 0.02148514 | 0.0002268358 | 0.7040375 | 2.679398 | 0.006136839 | 2.642357 | 0.01227368 | 0.9459562 | 0.0008528671 | 5.538942e-05 | -0.0009187476 | 0.0001107788 | 1.208247 | 0.000243947 | 2.381837e-05 | -0.0002837629 | 4.763674e-05 | 0.9729531 | 10171.41 | 31.24723 | 0.01083219 | 5.994937e-05 | 0.0102163 | 0.0001198987 | 0.8344895 | 1.230551 | 0.002822637 | 1.219689 | 0.005645275 | 1.284613 | 0.0003915294 | 2.534431e-05 | -0.0001277372 | 5.068861e-05 | 1.204834 | 0.0001121941 | 1.115683e-05 | -4.262478e-05 | 2.231365e-05 | 0.9910689 | 22145.77 | 35.66772 | 27.42645 | 3115.904 | 2531.958 | 0.9918094 | 0.2836889 | 1162.912

## Caltech SIMS analyses
American Mineralogist: January 2019 Deposit AM-19-16533
MOSENFELDER ET AL.: NITROGEN INCORPORATION IN SILICATES AND METALS
SIMS analyses at Caltech, December 2016
Sample | 12C | ± smean | 16O1H | ± smean | 18O | ± smean | 19F | ± smean | 30Si | ± smean | 12C/30Si | ± smean | 16O1H/30Si | ± smean | 16O1H/30Si, Blank corrected | ± 2smean | 19F/30Si | ± smean | 19F/30Si, blank corrected | ± 2smean | smean/sPoisson [12C/30Si] | smean/sPoisson [16O1H/30Si] | smean/sPoisson [19F/30Si] | 12C/18O | ± smean | 16O1H/18O | ± smean | 16O1H/18O, blank corrected | ± 2smean | 19F/18O | ± smean | 19F/18O, blank corrected | ± 2smean | smean/sPoisson [12C/18O] | smean/sPoisson [16O1H/18O] | smean/sPoisson [19F/18O]
Hyalophane
Hyalophane | 2.975 | 0.3001644 | 4001.6 | 19.04595 | 38411.2485 | 134.1035 | 10761.874 | 35.36118 | 21790.467 | 101.0495 | 0.000137087 | 1.387973e-05 | 0.1839165 | 0.0007748413 | 0.1831146 | 0.001549683 | 0.4942667 | 0.001871286 | 0.4915587 | 0.003742573 | 1.104324 | 1.433485 | 1.408042 | 7.753985e-05 | 7.847777e-06 | 0.1042151 | 0.0003751125 | 0.1037111 | 0.000750225 | 0.2800738 | 0.000605446 | 0.2786912 | 0.001210892 | 1.103977 | 1.305347 | 0.868486
Hyalophane | 2.4 | 0.286999 | 3574.8 | 22.15818 | 35848.6975 | 131.4427 | 13088.697 | 82.41965 | 19584.27 | 75.44221 | 0.000122522 | 1.452978e-05 | 0.1824571 | 0.001446759 | 0.1816552 | 0.002893517 | 0.6684016 | 0.005645149 | 0.6656936 | 0.0112903 | 1.161784 | 2.552159 | 3.277904 | 6.717753e-05 | 8.094255e-06 | 0.09972897 | 0.0004359752 | 0.09922502 | 0.0008719503 | 0.3650579 | 0.001509599 | 0.3636753 | 0.003019199 | 1.180479 | 1.504209 | 1.774251
Hyalophane | 2.225 | 0.2844084 | 3880.475 | 18.13743 | 37336.5615 | 127.8465 | 14180.415 | 74.47651 | 21323.5405 | 56.01859 | 0.000104505 | 1.333835e-05 | 0.1820719 | 0.0009157723 | 0.18127 | 0.001831545 | 0.6651913 | 0.003774644 | 0.6624833 | 0.007549287 | 1.203962 | 1.687388 | 2.294646 | 5.969818e-05 | 7.644267e-06 | 0.1039466 | 0.0004320941 | 0.1034426 | 0.0008641883 | 0.3797735 | 0.00114308 | 0.3783909 | 0.002286161 | 1.207933 | 1.484841 | 1.337024
Feldspar Standards
[analyses listed in order of collection]
GRR145 | 4.675 | 0.3721824 | 25.15 | 1.057616 | 45073.4885 | 86.50173 | 1767.6562 | 8.846726 | 28505.7285 | 120.6144 | 0.0001642505 | 1.306369e-05 | 0.0008845542 | 3.848012e-05 | 0 | 7.696025e-05 | 0.06205477 | 0.0003544811 | 0.05934676 | 0.0007089622 | 1.087441 | 1.378517 | 1.021182 | 0.0001037629 | 8.22058e-06 | 0.0005586021 | 2.406633e-05 | 0 | 4.813266e-05 | 0.03921317 | 0.0001973908 | 0.03783057 | 0.0003947816 | 1.083264 | 1.365696 | 0.9096857
GRR2651 | 17.15 | 0.793145 | 32.9 | 1.472824 | 45789.6865 | 113.7928 | 5441.92705 | 17.69233 | 27666.1965 | 76.06577 | 0.0006211567 | 2.97122e-05 | 0.001191248 | 5.506938e-05 | 0.0003893533 | 0.0001101388 | 0.19675 | 0.0006375127 | 0.194042 | 0.001275025 | 1.252032 | 1.674937 | 0.9574333 | 0.0003751561 | 1.792707e-05 | 0.0007190886 | 3.279372e-05 | 0.0002151347 | 6.558743e-05 | 0.1188381 | 0.0002804556 | 0.1174555 | 0.0005609112 | 1.251094 | 1.653147 | 0.7211905
GRR1604 | 4.55 | 0.2966923 | 185.4 | 2.293182 | 43798.3325 | 83.22127 | 283.54166 | 3.504547 | 24629.5305 | 114.7852 | 0.0001848115 | 1.222855e-05 | 0.007521877 | 9.129627e-05 | 0.006719982 | 0.0001825925 | 0.01151094 | 0.0001450134 | 0.008802921 | 0.0002900268 | 0.8924794 | 1.037129 | 0.9242106 | 0.000103929 | 6.793618e-06 | 0.004233809 | 5.411696e-05 | 0.003729855 | 0.0001082339 | 0.006473988 | 8.225664e-05 | 0.005091386 | 0.0001645133 | 0.8817654 | 1.095924 | 0.9344518
GRR1604 | 4.025 | 0.3525751 | 201.3 | 2.979624 | 43200.3115 | 163.8458 | 317.76042 | 4.187501 | 25205.5195 | 85.08061 | 0.0001597627 | 1.399681e-05 | 0.007985017 | 0.0001112436 | 0.007183122 | 0.0002224872 | 0.01260668 | 0.0001612776 | 0.009898662 | 0.0003225552 | 1.111461 | 1.239846 | 0.9930098 | 9.341808e-05 | 8.307277e-06 | 0.004659905 | 6.108225e-05 | 0.004155952 | 0.0001221645 | 0.007352428 | 8.871427e-05 | 0.005969826 | 0.0001774285 | 1.128232 | 1.170555 | 0.9390135
GRR1604 | 3.575 | 0.2816189 | 209.825 | 1.999761 | 43488.9585 | 95.41309 | 336.822915 | 3.509167 | 25039.322 | 90.0069 | 0.0001428309 | 1.121126e-05 | 0.008384536 | 8.230463e-05 | 0.007582641 | 0.0001646093 | 0.0134597 | 0.0001599979 | 0.01075168 | 0.0003199958 | 0.9385027 | 0.8915498 | 0.9495741 | 8.231442e-05 | 6.512185e-06 | 0.004826632 | 4.633389e-05 | 0.004322678 | 9.266779e-05 | 0.007743041 | 8.021244e-05 | 0.00636044 | 0.0001604249 | 0.9459793 | 0.8750673 | 0.8298627
GRR1679 | 4.675 | 0.3209259 | 396.025 | 3.982606 | 41093.0195 | 116.7538 | 1220.4687 | 9.761288 | 23912.6545 | 47.77402 | 0.0001956897 | 1.351668e-05 | 0.01656969 | 0.0001708614 | 0.0157678 | 0.0003417229 | 0.05104763 | 0.000397126 | 0.04833961 | 0.000794252 | 0.9443531 | 1.276013 | 1.161602 | 0.0001139271 | 7.844284e-06 | 0.009640154 | 9.209619e-05 | 0.009136201 | 0.0001841924 | 0.02969339 | 0.0002182432 | 0.02831079 | 0.0004364865 | 0.9414461 | 1.190508 | 1.108765
GRR1679 | 4.3 | 0.233396 | 388.225 | 3.168196 | 40903.3855 | 122.2554 | 1204.9479 | 10.12611 | 24230.1025 | 41.44075 | 0.0001774497 | 9.641777e-06 | 0.01602037 | 0.0001274537 | 0.01521848 | 0.0002549074 | 0.04972773 | 0.0004166727 | 0.04701971 | 0.0008333454 | 0.7124686 | 0.9752625 | 1.24392 | 0.0001052441 | 5.820679e-06 | 0.009492335 | 7.228415e-05 | 0.008988381 | 0.0001445683 | 0.02945487 | 0.0002236884 | 0.02807227 | 0.0004473769 | 0.7252578 | 0.9397015 | 1.138457
GRR1280 | 2.825 | 0.257199 | 984.3 | 5.642228 | 45659.1125 | 89.9267 | 202.239595 | 3.806586 | 25865.7285 | 81.3656 | 0.0001091694 | 9.922127e-06 | 0.03806186 | 0.0002671732 | 0.03725996 | 0.0005343464 | 0.007818627 | 0.0001451226 | 0.005110613 | 0.0002902452 | 0.966037 | 1.340694 | 1.152118 | 6.183957e-05 | 5.569623e-06 | 0.02156256 | 0.000109586 | 0.02105861 | 0.0002191719 | 0.004428533 | 8.253984e-05 | 0.003045931 | 0.0001650797 | 0.9573497 | 0.9865259 | 1.158852
GRR1280 | 7.4 | 0.6065433 | 896.575 | 6.036542 | 41612.6035 | 88.80153 | 172.291675 | 3.49786 | 22861.8745 | 113.1397 | 0.0003227225 | 2.624198e-05 | 0.03917397 | 0.0002947209 | 0.03837207 | 0.0005894417 | 0.007535302 | 0.0001572481 | 0.004827288 | 0.0003144962 | 1.398514 | 1.369881 | 1.195741 | 0.0001783685 | 1.498913e-05 | 0.02155628 | 0.0001739439 | 0.02105232 | 0.0003478879 | 0.004139475 | 8.374562e-05 | 0.002756874 | 0.0001674912 | 1.445519 | 1.494941 | 1.161188
GRR1968 | 5.375 | 0.2687079 | 325.525 | 3.107393 | 41529.375 | 108.0459 | 76.8229175 | 1.754268 | 24369.583 | 79.67794 | 0.0002203344 | 1.091122e-05 | 0.01335126 | 0.0001256424 | 0.01254937 | 0.0002512848 | 0.003150618 | 6.894665e-05 | 0.0004426043 | 0.0001378933 | 0.7259564 | 1.059195 | 0.8391314 | 0.0001294459 | 6.419417e-06 | 0.007839725 | 7.230722e-05 | 0.007335771 | 0.0001446144 | 0.001849625 | 4.191182e-05 | 0.000467024 | 8.382365e-05 | 0.7270561 | 1.043964 | 0.8694557
GRR1968 | 4.9 | 0.2915476 | 324.55 | 2.727033 | 40910.364 | 65.10587 | 73.28125 | 2.0672 | 24138.7495 | 94.56971 | 0.0002026965 | 1.204578e-05 | 0.01343682 | 0.000130889 | 0.01263493 | 0.0002617781 | 0.003035223 | 8.666583e-05 | 0.0003272089 | 0.0001733317 | 0.8318118 | 1.094658 | 1.069415 | 0.0001197665 | 7.078923e-06 | 0.007934074 | 6.452585e-05 | 0.007430121 | 0.0001290517 | 0.001791157 | 5.046692e-05 | 0.0004085558 | 0.0001009338 | 0.8273815 | 0.9190702 | 1.055921
GRR1968 | 4.725 | 0.4079393 | 288.8 | 2.918273 | 35625.2595 | 186.9072 | 67.6041665 | 1.153285 | 19232.031 | 227.4507 | 0.0002475718 | 2.23607e-05 | 0.01504291 | 0.0001481961 | 0.01424102 | 0.0002963921 | 0.00352508 | 7.307795e-05 | 0.0008170658 | 0.0001461559 | 1.241378 | 1.042663 | 0.7455775 | 0.0001331525 | 1.17987e-05 | 0.008108211 | 7.279194e-05 | 0.007604257 | 0.0001455839 | 0.001898796 | 3.475156e-05 | 0.0005161949 | 6.950312e-05 | 1.218024 | 0.9568637 | 0.6587515
GRR580 | 2.35 | 0.2297023 | 402.225 | 4.327007 | 38524.165 | 161.5778 | 67.9687495 | 1.636366 | 20039.4785 | 133.4831 | 0.0001171973 | 1.140446e-05 | 0.02007034 | 0.0002274193 | 0.01926844 | 0.0004548385 | 0.003392592 | 8.307958e-05 | 0.0006845776 | 0.0001661592 | 0.94334 | 1.408126 | 0.8831464 | 6.085383e-05 | 5.88349e-06 | 0.01043825 | 0.0001026147 | 0.009934295 | 0.0002052293 | 0.001764764 | 4.316951e-05 | 0.0003821624 | 8.633902e-05 | 0.9373103 | 1.233598 | 0.8829031
GRR580 | 2.1 | 0.1799123 | 400.325 | 3.38889 | 38564.999 | 109.6661 | 67.1354175 | 1.745456 | 20627.7605 | 108.8075 | 0.0001018966 | 8.761243e-06 | 0.01943188 | 0.0002129061 | 0.01862999 | 0.0004258122 | 0.003254754 | 8.097073e-05 | 0.0005467403 | 0.0001619415 | 0.7879522 | 1.359261 | 0.8917245 | 5.448991e-05 | 4.674956e-06 | 0.01038334 | 8.404523e-05 | 0.009879382 | 0.0001680905 | 0.001739842 | 4.365894e-05 | 0.0003572409 | 8.731788e-05 | 0.7862786 | 1.013367 | 0.9001441
GRR580 | 3.125 | 0.2830171 | 385.775 | 3.200632 | 38726.717 | 121.9075 | 68.645834 | 1.910154 | 20709.165 | 49.78849 | 0.0001509358 | 1.371397e-05 | 0.01862158 | 0.0001624861 | 0.01781969 | 0.0003249723 | 0.003313824 | 9.130392e-05 | 0.0006058097 | 0.0001826078 | 1.015682 | 1.063479 | 0.9986175 | 8.089335e-05 | 7.425541e-06 | 0.009960975 | 6.677051e-05 | 0.009457021 | 0.000133541 | 0.001772283 | 4.921343e-05 | 0.0003896821 | 9.842685e-05 | 1.026204 | 0.8241752 | 1.007218
GRR25 | 4.184211 | 0.3134661 | 614.1842 | 4.431283 | 39094.52 | 103.4453 | 427.6316 | 4.178354 | 22950.05 | 51.57876 | 0.0001824332 | 1.370399e-05 | 0.02676788 | 0.0001858942 | 0.02596599 | 0.0003717883 | 0.01863723 | 0.0001914522 | 0.01592921 | 0.0003829045 | 0.9470203 | 1.032551 | 0.8989128 | 0.0001071297 | 8.063282e-06 | 0.01571651 | 0.0001247552 | 0.01521256 | 0.0002495103 | 0.01093543 | 0.000101228 | 0.009552828 | 0.0002024561 | 0.9489694 | 1.193301 | 0.8131112
GRR25 | 3.3 | 0.3724033 | 567.575 | 5.004508 | 37936.8225 | 260.4692 | 431.874995 | 4.480634 | 21173.3845 | 121.0909 | 0.000155762 | 1.777903e-05 | 0.02675227 | 0.0002394652 | 0.02595037 | 0.0004789303 | 0.02038998 | 0.0002469962 | 0.01768196 | 0.0004939924 | 1.311183 | 1.312572 | 1.09199 | 8.727877e-05 | 9.942531e-06 | 0.0149689 | 0.0001402778 | 0.01446495 | 0.0002805556 | 0.01138852 | 0.0001226603 | 0.01000592 | 0.0002453206 | 1.308687 | 1.390516 | 0.9752328
GRR25 | 9.725 | 0.7446962 | 527.8 | 5.140193 | 35972.9685 | 52.59072 | 409.947915 | 4.896053 | 20212.0825 | 105.2762 | 0.000477494 | 3.479129e-05 | 0.02609394 | 0.0003520283 | 0.02529205 | 0.0007040565 | 0.02027851 | 0.0002735981 | 0.01757049 | 0.0005471962 | 1.436348 | 1.908971 | 1.185037 | 0.0002702697 | 2.067791e-05 | 0.01467018 | 0.0001435269 | 0.01416622 | 0.0002870538 | 0.01139937 | 0.0001430135 | 0.01001676 | 0.000286027 | 1.508557 | 1.400311 | 1.106753
GRR1389 | 3.35 | 0.1585294 | 1109.475 | 6.041139 | 37421.1445 | 76.07473 | 178.489585 | 2.706093 | 19979.3745 | 106.6229 | 0.000167386 | 7.926591e-06 | 0.05546496 | 0.0004793109 | 0.05466307 | 0.0009586217 | 0.008931429 | 0.0001418851 | 0.006223415 | 0.0002837701 | 0.5480799 | 1.723517 | 0.9258517 | 8.949627e-05 | 4.29514e-06 | 0.02963943 | 0.0001560401 | 0.02913548 | 0.0003120803 | 0.00476911 | 6.985566e-05 | 0.003386509 | 0.0001397113 | 0.5555003 | 1.076318 | 0.855437
GRR1389 | 2.8 | 0.1754693 | 1097.05 | 7.697906 | 36873.748 | 78.83699 | 178.07291 | 3.591365 | 19520.2595 | 59.96023 | 0.0001432611 | 9.003954e-06 | 0.05615285 | 0.0004234555 | 0.05535095 | 0.000846911 | 0.009122656 | 0.0001918237 | 0.006414642 | 0.0003836473 | 0.6650419 | 1.494639 | 1.223935 | 7.60115e-05 | 4.804037e-06 | 0.02975663 | 0.0001947676 | 0.02925267 | 0.0003895352 | 0.004829361 | 9.89415e-05 | 0.003446759 | 0.000197883 | 0.6688084 | 1.330508 | 1.195067
GRR1389 | 2.65 | 0.2408865 | 1191.675 | 3.826548 | 39440.7285 | 108.0393 | 188.177075 | 3.781752 | 21184.791 | 79.38758 | 0.0001252566 | 1.134098e-05 | 0.05631319 | 0.0001770568 | 0.05551129 | 0.0003541136 | 0.008888671 | 0.0001830584 | 0.006180657 | 0.0003661168 | 0.9320659 | 0.6494531 | 1.232442 | 6.729373e-05 | 6.115653e-06 | 0.03023281 | 0.0001107403 | 0.02972885 | 0.0002214806 | 0.004769293 | 9.632994e-05 | 0.003386691 | 0.0001926599 | 0.9356011 | 0.7756763 | 1.211177
GRR1679 | 3.2 | 0.2600607 | 297.25 | 2.505652 | 32329.3215 | 129.1533 | 965.520795 | 8.711231 | 18535.8835 | 157.6769 | 0.0001713619 | 1.328759e-05 | 0.01603163 | 0.0001083403 | 0.01522974 | 0.0002166805 | 0.05212421 | 0.0005612197 | 0.0494162 | 0.001122439 | 0.8771197 | 0.7248814 | 1.429218 | 9.877654e-05 | 7.924316e-06 | 0.009194756 | 7.383275e-05 | 0.008690802 | 0.0001476655 | 0.02986751 | 0.000278901 | 0.02848491 | 0.0005578021 | 0.9075451 | 0.8673206 | 1.25283
GRR145 | 18.975 | 0.9028282 | 16.15 | 0.9105377 | 35904.4785 | 144.9362 | 1449.1666 | 9.13955 | 22429.4785 | 205.7489 | 0.0008460733 | 3.601317e-05 | 0.0007192358 | 3.744967e-05 | 0 | 7.489934e-05 | 0.06477396 | 0.0006890286 | 0.06206594 | 0.001378057 | 1.171634 | 1.322414 | 1.719695 | 0.0005277142 | 2.410334e-05 | 0.0004493056 | 2.482189e-05 | 0 | 4.964379e-05 | 0.04036931 | 0.0002767029 | 0.03898671 | 0.0005534057 | 1.257652 | 1.403479 | 1.120934
Glass standards and blank forsterite for fluorine calibration
GRR1017 | 5.475 | 0.7967657 | 27.575 | 0.7101473 | 45131.821 | 49.16821 | 59.166666 | 2.053793 | 23408.019 | 51.77428 | 0.00023448 | 3.453049e-05 | 0.001178428 | 3.127988e-05 | 0 | 6.255976e-05 | 0.002528037 | 8.8486e-05 | 0 | 0.000176972 | 2.178779 | 0.8804762 | 1.178235 | 0.00012162 | 1.792792e-05 | 0.0006112059 | 1.600474e-05 | 0 | 3.200948e-05 | 0.001310748 | 4.53495e-05 | 0 | 9.0699e-05 | 2.181183 | 0.8691057 | 1.165354
BCR-2G | 8.1 | 0.4081408 | 3003.5 | 21.83424 | 58164.269 | 288.8663 | 52922.03 | 317.1146 | 37057.239 | 164.8957 | 0.0002186886 | 1.128317e-05 | 0.08101008 | 0.000619903 | 0.07983165 | 0.001239806 | 1.427843 | 0.007795654 | 1.425315 | 0.01559131 | 0.9284931 | 2.453286 | 3.531883 | 0.0001394785 | 7.060418e-06 | 0.05165291 | 0.0002042961 | 0.05104171 | 0.0004085922 | 0.9094262 | 0.001660387 | 0.9081154 | 0.003320774 | 0.9110302 | 1.302632 | 1.331707
BCR-2G | 9.55 | 0.4455925 | 2839.5 | 22.96496 | 57784.8945 | 277.0864 | 49569.374 | 302.5087 | 35801.561 | 85.5316 | 0.0002674906 | 1.272974e-05 | 0.07940018 | 0.0005456837 | 0.07822175 | 0.001091367 | 1.385175 | 0.006927577 | 1.382647 | 0.01385515 | 0.9298698 | 2.145675 | 3.159585 | 0.0001658145 | 8.114307e-06 | 0.04914648 | 0.0002093079 | 0.04853527 | 0.0004186159 | 0.857468 | 0.001722329 | 0.8561573 | 0.003444659 | 0.9562817 | 1.367036 | 1.43765
KL2-G | 7.45 | 0.3819961 | 721.925 | 6.420083 | 53259.0615 | 193.169 | 20081.1965 | 100.2177 | 35364.479 | 81.09046 | 0.0002110715 | 1.099991e-05 | 0.02042693 | 0.0001628021 | 0.0192485 | 0.0003256042 | 0.5679786 | 0.002146349 | 0.5654505 | 0.004292699 | 0.8994407 | 1.326444 | 1.873975 | 0.0001403175 | 7.432177e-06 | 0.01356009 | 9.625266e-05 | 0.01294888 | 0.0001925053 | 0.3768696 | 0.0009019836 | 0.3755588 | 0.001803967 | 0.9142168 | 1.18954 | 1.266422
KL2-G | 8.525 | 0.5566287 | 734.3 | 6.156447 | 53888.332 | 155.9705 | 21070.416 | 90.06113 | 35917.291 | 75.60279 | 0.0002373585 | 1.536898e-05 | 0.02045473 | 0.000182677 | 0.01927631 | 0.000365354 | 0.5867787 | 0.002807908 | 0.5842506 | 0.005615816 | 1.195392 | 1.498993 | 2.416334 | 0.0001586549 | 1.05266e-05 | 0.01362987 | 9.020744e-05 | 0.01301866 | 0.0001804149 | 0.3908439 | 0.0008667345 | 0.3895331 | 0.001733469 | 1.225012 | 1.118508 | 1.195931
KL2-G | 7.925 | 0.5408023 | 719.8 | 3.509273 | 52795.0515 | 111.6717 | 20300.4145 | 79.11804 | 33540.312 | 138.3133 | 0.0002358109 | 1.603453e-05 | 0.02145022 | 0.0001634531 | 0.0202718 | 0.0003269062 | 0.6053121 | 0.004359546 | 0.6027841 | 0.008719091 | 1.210362 | 1.265026 | 3.548894 | 0.0001503347 | 1.026704e-05 | 0.01363833 | 5.376575e-05 | 0.01302712 | 0.0001075315 | 0.384431 | 0.001062955 | 0.3831203 | 0.002125909 | 1.215759 | 0.6596274 | 1.46707
BHVO-2G | 9.25 | 0.4777965 | 1569.375 | 8.914128 | 54079.5835 | 160.0888 | 41235.1545 | 194.1112 | 35540.936 | 99.20634 | 0.000259621 | 1.322055e-05 | 0.04411617 | 0.0003398704 | 0.04293774 | 0.0006797408 | 1.160006 | 0.008252529 | 1.157478 | 0.01650506 | 0.9792484 | 1.847136 | 4.306879 | 0.0001712207 | 8.983864e-06 | 0.02902051 | 0.0001118891 | 0.0284093 | 0.0002237782 | 0.7623559 | 0.002058514 | 0.7610451 | 0.004117029 | 1.009091 | 0.9380574 | 1.809744
BHVO-2G | 9.125 | 0.5304851 | 1697.95 | 13.1931 | 54912.759 | 218.1323 | 41933.801 | 252.3044 | 36100.26 | 86.14082 | 0.0002528198 | 1.452579e-05 | 0.0470711 | 0.0003982387 | 0.04589267 | 0.0007964773 | 1.162055 | 0.007816864 | 1.159527 | 0.01563373 | 1.097389 | 2.104179 | 4.105362 | 0.0001664626 | 9.765352e-06 | 0.0309362 | 0.0001962376 | 0.030325 | 0.0003924752 | 0.7632215 | 0.002295366 | 0.7619107 | 0.004590732 | 1.120579 | 1.602328 | 2.032023
ML3B-G | 10.225 | 0.6771409 | 1146.55 | 49.18778 | 50840.417 | 97.13127 | 8776.9792 | 32.62436 | 30935.9365 | 156.6073 | 0.0003291065 | 2.101293e-05 | 0.03691337 | 0.001425802 | 0.03573494 | 0.002851605 | 0.2837715 | 0.002044515 | 0.2812434 | 0.004089031 | 1.29081 | 7.969873 | 2.610421 | 0.0002010632 | 1.322031e-05 | 0.0225361 | 0.0009438641 | 0.02192489 | 0.001887728 | 0.1726494 | 0.0008140922 | 0.1713386 | 0.001628184 | 1.329473 | 8.765716 | 1.787516
ML3B-G | 8.825 | 0.576143 | 905.45 | 4.716977 | 48355.5725 | 125.8657 | 6938.3333 | 29.99516 | 30000.3115 | 101.6418 | 0.0002940465 | 1.92635e-05 | 0.03017437 | 0.0002001797 | 0.02899594 | 0.0004003593 | 0.2313245 | 0.001670351 | 0.2287964 | 0.003340701 | 1.230477 | 1.224623 | 2.375126 | 0.0001826396 | 1.200585e-05 | 0.01872623 | 9.997913e-05 | 0.01811503 | 0.0001999583 | 0.1434728 | 0.0004946505 | 0.1421621 | 0.000989301 | 1.234817 | 0.9968076 | 1.17677