## TAble EA 5
American Mineralogist: February 2020 Deposit AM-20-27010
Franz et al.: Crystal chemistry of emerald
Table EA 5: Details of XRD Rietveld parameters for refinement
New | unit | cell:
names | a | b | c | alpha | beta | gamma | Volume
values: | 9.219058 | 9.219058 | 9.20849 | 90 | 90 | 120 | 677.785
esds | 0.002397 | 0.002397 | 0.00114 |  |  |  | 0.287
6sigma | 0.014382 | 0.014382 | 0.00684 |  |  |  | 1.722
Atoms:
name | x | y | z | frac | Uiso
O_channel | O-2:
values: | 0 | 0 | 0.25 | 0.092 | 0
sig | :
O2 | O-2:
values: | 0.23378 | 0.3072 | 0 | 1 | 0
sig | :
Si1 | Si+4:
values: | 0.12889 | 0.40453 | 0 | 0.99 | 0.06342
sig | : | 0.00077 | 0.00108 | 0.00331
Fe4 | Fe+2:
values: | 0.3333 | 0.6667 | 0.25 | 0.009 | 0
sig | :
Be1 | Be+2:
values: | 0.5 | 0 | 0.25 | 0.981 | 0.08
sig | :
Li1 | Li+1:
values: | 0.5 | 0 | 0.25 | 0.019 | 0
sig | :
K1 | K+1:
values: | 0 | 0 | 0.25 | 0.004 | 0
sig | :
Mg2 | Mg+2:
values: | 0.3333 | 0.6667 | 0.25 | 0.032 | 0
sig | :
Na1 | Na+1:
values: | 0 | 0 | 0 | 0.324 | 0
sig | :
Li2 | Li+1:
values: | 0.3333 | 0.6667 | 0.25 | 0.019 | 0
sig | :
O1 | O-2:
values: | 0.49739 | 0.14429 | 0.35481 | 1 | 0
sig | :
Mg1 | Mg+2:
values: | 0.5 | 0 | 0.25 | 0 | 0
sig | :
Cr1 | Cr+3:
values: | 0.3333 | 0.6667 | 0.25 | 0.007 | 0
sig | :
Al2 | Al+3:
values: | 0.3333 | 0.6667 | 0.25 | 0.907 | 0.18622
sig | : | 0.01135
Cs15 | Cs+1:
values: | 0 | 0 | 0.25 | 0.02 | 0
sig | :
Al1 | Al+3:
values: | 0.11168 | 0.39485 | 0 | 0.011 | 0.05598
sig | :