## Hoja1
American Mineralogist: June 2020 Deposit AM-20-67122
Velasco et al.: Destinezite from El Laco volcano
Supplemental Table S1 | Electron microprobe analysis (wt. %) of the El Laco destinezite and lipscombite remnants from different lumps. For comparison, some published results of destinezite/diadochite are included.
| Destinezite |  |  | Destinezite/diadochite from the literature | [5 empty] | Lipscombite
| 1 |  | 2 | 3 |  | 4 | 5 | 6 | 7 | 8 |  | 9
| wt% | StdDev | wt% | wt% | StdDev | wt% | wt% | wt% | wt% | wt% | StdDev | wt%
P2O5 | 18.35 | 0.96 | 16.59 | 22.15 | 0.19 | 17.1 | 17.06 | 16.83 | 15.92 | 36.26 | 1.15 | 36.26
SO3 | 17.41 | 1.58 | 18.71 | 15.94 | 0.58 | 20.7 | 19.78 | 17.21 | 19.16 | 0.2 | 0.21 | n.d.
FeO(t) | 34.89 | 1.9 | 35.59 |  |  | 32.57 | 34.61 | 34.01 | 34.84 | 53.6 | 1.14 | 55.05
Fe2O3* | 38.77 |  | 37.33 | 47.7 | 1.19 | 36.2 | 38.46 | 37.8 | 38.72 | 39.91 |  | 40.79
FeO* |  |  |  | 0.86 | 0.02 |  |  |  |  | 17.69 |  | 18.35
CaO | 0.44 | 0.17 | n.d. | 0.57 | 0.4 | n.d. | n.d. | n.d. | n.d. | 0.64 | 0.5 | 0
SiO2 | 0.5 | 0.18 | n.d. | 0.28 | 0.12 | n.d. | n.d. | n.d. | n.d. | 0.63 | 0.19 | 0
Al2O3 | 0.22 | 0.3 | n.d. | n.d. |  | 2.7 | 0.33 | n.d. | 0.72 | 0.25 | 0.19 | 0
MgO | 0.04 | 0.06 | n.d. | 0.04 | 0.02 | 0.3 | n.d. | n.d. | n.d. | 0.06 | 0.4 | n.d.
MnO | 0.01 | 0.01 | n.d. | n.d. |  | n.d. | n.d. | n.d. | n.d. | 0.33 | 0.9 | n.d.
Rem. |  |  |  | 1 |  |  |  | 0.89 | 0.69 |  |  | n.d.
H2O | 24.26 |  | 27.37 | 10.21(*) | 0.74 | 23 | 24.37 | 26.8(#) | 24.68 | 4.66 |  | 4.6
Total | 100 |  | 100 | 97.89 |  | 100 | 100 | 72.73 | 99.89 | 100 |  | 100
| Number of ions on the basis of 15 oxygens | [8 empty] | Ions on the basis of 10 oxygens
P | 1.14 | 0.15 | 1 | 1.64 | 0.01 | 1.058 |  | 1.04 | 0.99 | 1.99 | 0.29 | 2
S | 0.96 | 0.11 | 1 | 1.05 | 1.04 | 1.14 |  | 0.938 | 1.06 | 0.01 | 0
Fe3+ | 2.14 | 0.26 | 2 | 3.08 | 0.1 | 1.99 |  | 2.066 | 2.14 | 1.94 | 0.26 | 2
Fe2+ |  |  |  | 0.06 | 0 | 0.08 |  |  |  | 0.97 | 0.13 | 1
Ca | 0.03 | 0.02 |  | 0.05 | 0.04 |  |  |  |  | 0.04 | 0.07
Al | 0.01 | 0.04 |  |  |  | 0.17 |  |  | 0.05 | 0.01 | 0
Mg | 0 | 0 |  | 0 | 0 |  |  |  |  | 0 | 0
Mn | 0 | 0 | [7 empty] | 0.01 | 0
OH | 1 |  | 1 | 1 |  | 1 |  | 1 | 1 | 2.02 |  | 2
H2O | 5.43 |  | 6 | 2.48 |  | 5.11 |  | 6 | 5.55