## Sheet1
Distance | SiO2 | TiO2 | Al2O3 | Cr2O3 | FeO | MnO | NiO | MgO | CaO | Total | Fo
0 | 37.77 | 0.0302 | 0.0309 | 0 | 19.81 | 0.3082 | 0.1265 | 41.7 | 0.3199 | 100.0957 | 78.95781
5 | 38.05 | 0.0093 | 0.0459 | 0.0168 | 19.59 | 0.2737 | 0.1375 | 41.74 | 0.301 | 100.1642 | 79.15858
10 | 38.11 | 0.0301 | 0.0902 | 0.0312 | 19.31 | 0.2822 | 0.139 | 41.59 | 0.3138 | 99.8965 | 79.33612
15 | 38.43 | 0 | 0.0379 | 0.0003 | 19.24 | 0.2616 | 0.1513 | 42 | 0.3207 | 100.4418 | 79.55561
20 | 38.58 | 0.0058 | 0.0196 | 0.002 | 18.93 | 0.291 | 0.128 | 42.14 | 0.311 | 100.4074 | 79.87209
25 | 38.34 | 0 | 0.0368 | 0.0071 | 18.88 | 0.2681 | 0.1452 | 42.57 | 0.3113 | 100.5585 | 80.07704
30 | 38.51 | 0 | 0.0414 | 0.0111 | 18.6 | 0.2724 | 0.1305 | 42.63 | 0.3149 | 100.5103 | 80.3366
35 | 38.29 | 0.0123 | 0.0445 | 0.0027 | 18.21 | 0.2512 | 0.1263 | 42.82 | 0.3343 | 100.0913 | 80.73845
40 | 38.27 | 0.0011 | 0.025 | 0.0047 | 17.94 | 0.278 | 0.1518 | 43.22 | 0.3299 | 100.2205 | 81.11256
45 | 38.38 | 0 | 0.0377 | 0.0061 | 17.73 | 0.2775 | 0.15 | 43.09 | 0.3252 | 99.9965 | 81.24643
50 | 38.57 | 0.0122 | 0.0225 | 0.0078 | 17.51 | 0.253 | 0.1548 | 43.47 | 0.2999 | 100.3002 | 81.5683
55 | 38.44 | 0.0041 | 0.0171 | 0.0325 | 17.16 | 0.2782 | 0.1759 | 43.39 | 0.3152 | 99.813 | 81.84257
60 | 39.01 | 0 | 0.0423 | 0.0248 | 16.94 | 0.1998 | 0.1661 | 43.62 | 0.3568 | 100.3598 | 82.11132
65 | 38.89 | 0 | 0.0402 | 0.0129 | 16.68 | 0.2581 | 0.1664 | 43.75 | 0.3363 | 100.1339 | 82.38062
70 | 37.84 | 0.0148 | 0.195 | 0.0265 | 16.04 | 0.2384 | 0.1764 | 42.42 | 0.3306 | 97.2817 | 82.5001
75 | 39.04 | 0.0048 | 0.0448 | 0.0242 | 16.19 | 0.2541 | 0.198 | 44.14 | 0.3405 | 100.2364 | 82.93521
80 | 39.25 | 0.0144 | 0.033 | 0.0386 | 15.99 | 0.2494 | 0.1583 | 44.25 | 0.3392 | 100.3229 | 83.14532
85 | 39.3 | 0.0184 | 0.0377 | 0.0201 | 15.79 | 0.2607 | 0.1613 | 44.41 | 0.3306 | 100.3288 | 83.37107
90 | 39.18 | 0.0053 | 0.032 | 0.0454 | 15.74 | 0.2285 | 0.1981 | 44.57 | 0.3235 | 100.3228 | 83.46469
95 | 39.27 | 0.0009 | 0.0374 | 0.0437 | 15.46 | 0.2638 | 0.1879 | 44.71 | 0.3308 | 100.3045 | 83.75364
100 | 39.27 | 0.0138 | 0.0315 | 0.0468 | 15.27 | 0.2227 | 0.154 | 44.68 | 0.3159 | 100.0047 | 83.91214
105 | 39.31 | 0 | 0.046 | 0.0486 | 15.06 | 0.2372 | 0.1854 | 44.91 | 0.3346 | 100.1318 | 84.16675
110 | 39.17 | 0.0122 | 0.0396 | 0.0287 | 14.9 | 0.241 | 0.1961 | 44.85 | 0.3328 | 99.7704 | 84.29088
115 | 39.37 | 0.0021 | 0.0444 | 0.0446 | 14.68 | 0.2192 | 0.1743 | 45.09 | 0.3293 | 99.9539 | 84.55666
120 | 39.29 | 0 | 0.0468 | 0.035 | 14.56 | 0.2287 | 0.2039 | 45.11 | 0.3447 | 99.8191 | 84.6693
125 | 39.22 | 0 | 0.0486 | 0.0556 | 14.38 | 0.2028 | 0.1634 | 45.29 | 0.3319 | 99.6923 | 84.88125
130 | 39.26 | 0.0033 | 0.0494 | 0.0556 | 14.33 | 0.237 | 0.1853 | 45.35 | 0.3226 | 99.7932 | 84.94284
135 | 39.52 | 0 | 0.0252 | 0.0378 | 14.42 | 0.2198 | 0.1746 | 45.67 | 0.3249 | 100.3923 | 84.95269
140 | 39.53 | 0.0061 | 0.0622 | 0.0481 | 14.08 | 0.2167 | 0.1739 | 45.58 | 0.3482 | 100.0452 | 85.23035
145 | 39.47 | 0.0119 | 0.0513 | 0.0522 | 14.2 | 0.2167 | 0.1751 | 45.83 | 0.3364 | 100.3436 | 85.19234
150 | 39.62 | 0.0108 | 0.039 | 0.0351 | 13.97 | 0.2065 | 0.1997 | 45.66 | 0.347 | 100.0881 | 85.35075
155 | 39.55 | 0 | 0.0434 | 0.0467 | 13.99 | 0.2103 | 0.1764 | 45.63 | 0.3498 | 99.9966 | 85.32463
160 | 39.58 | 0 | 0.0528 | 0.0275 | 13.69 | 0.2102 | 0.1702 | 45.7 | 0.3442 | 99.7749 | 85.61288
165 | 39.59 | 0 | 0.0464 | 0.0578 | 13.76 | 0.2504 | 0.1733 | 45.62 | 0.34 | 99.8379 | 85.52827
170 | 39.45 | 0.0133 | 0.046 | 0.0491 | 13.8 | 0.2177 | 0.19 | 45.68 | 0.3426 | 99.7887 | 85.5086
175 | 39.69 | 0.0196 | 0.0471 | 0.064 | 13.79 | 0.2236 | 0.1963 | 45.81 | 0.3214 | 100.162 | 85.55274
180 | 39.74 | 0.0211 | 0.0404 | 0.0547 | 13.76 | 0.2226 | 0.1736 | 45.97 | 0.3362 | 100.3186 | 85.62262
185 | 39.53 | 0.0182 | 0.0424 | 0.0313 | 13.69 | 0.2118 | 0.1882 | 45.97 | 0.3358 | 100.0177 | 85.68529
190 | 39.62 | 0 | 0.05 | 0.0385 | 13.59 | 0.2258 | 0.1885 | 46.04 | 0.335 | 100.0878 | 85.79353
195 | 39.62 | 0.0153 | 0.0572 | 0.0489 | 13.67 | 0.2237 | 0.1755 | 45.93 | 0.3263 | 100.0669 | 85.69254
200 | 39.33 | 0.005 | 0.0386 | 0.0392 | 13.6 | 0.2487 | 0.1947 | 45.94 | 0.3328 | 99.729 | 85.75803
205 | 39.41 | 0.0035 | 0.0513 | 0.0375 | 13.46 | 0.1878 | 0.2055 | 45.99 | 0.3443 | 99.6899 | 85.89712
210 | 39.42 | 0.0232 | 0.036 | 0.0729 | 13.64 | 0.1931 | 0.1812 | 45.99 | 0.3342 | 99.8906 | 85.73543
215 | 39.45 | 0.0078 | 0.0405 | 0.0513 | 13.54 | 0.206 | 0.1828 | 45.87 | 0.3302 | 99.6786 | 85.79337
220 | 39.3 | 0 | 0.0385 | 0.0475 | 13.56 | 0.2301 | 0.1739 | 46.03 | 0.324 | 99.704 | 85.8178