## Table S1
American Mineralogist: November 2021 Online Materials AM-21-117689 (use tabs to navigate to other tables)
LI ET AL.: METALLIC CU IN TYPE-3 ORDINARY AND CO CHONDRITES
Table S1 Mean compositions (with 1σ standard deviation) and individual analyses of kamacite (wt%) in CO3 and type-3 ordinary chondrites
Mean compositions (with 1σ standard deviation) of kamacite (wt%) in CO3 chondrites
subtype | CO3.00 |  |  | CO3.05 |  |  | CO3.1 |  |  | CO3.1 |  |  | CO3.2
sample | DOM 08006 |  |  | Yamato-81020 |  |  | MIL 11213 |  |  | DOM 08351 |  |  | Kainsaz
no. of grains | 15 |  |  | 8 |  |  | 12 |  |  | 4 |  |  | 13
Cr | 0.36 | ± | 0.26 | 0.44 | ± | 0.34 | 0.38 | ± | 0.19 | 0.75 | ± | 0.44 | 0.42 | ± | 0.3
Si | 0.04 | ± | 0.03 | 0.03 | ± | 0.02 | 0.07 | ± | 0.04 | 0.09 | ± | 0.03 | 0.04 | ± | 0.02
Ni | 5.5 | ± | 1.1 | 5.4 | ± | 1.3 | 4.3 | ± | 0.8 | 3.4 | ± | 0.2 | 3.4 | ± | 0.6
Fe | 93.8 | ± | 1.1 | 94 | ± | 1.6 | 94.7 | ± | 1.2 | 95.1 | ± | 0.2 | 95.6 | ± | 1
Co | 0.37 | ± | 0.27 | 0.73 | ± | 0.62 | 0.76 | ± | 0.44 | 0.41 | ± | 0.37 | 0.54 | ± | 0.25
Cu | <0.06 |  |  | <0.06 |  |  | <0.06 |  |  | <0.06 |  |  | <0.06
Total | 100 | ± | 0.6 | 100.6 | ± | 0.5 | 100.2 | ± | 0.6 | 99.8 | ± | 0.3 | 100.1 | ± | 0.9
subtype | CO3.4 |  |  | CO3.5 |  |  | CO3.6 |  |  | CO3.6 |  |  | CO3.7
sample | Felix |  |  | Lancé |  |  | Moss |  |  | Warrenton |  |  | Isna
no. of grains | 10 |  |  | 11 |  |  | 15 |  |  | 15 |  |  | 11
Cr | 0.17 | ± | 0.17 | 0.19 | ± | 0.23 | 0.08 | ± | 0.09 | 0.04 | ± | 0.05 | 0.08 | ± | 0.19
Si | 0.03 | ± | 0.02 | 0.05 | ± | 0.08 | 0.04 | ± | 0.07 | 0.02 | ± | 0.02 | <0.02
Ni | 3.9 | ± | 0.7 | 4.1 | ± | 0.7 | 4.7 | ± | 0.8 | 4.9 | ± | 0.7 | 5.3 | ± | 0.5
Fe | 94.8 | ± | 0.7 | 95.1 | ± | 0.7 | 93.8 | ± | 0.7 | 93.5 | ± | 0.8 | 93.7 | ± | 0.6
Co | 1.7 | ± | 0.3 | 0.92 | ± | 0.51 | 1 | ± | 0.3 | 2.2 | ± | 0.9 | 1.7 | ± | 0.5
Cu | <0.06 |  |  | <0.06 |  |  | <0.06 |  |  | <0.06 |  |  | <0.06
Total | 100.7 | ± | 0.6 | 100.4 | ± | 0.6 | 99.6 | ± | 0.7 | 100.7 | ± | 0.6 | 100.9 | ± | 0.8
Mean compositions (with 1σ standard deviation) of kamacite (wt%) in type-3 ordinary chondrites
subtype | LL3.00 |  |  | LL3.2 |  |  | LL3.6 |  |  | LL3.8
sample | Semarkona |  |  | DOM 10490 |  |  | NWA 6696 |  |  | NWA 6582
no. of grains | 8 |  |  | 10 |  |  | 7 |  |  | 7
Cr | 0.38 | ± | 0.25 | 0.08 | ± | 0.14 | 0.08 | ± | 0.14 | 0.07 | ± | 0.13
Si | 0.17 | ± | 0.35 | 0.03 | ± | 0.02 | 0.03 | ± | 0.03 | 0.02 | ± | 0.01
Ni | 5 | ± | 2.1 | 4.7 | ± | 0.5 | 5.3 | ± | 2 | 5.5 | ± | 0.4
Fe | 94.4 | ± | 2.5 | 94.8 | ± | 0.7 | 94.7 | ± | 2.2 | 94.7 | ± | 0.6
Co | － |  | 0 | 1.3 | ± | 0.3 | 0.86 | ± | 0.21 | 0.8 | ± | 0.06
Cu | <0.06 |  |  | <0.06 |  |  | <0.06 |  |  | <0.06
Total | 100 | ± | 0.4 | 100.9 | ± | 0.4 | 101 | ± | 0.4 | 101.1 | ± | 0.2
Co content not detected for Semarkona.
Mg contents for all spots below detection limit and not listed here.
CO3.00 DOM 08006
Element | 1 | 2 | 3 | 4 | 5 | 6 | 7 | 8 | 9 | 10 | 11 | 12 | 13 | 14 | 15 | Average | S.D.
Cr | 0.052 | 0.276 | 0.174 | 0.536 | 0.596 | 0.822 | 0.164 | 0.604 | 0.603 | 0.377 | 0.016 | 0.074 | 0.304 | 0.688 | 0.133 | 0.3612667 | 0.2613535
Si | 0.018 | 0.015 | 0.057 | 0.027 | 0.039 | 0.054 | 0.104 | 0.05 | 0.024 | 0.016 | 0.02 | 0.005 | 0.062 | 0.018 | 0.058 | 0.0378 | 0.02623574
Ni | 5.971 | 5.884 | 5.012 | 5.527 | 5.002 | 4.957 | 4.539 | 7.898 | 4.468 | 5.955 | 5.707 | 5.97 | 3.304 | 4.974 | 6.535 | 5.446867 | 1.051825
Fe | 93.185 | 92.712 | 93.17 | 93.8 | 94.556 | 93.439 | 95.327 | 91.338 | 94.411 | 94.026 | 94.243 | 93.667 | 95.634 | 93.913 | 93.166 | 93.77247 | 1.050821
Co | 0.532 | 0.355 | 0.32 | 0.196 | 0.834 | 0.083 | 0.26 | 0.091 | 0.072 | 0.563 | 0.529 | 0.899 | 0.284 | 0.513 | 0.091 | 0.3748 | 0.2650292
Cu | 0.02 | 0.091 | 0.017 | 0 | 0 | 0.135 | 0.068 | 0 | 0.113 | 0 | 0 | 0.128 | 0.016 | 0.032 | 0 | 0.04133333 | 0.05114778
Total | 99.778 | 99.333 | 98.75 | 100.086 | 101.027 | 99.49 | 100.462 | 99.981 | 99.691 | 100.937 | 100.515 | 100.743 | 99.604 | 100.138 | 99.983 | 100.0345 | 0.6291541
CO3.05 Y-81020
Element | 1 | 2 | 3 | 4 | 5 | 6 | 7 | 8 | Average | S.D.
Cr | 0.252 | 1.032 | 0.442 | 0.869 | 0.186 | 0.281 | 0.427 | 0.028 | 0.439625 | 0.3442511
Si | 0.019 | 0.069 | 0.015 | 0.015 | 0.022 | 0.001 | 0.02 | 0.046 | 0.025875 | 0.0214372
Ni | 4.459 | 4.635 | 4.73 | 4.869 | 4.948 | 5.232 | 5.408 | 8.573 | 5.35675 | 1.335618
Fe | 95.296 | 94.524 | 94.3 | 94.013 | 94.303 | 94.324 | 95.029 | 90.276 | 94.008125 | 1.566052
Co | 1.19 | 0 | 0.953 | 0.687 | 0.216 | 0.451 | 0.42 | 1.924 | 0.730125 | 0.6164241
Cu | 0 | 0 | 0 | 0.029 | 0 | 0.028 | 0.067 | 0.02 | 0.018 | 0.02367036
Total | 101.216 | 100.26 | 100.44 | 100.482 | 99.675 | 100.317 | 101.371 | 100.867 | 100.5785 | 0.5519221
CO3.1 MIL11213
Element | 1 | 2 | 3 | 4 | 5 | 6 | 7 | 8 | 9 | 10 | 11 | 12 | Average | S.D.
Cr | 0.368 | 0.09 | 0.745 | 0.348 | 0.506 | 0.635 | 0.132 | 0.25 | 0.478 | 0.27 | 0.291 | 0.415 | 0.3773333 | 0.1927228
Si | 0.073 | 0.094 | 0.115 | 0.071 | 0.055 | 0.046 | 0.134 | 0.073 | 0.044 | 0.064 | 0.014 | 0 | 0.06525 | 0.03813165
Ni | 3.079 | 3.249 | 3.328 | 4.067 | 4.17 | 4.248 | 4.442 | 4.54 | 4.798 | 4.805 | 4.927 | 5.868 | 4.293417 | 0.8003491
Fe | 96.388 | 97.19 | 94.718 | 95.398 | 94.5 | 94.757 | 93.964 | 93.257 | 93.492 | 94.562 | 94.453 | 93.417 | 94.67467 | 1.182519
Co | 0.315 | 0 | 1.436 | 1.113 | 1.163 | 0.836 | 1.3 | 0.741 | 0.565 | 0.35 | 0.861 | 0.479 | 0.76325 | 0.4382316
Cu | 0 | 0 | 0.084 | 0.024 | 0 | 0 | 0 | 0 | 0.035 | 0.05 | 0.057 | 0.032 | 0.0235 | 0.02860864
Total | 100.223 | 100.623 | 100.426 | 101.021 | 100.394 | 100.522 | 99.972 | 98.861 | 99.412 | 100.101 | 100.603 | 100.211 | 100.1974 | 0.5787129
CO3.1 DOM 08351
Element | 1 | 2 | 3 | 4 | Average | S.D.
Cr | 0.982 | 1.183 | 0.644 | 0.174 | 0.74575 | 0.4413059
Si | 0.101 | 0.043 | 0.114 | 0.104 | 0.0905 | 0.03215069
Ni | 3.193 | 3.27 | 3.39 | 3.678 | 3.38275 | 0.2128714
Fe | 95.227 | 94.845 | 95.27 | 94.896 | 95.0595 | 0.219931
Co | 0.084 | 0.791 | 0.105 | 0.654 | 0.4085 | 0.3669646
Cu | 0 | 0 | 0 | 0 | 0 | 0
Total | 99.587 | 100.132 | 99.523 | 99.506 | 99.687 | 0.2987094
CO3.2 Kainsaz
Element | 1 | 2 | 3 | 4 | 5 | 6 | 7 | 8 | 9 | 10 | 11 | 12 | 13 | Average | S.D.
Cr | 0.119 | 0.51 | 0.669 | 0.034 | 0.248 | 0.104 | 0.781 | 0.023 | 0.541 | 0.48 | 0.755 | 0.856 | 0.318 | 0.4183077 | 0.2969283
Si | 0.037 | 0.038 | 0.053 | 0.029 | 0.028 | 0.015 | 0.034 | 0.07 | 0.067 | 0.03 | 0.075 | 0.071 | 0.017 | 0.04338462 | 0.02121925
Ni | 3.645 | 4.052 | 3.779 | 4.314 | 3.206 | 2.943 | 2.506 | 4.387 | 2.772 | 2.762 | 3.191 | 3.414 | 3.505 | 3.421231 | 0.6010079
Fe | 96.806 | 95.655 | 95.351 | 95.187 | 95.416 | 96.708 | 95.73 | 94.876 | 96.602 | 97.132 | 94.321 | 93.575 | 95.665 | 95.61723 | 1.023901
Co | 0.6006828 | 0.5777329 | 0.4870102 | 0.1631598 | 0.5429509 | 1.063772 | 0.1776644 | 0.7414436 | 0.4068689 | 0.6273854 | 0.2919499 | 0.8206305 | 0.4567237 | 0.5352289 | 0.2530508
Cu | 0 | 0.104 | 0 | 0 | 0.002 | 0 | 0.049 | 0 | 0.077 | 0.028 | 0 | 0.017 | 0.04 | 0.02438462 | 0.03426986
Total | 101.2077 | 100.9367 | 100.339 | 99.72716 | 99.44295 | 100.8338 | 99.27766 | 100.0974 | 100.4659 | 101.0594 | 98.63395 | 98.75363 | 100.0017 | 100.0598 | 0.8551075
CO3.4 Felix
Element | 1 | 2 | 3 | 4 | 5 | 6 | 7 | 8 | 9 | 10 | Average | S.D.
Cr | 0.081 | 0.218 | 0.07 | 0.01 | 0.346 | 0.176 | 0.03 | 0.242 | 0.01 | 0.531 | 0.1714 | 0.1691555
Si | 0.022 | 0.031 | 0.045 | 0.047 | 0.058 | 0.048 | 0.035 | 0.011 | 0.032 | 0.012 | 0.0341 | 0.01575119
Ni | 3.526 | 4.925 | 4.16 | 3.355 | 3.109 | 4.832 | 3.594 | 3.263 | 4.885 | 3.363 | 3.9012 | 0.7308606
Fe | 96.066 | 94.595 | 94.639 | 94.872 | 94.235 | 94.241 | 96.122 | 95.122 | 93.875 | 94.697 | 94.8464 | 0.7456291
Co | 1.695358 | 1.5517 | 1.38066 | 2.137447 | 2.015028 | 1.613023 | 1.459307 | 1.902219 | 1.970357 | 1.320607 | 1.704571 | 0.2863194
Cu | 0 | 0 | 0 | 0.068 | 0 | 0.035 | 0 | 0 | 0.08 | 0 | 0.0183 | 0.03144678
Total | 101.3904 | 101.3207 | 100.2947 | 100.4894 | 99.76303 | 100.945 | 101.2403 | 100.5402 | 100.8524 | 99.92361 | 100.676 | 0.5721435
CO3.5 Lancé
Element | 1 | 2 | 3 | 4 | 5 | 6 | 7 | 8 | 9 | 10 | 11 | Average | S.D.
Cr | 0.318 | 0.068 | 0.776 | 0.007 | 0 | 0.377 | 0.066 | 0.192 | 0.21 | 0.02 | 0.086 | 0.1927273 | 0.231222
Si | 0.025 | 0.018 | 0.278 | 0.025 | 0.01 | 0.038 | 0.039 | 0.017 | 0 | 0.063 | 0.016 | 0.04809091 | 0.07810052
Ni | 3.952 | 4.704 | 3.19 | 3.698 | 5.525 | 3.611 | 3.795 | 3.592 | 4.896 | 4.262 | 3.837 | 4.096545 | 0.6874705
Fe | 95.746 | 94.71 | 94.021 | 95.547 | 94.162 | 95.94 | 94.637 | 96.076 | 94.265 | 95.338 | 95.418 | 95.07818 | 0.7440169
Co | 0 | 0.678595 | 0.7382236 | 1.638831 | 1.138095 | 0.5914729 | 1.707662 | 1.371349 | 0.687001 | 0.8960221 | 0.642 | 0.9172047 | 0.506569
Cu | 0.024 | 0 | 0.043 | 0 | 0 | 0.065 | 0 | 0 | 0.013 | 0 | 0 | 0.01318182 | 0.02215319
Total | 100.092 | 100.283 | 99.211 | 101.022 | 100.925 | 100.731 | 100.383 | 101.369 | 100.169 | 100.667 | 100.034 | 100.4442 | 0.5891288
CO3.6 Warrenton
Element | 1 | 2 | 3 | 4 | 5 | 6 | 7 | 8 | 9 | 10 | 11 | 12 | 13 | 14 | 15 | Average | S.D.
Cr | 0 | 0.013 | 0.038 | 0 | 0.059 | 0.06 | 0.2 | 0 | 0.04 | 0 | 0.075 | 0.011 | 0 | 0.081 | 0 | 0.03846667 | 0.05372266
Si | 0.014 | 0.027 | 0.008 | 0.017 | 0.053 | 0.011 | 0.047 | 0 | 0.028 | 0 | 0 | 0.023 | 0 | 0 | 0.065 | 0.01953333 | 0.02109796
Ni | 4.66 | 5.474 | 4.699 | 4.417 | 3.95 | 4.247 | 4.98 | 6.398 | 4.37 | 5.128 | 4.188 | 5.054 | 5.28 | 5.312 | 5.837 | 4.932933 | 0.6697263
Fe | 93.388 | 93.901 | 91.594 | 93.351 | 94.282 | 91.624 | 93.317 | 93.235 | 93.455 | 94.025 | 93.735 | 94.253 | 94.283 | 93.759 | 93.983 | 93.479 | 0.839631
Co | 2.707801 | 1.635333 | 3.705438 | 3.241835 | 2.039985 | 4.07541 | 1.867866 | 1.992941 | 2.90474 | 1.41022 | 1.369 | 1.183 | 1.331 | 1.679 | 1.382 | 2.168371 | 0.9316042
Cu | 0 | 0 | 0 | 0.037 | 0 | 0 | 0.064 | 0 | 0 | 0 | 0.001 | 0.003 | 0 | 0.061 | 0.053 | 0.0146 | 0.02508215
Total | 100.7698 | 101.0503 | 100.0444 | 101.0638 | 100.384 | 100.0174 | 100.4759 | 101.6259 | 100.7977 | 100.5632 | 99.368 | 100.527 | 100.894 | 100.892 | 101.32 | 100.6529 | 0.5619599
CO3.6 Moss
Element | 1 | 2 | 3 | 4 | 5 | 6 | 7 | 8 | 9 | 10 | 11 | 12 | 13 | 14 | 15 | Average | S.D.
Cr | 0 | 0.104 | 0.08 | 0.146 | 0.096 | 0.061 | 0.029 | 0 | 0.069 | 0.27 | 0.042 | 0.025 | 0 | 0.026 | 0.308 | 0.08373333 | 0.09362956
Si | 0.011 | 0.268 | 0.012 | 0 | 0.013 | 0.056 | 0 | 0.034 | 0.007 | 0.066 | 0.032 | 0.042 | 0.02 | 0.017 | 0.039 | 0.04113333 | 0.06577762
Ni | 5.387 | 4.311 | 3.278 | 4.405 | 4.491 | 4.312 | 5.143 | 5.822 | 5.146 | 4.545 | 3.434 | 5.169 | 5.292 | 5.651 | 3.577 | 4.6642 | 0.7983995
Fe | 94.302 | 93.018 | 94.117 | 94.099 | 94.193 | 94.051 | 92.269 | 92.949 | 93.655 | 93.637 | 94.166 | 93.425 | 93.809 | 94.181 | 95.061 | 93.79547 | 0.6759258
Co | 0.8019672 | 1.508139 | 1.302136 | 0.8101524 | 1.166067 | 1.086196 | 1.087822 | 1.019202 | 0.8235575 | 1.224574 | 0.7670913 | 0.6007673 | 1.357417 | 0.541 | 1.158 | 1.016939 | 0.283111
Cu | 0.084 | 0.06 | 0.058 | 0 | 0.014 | 0 | 0 | 0.039 | 0.049 | 0.048 | 0 | 0 | 0 | 0.014 | 0 | 0.0244 | 0.02891811
Total | 100.586 | 99.26914 | 98.84714 | 99.46015 | 99.97307 | 99.5662 | 98.52882 | 99.8632 | 99.74956 | 99.79057 | 98.44109 | 99.26177 | 100.4784 | 100.43 | 100.143 | 99.62587 | 0.6700993
CO3.7 Isna
Element | 1 | 2 | 3 | 4 | 5 | 6 | 7 | 8 | 9 | 10 | 11 | Average | S.D.
Cr | 0 | 0 | 0.305 | 0.58 | 0 | 0 | 0 | 0 | 0 | 0 | 0 | 0.08045455 | 0.1892677
Si | 0.023 | 0 | 0.003 | 0 | 0.025 | 0.035 | 0 | 0.037 | 0 | 0 | 0 | 0.01118182 | 0.01543255
Ni | 4.879 | 5.967 | 5.252 | 4.856 | 4.858 | 4.867 | 5.021 | 5.499 | 5.547 | 5.711 | 6.116 | 5.324818 | 0.4701995
Fe | 93.628 | 93.695 | 94.568 | 93.873 | 93.539 | 92.992 | 93.949 | 92.97 | 94.986 | 93.158 | 93.572 | 93.72091 | 0.6220758
Co | 1.755 | 1.749 | 2.247 | 1.376 | 1.345 | 1.885 | 1.702 | 2.766 | 1.278 | 2.059 | 1.07 | 1.748364 | 0.4882987
Cu | 0.093 | 0 | 0.006 | 0 | 0.052 | 0.008 | 0.074 | 0.063 | 0.005 | 0 | 0 | 0.02736364 | 0.03561818
Total | 100.378 | 101.411 | 102.381 | 100.685 | 99.819 | 99.787 | 100.746 | 101.335 | 101.816 | 100.928 | 100.758 | 100.9131 | 0.7906694
LL3.0 Semarkona
Element | 1 | 2 | 3 | 4 | 5 | 6 | 7 | 8 | Average | S.D.
Cr | 0.51 | 0.017 | 0.109 | 0.669 | 0.174 | 0.532 | 0.405 | 0.607 | 0.377875 | 0.2459062
Si | 0.153 | 0.076 | 0.013 | 0.027 | 0.033 | 0.022 | 0.013 | 1.03 | 0.170875 | 0.3503343
Ni | 5.457 | 3.531 | 4.506 | 6.657 | 7.38 | 4.625 | 1.035 | 6.953 | 5.018 | 2.094017
Fe | 94.008 | 95.876 | 96.099 | 92.193 | 92.633 | 94.69 | 98.634 | 91.014 | 94.393375 | 2.469456
Cu | 0.019 | 0 | 0 | 0.094 | 0 | 0.059 | 0.088 | 0.028 | 0.036 | 0.03934826
Total | 100.147 | 99.5 | 100.727 | 99.64 | 100.22 | 99.928 | 100.175 | 99.632 | 99.996125 | 0.4051897
LL3.2 DOM10490
Element | 1 | 2 | 3 | 4 | 5 | 6 | 7 | 8 | 9 | 10 | Average | S.D.
Cr | 0.02 | 0.392 | 0.056 | 0.023 | 0.006 | 0 | 0.279 | 0 | 0.039 | 0 | 0.0815 | 0.1377213
Si | 0.03 | 0.076 | 0.027 | 0.036 | 0.039 | 0.018 | 0.003 | 0.007 | 0.056 | 0.024 | 0.0316 | 0.02193526
Ni | 3.867 | 4.167 | 4.195 | 4.487 | 4.599 | 4.695 | 4.885 | 5.187 | 5.283 | 5.464 | 4.6829 | 0.525003
Fe | 96.595 | 94.947 | 94.561 | 95.27 | 94.195 | 94.613 | 94.617 | 95.175 | 93.965 | 94.28 | 94.8218 | 0.7497878
Co | 0.912 | 1.584 | 1.406 | 1.216 | 1.547 | 1.603 | 1.035 | 0.891 | 0.905 | 1.452 | 1.2551 | 0.2979159
Cu | 0.003 | 0.011 | 0.063 | 0.012 | 0 | 0 | 0.01 | 0 | 0 | 0 | 0.0099 | 0.01933017
Total | 101.427 | 101.177 | 100.308 | 101.044 | 100.386 | 100.929 | 100.829 | 101.26 | 100.248 | 101.22 | 100.8828 | 0.4281591
LL3.6 NWA 6696
Element | 1 | 2 | 3 | 4 | 5 | 6 | 7 | Average | S.D.
Cr | 0.383 | 0 | 0.068 | 0.056 | 0.012 | 0.043 | 0 | 0.08028571 | 0.1362115
Si | 0.087 | 0.011 | 0.017 | 0.023 | 0.038 | 0.001 | 0.011 | 0.02685714 | 0.02893918
Ni | 2.435 | 2.513 | 5.353 | 6.445 | 6.455 | 6.863 | 7.113 | 5.311 | 2.014636
Fe | 97.946 | 97.59 | 94.611 | 93.653 | 93.131 | 92.65 | 93.098 | 94.66843 | 2.206673
Co | 0.517 | 0.955 | 1.016 | 0.983 | 1.003 | 0.611 | 0.964 | 0.8641429 | 0.2078801
Cu | 0 | 0.013 | 0 | 0 | 0.108 | 0 | 0.045 | 0.02371429 | 0.04066413
Total | 101.368 | 101.082 | 101.065 | 101.16 | 100.747 | 100.168 | 101.231 | 100.9744 | 0.403524
LL3.8 NWA 6582
Element | 1 | 2 | 3 | 4 | 5 | 6 | 7 | Average | S.D.
Cr | 0 | 0 | 0.343 | 0 | 0.113 | 0.04 | 0.01 | 0.07228571 | 0.1261886
Si | 0.018 | 0.023 | 0.023 | 0.013 | 0.012 | 0.008 | 0.024 | 0.01728571 | 0.006369571
Ni | 5.893 | 4.939 | 5.474 | 5.924 | 5.029 | 5.23 | 5.945 | 5.490571 | 0.4362273
Fe | 94.26 | 95.569 | 94.096 | 94.525 | 95.304 | 94.695 | 94.348 | 94.68529 | 0.552484
Co | 0.8413036 | 0.8208636 | 0.784484 | 0.7020121 | 0.7351551 | 0.8258251 | 0.8662068 | 0.7965501 | 0.05937939
Cu | 0.038 | 0 | 0 | 0 | 0.009 | 0 | 0.001 | 0.006857143 | 0.0141236
Total | 101.0503 | 101.3519 | 100.7205 | 101.164 | 101.2022 | 100.7988 | 101.1942 | 101.0688 | 0.2299469
Mg contents for all spots below detection limit and not listed here.

## Table S2
American Mineralogist: November 2021 Online Materials AM-21-117689 (use tabs to navigate to other tables)
LI ET AL.: METALLIC CU IN TYPE-3 ORDINARY AND CO CHONDRITES
Table S2 Individual analyses of sulfide (wt%) in CO3 and type-3 ordinary chondrites
CO3.00DOM 08006/troilite
Element | 1 | 2 | 3 | 4 | 5 | 6 | 7 | Average | S.D.
Cr | 0.039 | 0.016 | 0.033 | 0.015 | 0.019 | 0.01 | 0.035 | 0.02385714 | 0.01149534
Si | 0.03 | 0.002 | 0.027 | 0.017 | 0.024 | 0.035 | 0.016 | 0.02157143 | 0.01096748
S | 36.724 | 36.882 | 36.973 | 36.623 | 36.632 | 36.554 | 36.775 | 36.73757 | 0.1504669
Ni | 0.107 | 0.301 | 0.116 | 0.126 | 0.053 | 0.021 | 0.001 | 0.1035714 | 0.09961904
Fe | 62.238 | 62.386 | 62.638 | 62.566 | 62.681 | 62.599 | 63.032 | 62.59143 | 0.2490354
Co | 0.095 | 0.088 | 0.063 | 0.076 | 0.104 | 0.094 | 0.054 | 0.082 | 0.01832121
Cu | 0 | 0.037 | 0 | 0 | 0 | 0 | 0.002 | 0.005571429 | 0.01387873
Total | 99.233 | 99.712 | 99.85 | 99.423 | 99.513 | 99.313 | 99.915 | 99.56557 | 0.2651816
CO3.00 DOM 08006/Ni-rich sulfide
| 1 | 2 | 3 | 4 | 5 | 6 | 7 | 8 | 9 | 10 | 11 | Average | S.D.
Cr | 0.04 | 0.022 | 0.007 | 0.035 | 0.026 | 0.015 | 0.02 | 0.013 | 0.086 | 0.018 | 0.006 | 0.02618182 | 0.02245804
Si | 0.034 | 0.003 | 0.027 | 0.002 | 0.024 | 0 | 0.008 | 0.013 | 0.051 | 0.024 | 0.02 | 0.01872727 | 0.01557621
S | 33.187 | 32.759 | 33.885 | 32.796 | 32.82 | 33.458 | 33.168 | 33.424 | 33.95 | 32.663 | 32.955 | 33.18773 | 0.447045
Ni | 18.541 | 22.03 | 17.849 | 18.737 | 17.333 | 17.522 | 17.972 | 19.644 | 17.965 | 21.255 | 18.097 | 18.81318 | 1.54299
Fe | 46.268 | 43.472 | 47.179 | 46.908 | 47.054 | 47.54 | 47.34 | 44.979 | 46.708 | 43.591 | 46.734 | 46.16118 | 1.468169
Co | 0.6101156 | 0.3468279 | 0.3832318 | 0.2904947 | 0.2513531 | 0.4708816 | 0.3830756 | 0.540366 | 0.2806887 | 0.4897125 | 0.2566635 | 0.3912192 | 0.1217942
Cu | 0.035 | 0.017 | 0.073 | 0.047 | 0.027 | 0 | 0 | 0.036 | 0.02 | 0.052 | 0.019 | 0.02963636 | 0.02209196
Total | 98.71512 | 98.64983 | 99.40323 | 98.81549 | 97.53535 | 99.00588 | 98.89108 | 98.64937 | 99.06069 | 98.09271 | 98.08766 | 98.62786 | 0.5306842
CO3.05 Y-81020
Element | 1 | 2 | 3 | Average | S.D.
Cr | 0 | 0.015 | 0.033 | 0.016 | 0.01652271
Si | 0.008 | 0.011 | 0.033 | 0.01733333 | 0.0136504
S | 36.162 | 36.38 | 35.831 | 36.12433 | 0.2764314
Ni | 0.01 | 0.013 | 0.029 | 0.01733333 | 0.01021437
Fe | 63.186 | 62.628 | 62.603 | 62.80567 | 0.3296154
Cu | 0 | 0.079 | 0 | 0.02633333 | 0.04561067
Total | 99.366 | 99.126 | 98.529 | 99.007 | 0.4310023
CO3.1 MIL11213
Element | 1 | 2 | 3 | 4 | 5 | 6 | 7 | Average | S.D.
Cr | 0.025 | 0.01 | 0.012 | 0.003 | 0.027 | 0.001 | 0 | 0.01114286 | 0.01109698
Si | 0.014 | 0.011 | 0.014 | 0.01 | 0.017 | 0.001 | 0.03 | 0.01385714 | 0.008745067
S | 36.593 | 36.729 | 36.438 | 36.383 | 36.321 | 36.638 | 36.316 | 36.48829 | 0.1646225
Ni | 0.021 | 0.079 | 0.044 | 0 | 0.048 | 0.017 | 0.051 | 0.03714286 | 0.02631494
Fe | 62.45 | 62.223 | 62.501 | 62.279 | 62.933 | 62.974 | 62.733 | 62.58471 | 0.3011892
Co | 0.076 | 0.088 | 0.078 | 0.094 | 0.049 | 0.03 | 0.102 | 0.07385714 | 0.02569325
Cu | 0 | 0 | 0.017 | 0.009 | 0 | 0 | 0 | 0.003714286 | 0.006750661
Total | 99.179 | 99.14 | 99.104 | 98.778 | 99.395 | 99.661 | 99.232 | 99.21271 | 0.2713483
CO 3.1 DOM 08351
Element | 1 | 2 | 3 | 4 | 5 | Average | S.D.
Cr | 0.023 | 0.028 | 0.043 | 0.047 | 0.003 | 0.0288 | 0.01755563
Si | 0.066 | 0.054 | 0.059 | 0.037 | 0.016 | 0.0464 | 0.02008233
S | 36.87 | 36.101 | 36.762 | 36.286 | 36.386 | 36.481 | 0.3247045
Ni | 0.07 | 0.056 | 0.108 | 0.063 | 0.097 | 0.0788 | 0.0225322
Fe | 62.328 | 62.543 | 62.24 | 62.644 | 62.681 | 62.4872 | 0.1947504
Co | 0.067 | 0.076 | 0.062 | 0.066 | 0.061 | 0.0664 | 0.00594138
Cu | 0.013 | 0 | 0 | 0.012 | 0.021 | 0.0092 | 0.009093954
Total | 99.437 | 98.858 | 99.274 | 99.155 | 99.265 | 99.1978 | 0.2149621
CO3.2 Kainsaz
Element | 1 | 2 | 3 | 4 | 5 | 6 | 7 | 8 | 9 | Average | S.D.
Cr | 0.058 | 0.026 | 0.051 | 0.034 | 0.018 | 0.066 | 0 | 0.035 | 0.038 | 0.03622222 | 0.02042534
Si | 0.007 | 0.018 | 0.005 | 0.024 | 0.031 | 0.014 | 0 | 0.008 | 0.022 | 0.01433333 | 0.01018577
S | 36.318 | 36.43 | 36.088 | 36.237 | 36.31 | 36.093 | 36.625 | 35.637 | 36.313 | 36.22789 | 0.2756014
Ni | 0.017 | 0.043 | 0.034 | 0.175 | 0 | 0.038 | 0.011 | 0.221 | 0.056 | 0.06611111 | 0.07756037
Fe | 62.986 | 62.499 | 63.248 | 62.806 | 62.659 | 62.217 | 63.307 | 62.362 | 63.026 | 62.79 | 0.3848337
Co | 0.031 | 0.068 | 0.075 | 0.061 | 0.045 | 0.043 | 0.057 | 0.089 | 0.064 | 0.05922222 | 0.0176973
Cu | 0 | 0 | 0 | 0 | 0 | 0.018 | 0 | 0.025 | 0 | 0.004777778 | 0.00964077
Total | 99.417 | 99.084 | 99.501 | 99.337 | 99.063 | 98.489 | 100 | 98.377 | 99.519 | 99.19856 | 0.5139645
CO3.4 Felix
Element | 1 | 2 | 3 | 4 | 5 | 6 | 7 | Average | S.D.
Cr | 0.024 | 0.038 | 0.04 | 0.016 | 0.047 | 0.028 | 0.007 | 0.02857143 | 0.01416401
Si | 0.012 | 0.02 | 0.017 | 0.033 | 0.033 | 0.25 | 0.014 | 0.05414286 | 0.08678216
S | 36.637 | 36.144 | 36.056 | 36.072 | 36.617 | 36.292 | 36.999 | 36.40243 | 0.3571036
Ni | 0 | 0 | 0.09 | 0 | 0.051 | 0.069 | 0.032 | 0.03457143 | 0.03678703
Fe | 62.595 | 62.85 | 62.96 | 62.102 | 61.92 | 61.879 | 62.496 | 62.40029 | 0.4385555
Co | 0.093 | 0.099 | 0.066 | 0.036 | 0.054 | 0.102 | 0.058 | 0.07257143 | 0.02555945
Cu | 0 | 0.006 | 0 | 0 | 0.02 | 0.016 | 0.018 | 0.008571429 | 0.009144345
Total | 99.361 | 99.157 | 99.229 | 98.259 | 98.742 | 98.636 | 99.624 | 99.00114 | 0.4734481
CO3.5 Lancé
Element | 1 | 2 | 3 | Average | S.D.
Cr | 0 | 0.028 | 0.051 | 0.02633333 | 0.02554082
Si | 0.003 | 0.008 | 0.017 | 0.009333333 | 0.007094599
S | 36.88 | 36.751 | 36.439 | 36.69 | 0.2267399
Ni | 0 | 0 | 0.015 | 0.005 | 0.008660254
Fe | 62.375 | 62.173 | 62.232 | 62.26 | 0.1038701
Co | 0.071 | 0.106 | 0.066 | 0.081 | 0.02179449
Cu | 0 | 0 | 0.002 | 0.0006666667 | 0.001154701
Total | 99.329 | 99.066 | 98.822 | 99.07233 | 0.2535593
CO3.6 Warrenton
Element | 1 | 2 | 3 | 4 | 5 | 6 | 7 | 8 | 9 | Average | S.D.
Cr | 0 | 0 | 0.011 | 0.027 | 0.009 | 0.03 | 0.01 | 0.058 | 0.041 | 0.02066667 | 0.01978636
Si | 0.005 | 0.005 | 0 | 0.009 | 0.014 | 0.02 | 0.026 | 0.046 | 0.014 | 0.01544444 | 0.01400099
S | 36.429 | 36.708 | 36.834 | 36.464 | 36.681 | 36.262 | 36.109 | 36.001 | 36.563 | 36.45011 | 0.2815166
Ni | 0.013 | 0 | 0.01 | 0 | 0 | 0.204 | 0.047 | 0.056 | 0.026 | 0.03955556 | 0.06502329
Fe | 63.048 | 62.31 | 62.78 | 62.915 | 62.741 | 62.516 | 62.629 | 61.995 | 62.505 | 62.60433 | 0.3199781
Co | 0.018 | 0.064 | 0.084 | 0.109 | 0.024 | 0.072 | 0.097 | 0.107 | 0.075 | 0.07222222 | 0.03289292
Cu | 0.015 | 0.035 | 0.023 | 0.041 | 0.012 | 0 | 0.045 | 0.014 | 0.005 | 0.02111111 | 0.01596437
Total | 99.528 | 99.122 | 99.742 | 99.565 | 99.481 | 99.104 | 98.963 | 98.277 | 99.229 | 99.22344 | 0.4377251
CO3.6 Moss
Element | 1 | 2 | 3 | 4 | 5 | Average | S.D.
Cr | 0.031 | 0.002 | 0.02 | 0.008 | 0.008 | 0.0138 | 0.01162755
Si | 0.018 | 0.1 | 0.017 | 0.016 | 0.01 | 0.0322 | 0.03802894
S | 35.901 | 35.916 | 35.904 | 36.074 | 36.154 | 35.9898 | 0.116988
Ni | 0.077 | 0 | 0.093 | 0.007 | 0.025 | 0.0404 | 0.04210463
Fe | 62.519 | 62.702 | 62.293 | 62.45 | 62.175 | 62.4278 | 0.2037614
Co | 0.071 | 0.089 | 0.111 | 0.101 | 0.094 | 0.0932 | 0.01490637
Cu | 0.024 | 0.012 | 0.029 | 0.017 | 0.007 | 0.0178 | 0.008871302
Total | 98.641 | 98.821 | 98.467 | 98.673 | 98.473 | 98.615 | 0.1487817
CO3.7 Isna
Element | 1 | 2 | 3 | 4 | 5 | 6 | 7 | 8 | 9 | 10 | 11 | Average | S.D.
Cr | 0.049 | 0.048 | 0.004 | 0 | 0.031 | 0 | 0.042 | 0 | 0 | 0.018 | 0.018 | 0.01909091 | 0.02021116
Si | 0 | 0.013 | 0.009 | 0.007 | 0.001 | 0.017 | 0.014 | 0.012 | 0.001 | 0.022 | 0.033 | 0.01172727 | 0.009950788
S | 36.586 | 36.864 | 36.802 | 36.353 | 36.357 | 36.825 | 36.327 | 36.461 | 35.989 | 35.847 | 36.206 | 36.41973 | 0.3336636
Ni | 0.029 | 0.078 | 0.012 | 0.04 | 0.052 | 0.062 | 0 | 0.006 | 0.02 | 0.114 | 0.02 | 0.03936364 | 0.03464758
Fe | 62.97 | 62.779 | 62.852 | 63.164 | 63.102 | 62.822 | 62.859 | 63.069 | 62.689 | 63.025 | 62.99 | 62.93827 | 0.1485948
Co | 0 | 0 | 0.02202746 | 0 | 0.009784938 | 0.02005657 | 0.03502067 | 0.02781695 | 0 | 0 | 0.01889359 | 0.01214547 | 0.01310641
Cu | 0.021 | 0.018 | 0.03 | 0.005 | 0 | 0.02 | 0.007 | 0.026 | 0 | 0.006 | 0 | 0.01209091 | 0.01114858
Total | 99.69 | 99.8 | 99.73103 | 99.582 | 99.60278 | 99.76606 | 99.28602 | 99.60282 | 98.699 | 99.032 | 99.30089 | 99.30089 | 0.3477192
LL3.0 Semarkona
Element | 1 | 2 | 3 | 4 | Average | S.D.
Cr | 0.048 | 0 | 0 | 0.003 | 0.01275 | 0.02354251
Si | 0.011 | 0.014 | 0 | 0.007 | 0.008 | 0.006055301
S | 36.022 | 35.676 | 36.245 | 36.161 | 36.026 | 0.2508001
Ni | 0 | 0 | 0.056 | 0.175 | 0.05775 | 0.08250404
Fe | 62.808 | 63.309 | 62.826 | 62.737 | 62.92 | 0.2621641
Cu | 0 | 0.057 | 0 | 0.023 | 0.02 | 0.02694439
Total | 98.889 | 99.056 | 99.127 | 99.106 | 99.0445 | 0.1078595
LL3.2 DOM10490
Element | 1 | 2 | 3 | 4 | 5 | 6 | 7 | 8 | 9 | Average | S.D.
Cr | 0.02 | 0.091 | 0.003 | 0.037 | 0.002 | 0 | 0.02 | 0.033 | 0.005 | 0.02344444 | 0.0287885
Si | 0.044 | 0.062 | 0.021 | 0.049 | 0.034 | 0.024 | 0.028 | 0.037 | 0.033 | 0.03688889 | 0.01298503
S | 36.323 | 36.349 | 36.762 | 36.555 | 36.807 | 36.587 | 36.667 | 36.73 | 36.671 | 36.60567 | 0.1721765
Ni | 0 | 0.047 | 0 | 0.107 | 0.014 | 0.046 | 0.04 | 0.023 | 0.034 | 0.03455556 | 0.03261177
Fe | 62.93 | 62.182 | 63.012 | 62.824 | 63.146 | 62.859 | 63.55 | 62.747 | 63.492 | 62.97133 | 0.4104141
Co | 0.056 | 0.087 | 0.038 | 0.119 | 0.066 | 0.09 | 0.075 | 0.063 | 0.064 | 0.07311111 | 0.02331547
Cu | 0.015 | 0.006 | 0.04 | 0 | 0.001 | 0 | 0 | 0 | 0 | 0.006888889 | 0.01339258
Total | 99.388 | 98.824 | 99.876 | 99.691 | 100.07 | 99.606 | 100.38 | 99.633 | 100.299 | 99.75189 | 0.4799702
LL3.6 NWA 6696
Element | 1 | 2 | 3 | 4 | 5 | 6 | 7 | 8 | 9 | 10 | Average | S.D.
Cr | 0 | 0 | 0.018 | 0.02 | 0.084 | 0 | 0.039 | 0 | 0.004 | 0.032 | 0.0197 | 0.02679158
Si | 0.028 | 0.019 | 0.023 | 0.028 | 0.049 | 0.013 | 0.029 | 0.022 | 0.024 | 0.021 | 0.0256 | 0.009524238
S | 36.791 | 37.202 | 36.955 | 36.866 | 37.216 | 37.636 | 36.88 | 37.188 | 36.696 | 37.042 | 37.0472 | 0.2743201
Ni | 0.034 | 0 | 0.03 | 0.093 | 0.122 | 0.05 | 0 | 0 | 0.046 | 0.002 | 0.0377 | 0.04215856
Fe | 63.236 | 63.793 | 63.884 | 63.635 | 63.256 | 63.153 | 63.701 | 63.682 | 64.009 | 63.924 | 63.6273 | 0.3075892
Co | 0.085 | 0.031 | 0.055 | 0.093 | 0.078 | 0.046 | 0.045 | 0.057 | 0.08 | 0.059 | 0.0629 | 0.02014089
Cu | 0 | 0.018 | 0.001 | 0 | 0 | 0.036 | 0.02 | 0.036 | 0.026 | 0.039 | 0.0176 | 0.01638563
Total | 100.174 | 101.063 | 100.966 | 100.735 | 100.805 | 100.934 | 100.714 | 100.985 | 100.885 | 101.119 | 100.838 | 0.2681156
LL3.8 NWA 6582
Element | 1 | 2 | 3 | 4 | 5 | 6 | 7 | Average | S.D.
Cr | 0 | 0.046 | 0.011 | 0.003 | 0.023 | 0.002 | 0 | 0.01214286 | 0.01706291
Si | 0.027 | 0.02 | 0.021 | 0.037 | 0.044 | 0 | 0.018 | 0.02385714 | 0.01422941
S | 36.493 | 36.846 | 36.149 | 36.827 | 36.93 | 36.796 | 36.518 | 36.65129 | 0.2776459
Ni | 0 | 0.03 | 0.117 | 0 | 0.082 | 0.054 | 0 | 0.04042857 | 0.04616585
Fe | 62.931 | 62.908 | 64.377 | 63.201 | 63.892 | 61.553 | 63.422 | 63.18343 | 0.8927289
Co | 0.095 | 0.062 | 0.099 | 0.065 | 0.05 | 0.065 | 0.033 | 0.067 | 0.02340228
Cu | 0 | 0.035 | 0.008 | 0.036 | 0.008 | 0.048 | 0.01 | 0.02071429 | 0.01848165
Total | 99.546 | 99.947 | 100.782 | 100.169 | 101.029 | 98.518 | 100.001 | 99.99886 | 0.8270597
Mg contents for all spots below detection limit and not listed here.

## Table S3
American Mineralogist: November 2021 Online Materials AM-21-117689 (use tabs to navigate to other tables)
LI ET AL.: METALLIC CU IN TYPE-3 ORDINARY AND CO CHONDRITES
Table S3 Individual analyses of Ni-rich metal (wt%) in CO3 and type-3 ordinary chondrites
CO3.00 DOM 08006
Element | 1 | 2 | 3 | 4 | 5 | 6 | 7 | 8 | 9 | 10 | 11 | 12 | 13 | 14 | 15 | 16 | 17 | 18 | Average | S.D.
Cr | 0.123 | 0.11 | 0.075 | 0.111 | 0.034 | 0 | 0.082 | 0 | 0.02 | 0.095 | 0 | 0.113 | 0.006 | 0 | 0.015 | 0.022 | 0.024 | 0.003 | 0.04627778 | 0.04729731
Si | 0.038 | 0.042 | 0.039 | 0.015 | 0.031 | 0.009 | 0.034 | 0.007 | 0.033 | 0.041 | 0.006 | 0.162 | 0.042 | 0.126 | 0.023 | 0.058 | 0.006 | 0 | 0.03955556 | 0.04176717
Ni | 12.667 | 18.927 | 20.376 | 21.248 | 24.531 | 30.843 | 47.53 | 49.085 | 53.98 | 54.348 | 54.623 | 54.894 | 56.504 | 58.248 | 58.811 | 58.931 | 60.144 | 61.794 | 44.30467 | 17.30705
Fe | 85.996 | 78.662 | 77.427 | 76.861 | 73.482 | 67.254 | 50.198 | 47.592 | 43.123 | 44.577 | 43.884 | 43.782 | 40.833 | 38.317 | 38.465 | 37.985 | 38.666 | 37.221 | 53.57361 | 17.4196
Co | 0.048 | 0.74 | 0.875 | 1.572 | 1.124 | 1.13 | 0.484 | 3.124 | 2.445 | 0.835 | 1.475 | 1.389 | 1.167 | 2.422 | 2.627 | 2.145 | 0.894 | 0.79 | 1.404778 | 0.830771
Cu | 0 | 0.105 | 0.129 | 0 | 0.067 | 0.006 | 0.102 | 0.13 | 0.092 | 0.114 | 0.071 | 0.003 | 0.163 | 0.158 | 0.098 | 0.132 | 0.119 | 0.12 | 0.08938889 | 0.0538518
Total | 98.872 | 98.586 | 98.921 | 99.807 | 99.269 | 99.242 | 98.43 | 99.938 | 99.693 | 100.01 | 100.059 | 100.343 | 98.715 | 99.271 | 100.039 | 99.273 | 99.853 | 99.928 | 99.45828 | 0.580243
CO3.05 Y-81020
Element | 1 | 2 | 3 | 4 | 5 | 6 | 7 | 8 | 9 | 10 | Average | S.D.
Cr | 0 | 0.023 | 0.076 | 0.039 | 0.04 | 0.383 | 0.481 | 0 | 0.018 | 0 | 0.106 | 0.1749413
Si | 0.004 | 0.014 | 0.023 | 0.014 | 0.021 | 0.004 | 0.081 | 0 | 0.028 | 0.022 | 0.0211 | 0.0230239
Ni | 32.851 | 44.672 | 47.487 | 58.362 | 58.586 | 49.519 | 50.021 | 50.233 | 50.972 | 51.937 | 49.464 | 7.261338
Fe | 67.438 | 54.21 | 51.343 | 40.999 | 40.152 | 49.178 | 49.171 | 49.064 | 49.027 | 47.603 | 49.8185 | 7.52931
Co | 0.449 | 1.492 | 0.133 | 1.437 | 2.511 | 0 | 0.665 | 0 | 0.749 | 1.161 | 0.8597 | 0.801093
Cu | 0.148 | 0.132 | 0.183 | 0.149 | 0.159 | 0.251 | 0.208 | 0.29 | 0.352 | 0.243 | 0.2115 | 0.07172052
Total | 100.89 | 100.543 | 99.245 | 101 | 101.469 | 99.335 | 100.627 | 99.587 | 101.146 | 100.966 | 100.4808 | 0.7996974
CO3.1 MIL11213
Element | 1 | 2 | 3 | 4 | 5 | 6 | 7 | 8 | 9 | 10 | 11 | 12 | 13 | 14 | 15 | 16 | 17 | 18 | 19 | 20 | 21 | Average | S.D.
Cr | 0.282 | 0.081 | 0.387 | 0.634 | 0.153 | 0.616 | 0.116 | 0.071 | 0.799 | 0.301 | 0.148 | 0.101 | 0.611 | 0 | 0.376 | 0.011 | 0.476 | 0.009 | 0 | 0 | 0.254 | 0.258381 | 0.2474161
Si | 0.011 | 0.03 | 0.042 | 0.052 | 0.008 | 0.038 | 0.029 | 0.164 | 0.154 | 0.023 | 0.045 | 0.001 | 0.046 | 0.004 | 0.006 | 0.011 | 0.57 | 0.043 | 0.016 | 0.02 | 0.085 | 0.06657143 | 0.123462
Ni | 39.334 | 39.762 | 40.704 | 40.962 | 41.863 | 43.395 | 44.192 | 44.758 | 45.087 | 45.429 | 45.848 | 46.592 | 47.587 | 48.139 | 48.801 | 48.919 | 49.04 | 49.076 | 49.208 | 49.429 | 50.095 | 45.62952 | 3.500872
Fe | 59.068 | 59.869 | 56.896 | 56.618 | 57.448 | 54.424 | 55.029 | 55.193 | 53.505 | 52.94 | 53.84 | 52.956 | 49.504 | 51.151 | 50.125 | 50.6 | 49.382 | 50.383 | 50.124 | 50.58 | 49.196 | 53.27767 | 3.320854
Co | 0.1280187 | 0.1571375 | 0.1494081 | 0.140714 | 0.1478009 | 0.1371276 | 0.159462 | 0.1792816 | 0.2471386 | 0.08376018 | 0.08577008 | 0.1697426 | 0.09354015 | 0.04172827 | 0.231857 | 0.06033443 | 0.07667437 | 0.1345732 | 0.2728581 | 0.2513564 | 0.03487899 | 0.1420554 | 0.0680578
Cu | 0.265 | 0.285 | 0.294 | 0.351 | 0.315 | 0.313 | 0.282 | 0.346 | 0.293 | 0.341 | 0.321 | 0.32 | 0.333 | 0.23 | 0.322 | 0.291 | 0.376 | 0.311 | 0.318 | 0.35 | 0.342 | 0.3142381 | 0.033372
Total | 99.08802 | 100.1841 | 98.47241 | 98.75771 | 99.9348 | 98.92313 | 99.80746 | 100.7113 | 100.0851 | 99.11776 | 100.2878 | 100.1397 | 98.17454 | 99.56573 | 99.86186 | 99.89233 | 99.92067 | 99.95657 | 99.93886 | 100.6304 | 100.0069 | 99.68844 | 0.6804276
CO3.1 DOM 08351
Element | 1 | 2 | 3 | 4 | 5 | 6 | 7 | 8 | 9 | 10 | 11 | 12 | 13 | 14 | 15 | 16 | 17 | 18 | 19 | 20 | 21 | Average | S.D.
Cr | 0.059 | 0.026 | 0.265 | 0 | 0.674 | 0.137 | 0.568 | 0.351 | 0.12 | 0.078 | 1.232 | 0.81 | 0.506 | 1.012 | 0.105 | 0.428 | 0 | 0.652 | 0.006 | 0.046 | 0.052 | 0.339381 | 0.3655982
Si | 0.03 | 0.034 | 0.025 | 0.004 | 0.048 | 0.027 | 0.025 | 0.057 | 0.007 | 0.025 | 0.046 | 0.006 | 0.031 | 0.032 | 0.055 | 0.033 | 0.014 | 0 | 0.012 | 0.01 | 0.008 | 0.02519048 | 0.01689266
Ni | 32.074 | 40.315 | 46.81 | 47.279 | 47.379 | 48.217 | 48.57 | 48.842 | 49.132 | 49.508 | 52.862 | 53.047 | 54.799 | 54.882 | 55.553 | 56.585 | 57.186 | 58.106 | 59.629 | 59.482 | 60.895 | 51.48343 | 6.921522
Fe | 65.34 | 58.012 | 51.321 | 52.642 | 50.462 | 50.989 | 49.364 | 49.302 | 50.71 | 50.764 | 44.339 | 43.764 | 43.431 | 42.058 | 42.176 | 40.906 | 42.17 | 40.244 | 39.134 | 38.117 | 37.905 | 46.81667 | 7.006172
Co | 1.066119 | 1.423 | 0.2035413 | 0.05308801 | 0.2364862 | 0.1089065 | 0.1506942 | 0.04276238 | 0.2782134 | 0.197154 | 0.08422222 | 1.107855 | 0.9752211 | 0.6537316 | 1.698602 | 1.310999 | 1.608608 | 2.093727 | 2.012948 | 1.887067 | 1.0583 | 0.869107 | 0.7236441
Cu | 0.056 | 0.105 | 0.251 | 0.284 | 0.255 | 0.355 | 0.304 | 0.282 | 0.287 | 0.291 | 0.165 | 0.258 | 0.237 | 0.211 | 0.171 | 0.233 | 0.256 | 0.191 | 0.159 | 0.097 | 0.167 | 0.2197619 | 0.07624363
Total | 98.62512 | 99.915 | 98.87554 | 100.2621 | 99.05449 | 99.83391 | 98.98169 | 98.87676 | 100.5342 | 100.8632 | 98.72822 | 98.99285 | 99.97922 | 98.84873 | 99.7586 | 99.496 | 101.2346 | 101.2867 | 100.9529 | 99.63907 | 100.0853 | 99.75354 | 0.8573529
CO3.2 Kainsaz
Element | 1 | 2 | 3 | 4 | 5 | 6 | 7 | 8 | 9 | 10 | 11 | 12 | 13 | 14 | 15 | 16 | 17 | 18 | 19 | 20 | 21 | 22 | 23 | 24 | 25 | 26 | 27 | 28 | 29 | 30 | Average | S.D.
Cr | 0.001 | 0.113 | 0 | 0.64 | 0.036 | 0.062 | 0.019 | 0.023 | 0.039 | 0.006 | 0.007 | 0.049 | 0.101 | 0.004 | 0.401 | 0.043 | 0.114 | 0.004 | 0.024 | 0.017 | 0.126 | 0.43 | 0.034 | 0.022 | 0.296 | 0.434 | 0.039 | 0.268 | 0.057 | 0.088 | 0.1165667 | 0.1633954
Si | 0.011 | 0.018 | 0 | 0 | 0.012 | 0 | 0.012 | 0 | 0.057 | 0 | 0.012 | 0.04 | 0.013 | 0.008 | 0.089 | 0.028 | 0.003 | 0.036 | 0.039 | 0 | 0.021 | 0.008 | 0.006 | 0.03 | 0 | 0.034 | 0.007 | 0.02 | 0.017 | 0 | 0.01736667 | 0.02015198
Ni | 35.644 | 36.773 | 37.22 | 37.296 | 38.588 | 39.676 | 40.659 | 41.348 | 42.046 | 42.156 | 42.679 | 43.451 | 45.935 | 45.599 | 46.43 | 46.92 | 46.74 | 46.972 | 47.042 | 47.247 | 48.46 | 48.529 | 48.943 | 49.514 | 49.733 | 49.88 | 50.107 | 50.668 | 51.231 | 53.417 | 45.0301 | 4.909017
Fe | 64.041 | 62.987 | 63.049 | 61.497 | 61.631 | 59.967 | 59.821 | 57.162 | 57.745 | 57.937 | 56.183 | 56.646 | 54.313 | 54.723 | 51.604 | 53 | 53.529 | 51.893 | 51.976 | 50.797 | 51.342 | 50.423 | 49.372 | 48.775 | 48.986 | 48.322 | 50.045 | 48.726 | 47.36 | 46.906 | 54.3586 | 5.202916
Co | 0 | 0.1035363 | 0 | 0.058 | 0.06119912 | 0.1150297 | 0.06019032 | 0.09411551 | 0.007 | 0.1132629 | 0.07219252 | 0.1186832 | 0.08624972 | 0.1087987 | 0.06922992 | 0.1906942 | 0.09311221 | 0.07291199 | 0.1278207 | 0.08611771 | 0.1215182 | 0.1025292 | 0.1006854 | 0.02634213 | 0.07811001 | 0.08384048 | 0.08294499 | 0.06839604 | 0.05189879 | 0.03739824 | 0.07972693 | 0.04072166
Cu | 0.386 | 0.264 | 0.365 | 0.34 | 0.339 | 0.362 | 0.368 | 0.353 | 0.394 | 0.357 | 0.436 | 0.352 | 0.473 | 0.513 | 0.474 | 0.393 | 0.366 | 0.463 | 0.409 | 0.577 | 0.455 | 0.492 | 0.477 | 0.392 | 0.311 | 0.415 | 0.481 | 0.433 | 0.464 | 0.327 | 0.4077 | 0.0691032
Total | 100.083 | 100.2585 | 100.634 | 99.831 | 100.6672 | 100.182 | 100.9392 | 98.98012 | 100.288 | 100.5693 | 99.38919 | 100.6567 | 100.9212 | 100.9558 | 99.06723 | 100.5747 | 100.8451 | 99.44091 | 99.61782 | 98.72412 | 100.5255 | 99.98453 | 98.93269 | 98.75934 | 99.40411 | 99.16884 | 100.7619 | 100.1834 | 99.1809 | 100.7754 | 100.0101 | 0.7372703
CO3.4 Felix
Element | 1 | 2 | 3 | 4 | 5 | 6 | 7 | 8 | 9 | 10 | 11 | 12 | 13 | 14 | 15 | 16 | 17 | 18 | 19 | 20 | 21 | 22 | 23 | 24 | Average | S.D.
Cr | 0 | 0.002 | 0.005 | 0 | 0 | 0 | 0.022 | 0.015 | 0 | 0.012 | 0.028 | 0.029 | 0.018 | 0.69 | 0 | 0 | 0.661 | 0.026 | 0.457 | 0 | 0 | 0.058 | 0.015 | 0.035 | 0.086375 | 0.2033561
Si | 0.012 | 0.012 | 0 | 0 | 0.007 | 0 | 0.002 | 0.011 | 0.015 | 0.022 | 0.016 | 0.026 | 0.025 | 0.089 | 0.007 | 0.05 | 0.036 | 0.023 | 0.036 | 0.006 | 0.022 | 0.037 | 0.02 | 0.02 | 0.02058333 | 0.01960461
Ni | 36.538 | 37.735 | 38.597 | 39.271 | 39.812 | 39.958 | 40.419 | 40.121 | 41.238 | 41.24 | 44.585 | 45.483 | 45.558 | 46.432 | 46.881 | 46.793 | 47.802 | 47.236 | 47.613 | 48.767 | 49.188 | 50.651 | 50.991 | 52.312 | 44.38421 | 4.64731
Fe | 63.85 | 62.221 | 59.521 | 61.945 | 60.684 | 60.357 | 59.634 | 59.512 | 57.863 | 57.812 | 54.654 | 54.137 | 53.997 | 52.491 | 51.998 | 52.886 | 50.252 | 51.673 | 50.545 | 51.233 | 51.329 | 47.67 | 47.511 | 46.774 | 55.022875 | 5.100385
Co | 0.252758 | 0.3005501 | 0.2415204 | 0.2398537 | 0.2142409 | 0.2426007 | 0.231396 | 0.2505303 | 0.1963443 | 0.2004004 | 0.8158746 | 0.2304433 | 0.2165974 | 0.2352541 | 0.2217965 | 0.332 | 0.1457173 | 0.196154 | 0.2163949 | 0.2216381 | 0.1795325 | 0.1325578 | 0.1007327 | 0.1295435 | 0.2393513 | 0.1331461
Cu | 0.243 | 0.243 | 0.3 | 0.256 | 0.29 | 0.302 | 0.302 | 0.243 | 0.318 | 0.341 | 0.364 | 0.42 | 0.343 | 0.385 | 0.358 | 0.266 | 0.417 | 0.421 | 0.43 | 0.367 | 0.331 | 0.395 | 0.393 | 0.321 | 0.335375 | 0.06066574
Total | 100.8958 | 100.5136 | 98.66452 | 101.7119 | 101.0072 | 100.8596 | 100.6104 | 100.1525 | 99.63034 | 99.6274 | 100.4629 | 100.3254 | 100.1576 | 100.3223 | 99.4658 | 100.327 | 99.31372 | 99.57515 | 99.29739 | 100.5946 | 101.0495 | 98.94356 | 99.03073 | 99.59154 | 100.0888 | 0.7712076
CO3.5 Lancé
Element | 1 | 2 | 3 | 4 | 5 | 6 | 7 | 8 | 9 | 10 | 11 | 12 | 13 | 14 | 15 | 16 | 17 | 18 | 19 | 20 | 21 | 22 | 23 | 24 | 25 | 26 | 27 | 28 | 29 | Average | S.D.
Cr | 0.02 | 0.066 | 0.043 | 0.376 | 0.037 | 0.402 | 0.838 | 0.006 | 0.035 | 0.056 | 0.498 | 0.349 | 0.564 | 0.571 | 0.032 | 0.762 | 0.023 | 0.011 | 0.022 | 0.329 | 0.024 | 0.015 | 0.693 | 0.007 | 0.102 | 0.097 | 0.002 | 0.07 | 0.049 | 0.2103103 | 0.2637717
Si | 0.033 | 0 | 0.109 | 0 | 0 | 0.03 | 0.032 | 0.01 | 0.017 | 0 | 0.036 | 0.011 | 0.025 | 0.029 | 0.02 | 0.015 | 0.002 | 0 | 0.013 | 0.007 | 0.016 | 0 | 0.009 | 0.027 | 0.004 | 0.02 | 0.005 | 0.027 | 0.022 | 0.01789655 | 0.02108206
Ni | 35.771 | 36.167 | 37.29 | 37.128 | 37.504 | 37.724 | 37.187 | 38.359 | 38.748 | 39.698 | 39.895 | 39.897 | 40.016 | 40.092 | 40.807 | 41.113 | 41.516 | 44.702 | 46.491 | 46.548 | 46.804 | 47.515 | 47.896 | 48.758 | 48.83 | 49.164 | 49.216 | 52.504 | 52.639 | 42.7579 | 5.235191
Fe | 62.149 | 63.235 | 62.344 | 62.227 | 62.508 | 60.837 | 61.166 | 60.026 | 59.675 | 59.782 | 57.483 | 58.737 | 57.88 | 57.828 | 58.625 | 56.011 | 57.291 | 53.346 | 51.393 | 50.95 | 51.916 | 51.843 | 49.59 | 49.727 | 49.404 | 49.158 | 49.864 | 46.137 | 47.14 | 55.80248 | 5.35038
Co | 0.2486293 | 0.08 | 0.2114147 | 0.1965435 | 0.1962343 | 0.1970726 | 0.1477107 | 0.4729648 | 0.09035094 | 0.2142332 | 0.2037624 | 0.1783828 | 0.1463256 | 0.1443828 | 0.1895061 | 0.1823817 | 0.1679736 | 0.1723135 | 0.152462 | 0.2099494 | 0.1598867 | 0.211967 | 0.1724455 | 0.1072948 | 0.1626502 | 0.1699208 | 0.1331441 | 0.1082442 | 0.09614081 | 0.1766996 | 0.07039767
Cu | 0.252 | 0.302 | 0.248 | 0.294 | 0.235 | 0.277 | 0.259 | 0.308 | 0.333 | 0.332 | 0.308 | 0.33 | 0.266 | 0.377 | 0.389 | 0.309 | 0.302 | 0.385 | 0.344 | 0.396 | 0.301 | 0.367 | 0.426 | 0.437 | 0.375 | 0.376 | 0.404 | 0.299 | 0.39 | 0.3317586 | 0.05615518
Total | 98.47363 | 99.85 | 100.2454 | 100.2215 | 100.4802 | 99.46707 | 99.62971 | 99.18196 | 98.89835 | 100.0822 | 98.42376 | 99.50238 | 98.89733 | 99.04138 | 100.0625 | 98.39238 | 99.30197 | 98.61631 | 98.41546 | 98.43995 | 99.22089 | 99.95197 | 98.78645 | 99.06329 | 98.87765 | 98.98492 | 99.62414 | 99.14524 | 100.3361 | 99.29704 | 0.6466603
CO3.6 Warrenton
Element | 1 | 2 | 3 | 4 | 5 | 6 | 7 | 8 | 9 | 10 | 11 | 12 | 13 | 14 | 15 | 16 | 17 | 18 | 19 | 20 | 21 | 22 | 23 | Average | S.D.
Cr | 0 | 0.603 | 0 | 0.027 | 0.006 | 0.011 | 0.143 | 0.058 | 0.346 | 0.093 | 0.204 | 0.079 | 0.258 | 0.06 | 0.067 | 0.154 | 0.469 | 0.045 | 0.008 | 0.012 | 0.104 | 0.066 | 0 | 0.1223043 | 0.1590058
Si | 0 | 0.027 | 0.019 | 0.007 | 0.007 | 0 | 0.038 | 0.016 | 0.022 | 0.019 | 0.026 | 0.011 | 0.002 | 0.023 | 0.002 | 0.028 | 0.043 | 0.049 | 0.011 | 0 | 0.008 | 0.006 | 0.007 | 0.01613043 | 0.0141206
Ni | 31.506 | 34.986 | 36.625 | 37.179 | 37.33 | 37.4 | 37.523 | 38.944 | 38.969 | 39.094 | 39.413 | 39.666 | 40.086 | 40.53 | 41.926 | 43.901 | 45.578 | 48.255 | 48.468 | 48.766 | 49.055 | 50.629 | 52.978 | 41.68726 | 5.661113
Fe | 68.611 | 63.245 | 62.171 | 61.7 | 62.405 | 62.754 | 59.988 | 60.287 | 60.32 | 59.397 | 60.557 | 60.486 | 58.376 | 57.898 | 57.984 | 54.707 | 51.512 | 49.934 | 49.104 | 51.08 | 48.883 | 48.812 | 46.979 | 57.26913 | 5.894224
Co | 0.6094054 | 0.53 | 0.2706051 | 0.7601232 | 0.3823476 | 0.3329637 | 1.288007 | 0.3456777 | 0.4966414 | 0.4246568 | 0.3013806 | 0.4784587 | 0.18678 | 0.2823058 | 0.3702112 | 0.7048163 | 0.9723311 | 0.1870671 | 0.5579802 | 0.2738064 | 0.2412233 | 0.1123014 | 0.04331793 | 0.441409 | 0.2854015
Cu | 0.175 | 0.299 | 0.238 | 0.215 | 0.261 | 0.238 | 0.251 | 0.174 | 0.26 | 0.275 | 0.277 | 0.292 | 0.325 | 0.296 | 0.301 | 0.379 | 0.386 | 0.422 | 0.392 | 0.383 | 0.423 | 0.3 | 0.369 | 0.3013478 | 0.0730875
Total | 100.9014 | 99.69 | 99.32361 | 99.88812 | 100.3913 | 100.736 | 99.23101 | 99.82468 | 100.4136 | 99.30266 | 100.7784 | 101.0125 | 99.23378 | 99.08931 | 100.6502 | 99.87382 | 98.96033 | 98.89207 | 98.54098 | 100.5148 | 98.71422 | 99.9253 | 100.3763 | 99.83758 | 0.7608284
CO3.6 Moss
Element | 1 | 2 | 3 | 4 | 5 | 6 | 7 | 8 | 9 | 10 | 11 | 12 | 13 | 14 | 15 | 16 | 17 | 18 | 19 | Average | S.D.
Cr | 0 | 0.029 | 0.082 | 0.006 | 0.047 | 0.019 | 0.016 | 0.014 | 0.01 | 0.034 | 0.04 | 0 | 0.043 | 0 | 0.038 | 0.035 | 0.076 | 0 | 0.099 | 0.03094737 | 0.02922798
Si | 0 | 0.022 | 0.03 | 0.014 | 0.036 | 0.012 | 0.02 | 0.017 | 0.033 | 0.021 | 0.044 | 0.029 | 0.032 | 0.017 | 0.008 | 0.048 | 0.034 | 0.013 | 0.014 | 0.02336842 | 0.01256632
Ni | 35.604 | 37.38 | 37.527 | 37.919 | 38.592 | 38.612 | 38.949 | 39.018 | 42.779 | 43.185 | 43.71 | 45.686 | 46.108 | 46.878 | 47.993 | 48.268 | 48.762 | 49.296 | 52.228 | 43.07863 | 5.0336
Fe | 64.786 | 61.754 | 61.337 | 60.523 | 59.655 | 60.508 | 60.4 | 60.021 | 55.246 | 56.922 | 54.8 | 53.123 | 52.83 | 52.518 | 51.134 | 49.709 | 49.424 | 50.005 | 46.118 | 55.83226 | 5.277413
Co | 0.192 | 0.1750638 | 0.1325226 | 0.164418 | 0.1023729 | 0.1744345 | 0.1835534 | 0.1559703 | 0.1402233 | 0.1233795 | 0.129714 | 0.1635589 | 0.3128812 | 0.1372244 | 0.131747 | 0.1063146 | 0.1736282 | 0.135989 | 0.07026513 | 0.1529085 | 0.04956399
Cu | 0.325 | 0.251 | 0.279 | 0.306 | 0.308 | 0.237 | 0.26 | 0.324 | 0.331 | 0.384 | 0.38 | 0.431 | 0.459 | 0.41 | 0.42 | 0.345 | 0.443 | 0.414 | 0.393 | 0.3526316 | 0.0685397
Total | 100.907 | 99.61106 | 99.38752 | 98.93242 | 98.74037 | 99.56243 | 99.82855 | 99.54997 | 98.53922 | 100.6694 | 99.10371 | 99.43256 | 99.78488 | 99.96022 | 99.72475 | 98.51131 | 98.91263 | 99.86399 | 98.92227 | 99.47075 | 0.6491996
CO3.7 Isna
Element | 1 | 2 | 3 | 4 | 5 | 6 | 7 | 8 | 9 | 10 | 11 | 12 | 13 | 14 | 15 | 16 | 17 | 18 | 19 | 20 | 21 | 22 | Average | S.D.
Cr | 0.161 | 0 | 0 | 0.043 | 0 | 0 | 0.023 | 0.098 | 0.007 | 0.591 | 0.054 | 0.02 | 0 | 0 | 0.361 | 0.107 | 0 | 0 | 0.056 | 0 | 0.017 | 0 | 0.06990909 | 0.1427992
Si | 0 | 0 | 0.064 | 0.008 | 0 | 0 | 0.038 | 0 | 0.001 | 0 | 0.01 | 0 | 0.009 | 0.002 | 0.001 | 0.016 | 0 | 0 | 0 | 0.017 | 0 | 0.027 | 0.008772727 | 0.01599384
Ni | 33.108 | 34.696 | 35.193 | 35.617 | 35.924 | 37.15 | 37.465 | 37.893 | 37.92 | 37.922 | 37.984 | 38.284 | 39.228 | 39.265 | 39.297 | 39.78 | 39.921 | 40.995 | 41.037 | 42.267 | 42.283 | 49.423 | 38.75691 | 3.367238
Fe | 67.144 | 65.256 | 63.611 | 64.41 | 64.025 | 62.76 | 62.388 | 60.889 | 60.5 | 60.573 | 61.648 | 60.814 | 60.31 | 59.769 | 58.956 | 59.759 | 59.425 | 57.948 | 57.256 | 56.998 | 56.294 | 50.098 | 60.49232 | 3.613794
Co | 0.599 | 0.439 | 0.58 | 0.522 | 0.154 | 0.613 | 0.237 | 0.526 | 0.242 | 0.363 | 0.2 | 0.326 | 0 | 0 | 0.161 | 0.752 | 0.355 | 0.226 | 0.171 | 0.237 | 0.209 | 0 | 0.3141818 | 0.2132891
Cu | 0.208 | 0.171 | 0.316 | 0.194 | 0.329 | 0.293 | 0.304 | 0.362 | 0.297 | 0.195 | 0.158 | 0.213 | 0.219 | 0.283 | 0.309 | 0.215 | 0.242 | 0.336 | 0.385 | 0.336 | 0.365 | 0.48 | 0.2822727 | 0.08081795
Total | 101.22 | 100.562 | 99.764 | 100.794 | 100.432 | 100.816 | 100.455 | 99.768 | 98.967 | 99.644 | 100.054 | 99.657 | 99.766 | 99.319 | 99.085 | 100.629 | 99.943 | 99.505 | 98.905 | 99.855 | 99.168 | 100.028 | 99.92436 | 0.6438334
LL3.0 Semarkona
Element | 1 | 2 | 3 | 4 | 5 | 6 | 7 | 8 | 9 | 10 | 11 | Average | S.D.
Cr | 0.033 | 0.05 | 0 | 0.047 | 0.064 | 0.018 | 0.014 | 0 | 0.11 | 0 | 0 | 0.03054545 | 0.03500104
Si | 0.013 | 0.006 | 0 | 0.021 | 0.015 | 0.036 | 0.013 | 0.001 | 0.012 | 0.002 | 0.013 | 0.012 | 0.01034408
Ni | 62.541 | 59.878 | 63.18 | 58.811 | 53.291 | 59.705 | 59.256 | 58.006 | 57.846 | 55.823 | 63.522 | 59.25991 | 3.099861
Fe | 36.487 | 39.523 | 36.066 | 40.764 | 45.823 | 40.344 | 40.313 | 41.145 | 41.178 | 42.899 | 35.412 | 39.99582 | 3.080663
Cu | 0.057 | 0.027 | 0.083 | 0.085 | 0.141 | 0.142 | 0.039 | 0.043 | 0.03 | 0.097 | 0.082 | 0.07509091 | 0.04063854
Total | 99.131 | 99.484 | 99.329 | 99.728 | 99.334 | 100.245 | 99.635 | 99.195 | 99.176 | 98.821 | 99.029 | 99.37336 | 0.3902469
LL3.2 DOM10490
Element | 1 | 2 | 3 | 4 | 5 | 6 | 7 | 8 | 9 | 10 | 11 | 12 | 13 | 14 | 15 | 16 | 17 | 18 | 19 | 20 | 21 | 22 | 23 | 24 | 25 | 26 | 27 | 28 | Average | S.D.
Cr | 0.047 | 0 | 0.38 | 0.348 | 0.031 | 0.045 | 0 | 0.04 | 0.309 | 0.026 | 0 | 0 | 0.049 | 0.052 | 0.024 | 0.186 | 0.053 | 0 | 0.01 | 0.053 | 0 | 0.026 | 0 | 0 | 0.036 | 0 | 0.014 | 0.136 | 0.06660714 | 0.1073058
Si | 0.017 | 0.02 | 0.022 | 0.04 | 0.078 | 0.026 | 0.029 | 0.029 | 0.032 | 0.02 | 0.034 | 0.027 | 0.062 | 0.025 | 0.027 | 0.017 | 0.02 | 0.019 | 0.032 | 0.021 | 0.028 | 0.024 | 0.025 | 0.026 | 0.035 | 0.022 | 0.043 | 0.028 | 0.02957143 | 0.01327049
Ni | 51.474 | 52.118 | 49.542 | 40.551 | 50.358 | 47.405 | 46.249 | 40.858 | 39.67 | 42.87 | 50.871 | 49.281 | 51.967 | 41.998 | 46.058 | 50.554 | 51.592 | 48.361 | 47.838 | 51.703 | 46.902 | 40.26 | 40.474 | 36.769 | 49.516 | 38.038 | 47.032 | 47.903 | 46.36471 | 4.764045
Fe | 48.689 | 48.045 | 48.331 | 58.084 | 47.807 | 52.45 | 53.604 | 59.094 | 59.32 | 56.157 | 49.654 | 50.517 | 46.822 | 57.713 | 53.608 | 48.201 | 47.519 | 50.338 | 51.016 | 46.528 | 52.672 | 59.469 | 58.63 | 62.277 | 48.617 | 61.736 | 51.186 | 50.748 | 52.81543 | 4.914858
Co | 0.1427669 | 0.1193917 | 0.1181142 | 0.1106529 | 0.1546226 | 0.1511184 | 0.1719989 | 0.1346731 | 0.1394538 | 0.1735223 | 0.0878308 | 0.1809936 | 0.1325781 | 0.1610128 | 0.156995 | 0.1212404 | 0.170902 | 0.1271673 | 0.1885095 | 0.1138633 | 0.09790305 | 0.1683093 | 0.1451232 | 0.3465853 | 0.1278368 | 0.2121101 | 0.2403446 | 0.1947695 | 0.1567996 | 0.05083497
Cu | 0.274 | 0.272 | 0.289 | 0.274 | 0.354 | 0.311 | 0.284 | 0.239 | 0.26 | 0.297 | 0.273 | 0.291 | 0.181 | 0.258 | 0.297 | 0.257 | 0.302 | 0.365 | 0.36 | 0.136 | 0.229 | 0.238 | 0.229 | 0.187 | 0.241 | 0.213 | 0.309 | 0.214 | 0.2655 | 0.05308728
Total | 100.6438 | 100.5744 | 98.68211 | 99.40765 | 98.78262 | 100.3881 | 100.338 | 100.3947 | 99.73045 | 99.54352 | 100.9198 | 100.297 | 99.21358 | 100.207 | 100.171 | 99.33624 | 99.6569 | 99.21017 | 99.44451 | 98.55486 | 99.9289 | 100.1853 | 99.50312 | 99.60559 | 98.57284 | 100.2211 | 98.82434 | 99.22377 | 99.69862 | 0.6718883
LL3.6 NWA 6696
Element | 1 | 2 | 3 | 4 | 5 | 6 | 7 | 8 | 9 | 10 | 11 | 12 | 13 | 14 | 15 | 16 | 17 | 18 | 19 | 20 | 21 | 22 | 23 | 24 | 25 | Average | S.D.
Cr | 0.03 | 0.046 | 0.072 | 0 | 0 | 0 | 0.24 | 0.159 | 0 | 0 | 0.006 | 0.014 | 0.038 | 0 | 0.041 | 0.037 | 0.017 | 0.041 | 0.198 | 0 | 0 | 0 | 0 | 0.01 | 0.118 | 0.04268 | 0.06629022
Si | 0.011 | 0 | 0.028 | 0.024 | 0.009 | 0.017 | 0.021 | 0.044 | 0.019 | 0.018 | 0.01 | 0.022 | 0.028 | 0.018 | 0.014 | 0.016 | 0.014 | 0.021 | 0.036 | 0.01 | 0.006 | 0.016 | 0.012 | 0 | 0.013 | 0.01708 | 0.01000383
Ni | 53.392 | 46.194 | 54.766 | 24.478 | 45.054 | 28.983 | 27.149 | 33.403 | 46.458 | 47.337 | 51.398 | 51.591 | 26.84 | 46.293 | 49.448 | 55.1 | 36.669 | 27.19 | 33.102 | 48.682 | 51.686 | 55.08 | 46.922 | 46.209 | 24.443 | 42.31468 | 10.76025
Fe | 47.716 | 53.812 | 43.804 | 75.757 | 55.246 | 70.607 | 72.7 | 65.19 | 54.197 | 53.313 | 48.116 | 48.303 | 73.544 | 53.062 | 51.188 | 45.056 | 63.471 | 73.013 | 65.853 | 51.441 | 48.795 | 45.78 | 53.338 | 54.328 | 75.927 | 57.74228 | 10.66841
Co | 0.07971085 | 0.1187971 | 0.03050587 | 0.3685084 | 0.156406 | 0.3025044 | 0.3124739 | 0.2257594 | 0.1744237 | 0.1212812 | 0.1013228 | 0.0771414 | 0.2666552 | 0.1715247 | 0.1703427 | 0.05329131 | 0.216427 | 0.3211703 | 0.2811162 | 0.1290972 | 0.1396641 | 0.08058896 | 0.169257 | 0.1532966 | 0.3223434 | 0.1817444 | 0.09519023
Cu | 0.138 | 0.241 | 0.243 | 0.106 | 0.282 | 0.127 | 0.144 | 0.185 | 0.278 | 0.276 | 0.275 | 0.375 | 0.081 | 0.294 | 0.262 | 0.265 | 0.201 | 0.116 | 0.201 | 0.304 | 0.337 | 0.262 | 0.215 | 0.301 | 0.084 | 0.22372 | 0.08193062
Total | 101.3667 | 100.4118 | 98.94351 | 100.7335 | 100.7474 | 100.0365 | 100.5665 | 99.20676 | 101.1264 | 101.0653 | 99.90632 | 100.3821 | 100.7977 | 99.83852 | 101.1233 | 100.5273 | 100.5884 | 100.7022 | 99.67112 | 100.5661 | 100.9637 | 101.2186 | 100.6563 | 101.0013 | 100.9073 | 100.5222 | 0.6152114
LL3.8 NWA 6582
Element | 1 | 2 | 3 | 4 | 5 | 6 | 7 | 8 | 9 | 10 | 11 | 12 | 13 | 14 | 15 | 16 | 17 | 18 | 19 | 20 | 21 | 22 | Average | S.D.
Cr | 0 | 0.007 | 0.026 | 0.038 | 0.011 | 0 | 0.013 | 0.004 | 0.027 | 0.016 | 0 | 0.023 | 0.027 | 0.2 | 0.253 | 0.003 | 0.016 | 0.059 | 0 | 0 | 0.022 | 0.025 | 0.035 | 0.06422876
Si | 0.019 | 0.019 | 0.05 | 0.008 | 0.021 | 0.015 | 0.013 | 0.01 | 0.034 | 0.005 | 0 | 0.003 | 0.016 | 0.006 | 0.027 | 0.001 | 0.016 | 0.017 | 0 | 0.019 | 0.004 | 0.011 | 0.01427273 | 0.01194105
Ni | 33.042 | 40.197 | 39.233 | 35.543 | 37.113 | 39.792 | 45.652 | 38.905 | 49.025 | 39.076 | 38.69 | 20.23 | 39.981 | 38.967 | 38.273 | 33.1 | 27.202 | 40.039 | 35.101 | 38.933 | 36.769 | 39.605 | 37.47582 | 5.758277
Fe | 67.283 | 59.844 | 59.307 | 64.373 | 62.608 | 60.422 | 53.948 | 61.033 | 48.479 | 60.551 | 61.616 | 80.524 | 59.086 | 60.33 | 59.876 | 66.9 | 72.393 | 59.92 | 64.799 | 60.66 | 61.72 | 59.169 | 62.03823 | 6.218665
Co | 0.209729 | 0.1049455 | 0.1794665 | 0.1875519 | 0.1352642 | 0.1463848 | 0.1856652 | 0.1517921 | 0.09897067 | 0.1652597 | 0.1782265 | 0.4488839 | 0.1826808 | 0.132474 | 0.1589145 | 0.1701005 | 0.2307718 | 0.06787179 | 0.2381387 | 0.1581539 | 0.1471256 | 0.09460033 | 0.1714987 | 0.07502962
Cu | 0.11 | 0.269 | 0.24 | 0.192 | 0.086 | 0.207 | 0.312 | 0.251 | 0.28 | 0.247 | 0.188 | 0.062 | 0.24 | 0.148 | 0.234 | 0.234 | 0.099 | 0.232 | 0.19 | 0.163 | 0.282 | 0.255 | 0.2055 | 0.06862788
Total | 100.6637 | 100.4409 | 99.03547 | 100.3416 | 99.97426 | 100.5824 | 100.1237 | 100.3548 | 97.94397 | 100.0603 | 100.6722 | 101.2909 | 99.53268 | 99.78347 | 98.82191 | 100.4081 | 99.95677 | 100.3349 | 100.3281 | 99.93315 | 98.94413 | 99.1596 | 99.94032 | 0.7653429
Mg contents for all spots below detection limit and not listed here.

## Table S4
American Mineralogist: November 2021 Online Materials AM-21-117689 (use tabs to navigate to other tables)
LI ET AL.: METALLIC CU IN TYPE-3 ORDINARY AND CO CHONDRITES
Table S4 Compositional profiles (wt%) of coexisting metallic Fe-Ni/Cu and pyrrhotite in CO3 chondrites
Kainsaz-2
Element | 1 | 2 | 3 | 4 | 5 | 6 | 7 | 8 | 9 | 10 | 11 | 12 | 13
Cr | 0.068 | 0.082 | 0.042 | 0.078 | 0.079 | 0.039 | 0.042 | 0.036 | 0.033 | 0.051 | 0.047 | 0.084 | 0.105
Si | 0.033 | 0.026 | 0.03 | 0.029 | 0.048 | 0.023 | 0.055 | 0.032 | 0.041 | 0.044 | 0.078 | 0.066 | 0.032
S | 0.009 | 0.021 | 0.006 | 0.011 | 0.013 | 34.048 | 35.351 | 35.136 | 35.697 | 36.21 | 34.952 | 0.084 | 0.033
Ni | 3.823 | 3.524 | 3.565 | 3.585 | 3.688 | 0.114 | 0.072 | 0.114 | 0.153 | 0.14 | 0.423 | 49.636 | 50.599
Fe | 96.423 | 97.271 | 92.795 | 96.024 | 94.896 | 64.288 | 64.092 | 62.943 | 64.14 | 64.533 | 63.977 | 49.876 | 50.179
Co | 0.3819241 | 0.3899912 | 0.4639153 | 0.426363 | 0.439604 | 0.076 | 0.097 | 0.091 | 0.045 | 0.055 | 0.08 | 0.01813091 | 0.04979758
Mg | 0.004 | 0.003 | 0.008 | 0 | 0 | 0.013 | 0 | 0.023 | 0 | 0 | 0.019 | 0.013 | 0
Cu | 0 | 0 | 0.016 | 0 | 0 | 0.033 | 0.031 | 0.046 | 0.041 | 0.07 | 0.086 | 0.586 | 0.558
Total | 100.7419 | 101.317 | 96.92592 | 100.1534 | 99.1636 | 98.634 | 99.74 | 98.421 | 100.15 | 101.103 | 99.662 | 100.3631 | 101.5558
Felix-4
Element | 1 | 2 | 3 | 4 | 5 | 6 | 7 | 8 | 9 | 10 | 11 | 12 | 13
Cr | 0.031 | 0 | 0 | 0.006 | 0.049 | 0.021 | 0.028 | 0.023 | 0.052 | 0.043 | 0.029 | 0.031 | 0.039
Si | 0.121 | 0.13 | 0.148 | 0.201 | 0.124 | 0.293 | 0.168 | 0.209 | 0.288 | 0.212 | 0.14 | 0.179 | 0.166
S | 0.156 | 0.125 | 0.116 | 0.246 | 36.38 | 36.157 | 36.076 | 33.553 | 35.951 | 35.833 | 35.588 | 36.098 | 36.055
Ni | 1.597 | 1.576 | 1.588 | 1.325 | 0.013 | 0.061 | 0.018 | 0.049 | 0.051 | 0 | 0.039 | 0 | 0
Fe | 3.821 | 3.751 | 3.845 | 4.79 | 60.122 | 61.031 | 61.023 | 58.946 | 60.973 | 60.825 | 60.613 | 61.472 | 61.615
Co | 0.047 | 0.021 | 0.006 | 0.047 | 0.077 | 0.071 | 0.018 | 0.079 | 0.084 | 0.081 | 0.065 | 0.086 | 0.047
Mg | 0 | 0.013 | 0 | 0.005 | 0.012 | 0.172 | 0.023 | 0.038 | 0.105 | 0.031 | 0.032 | 0.034 | 0.006
Cu | 86.706 | 86.537 | 88.422 | 88.222 | 1.56 | 0.971 | 1.342 | 2.085 | 0.762 | 0.671 | 0.458 | 0.361 | 0.085
Total | 92.479 | 92.153 | 94.125 | 94.842 | 98.337 | 98.777 | 98.696 | 94.982 | 98.266 | 97.696 | 96.964 | 98.261 | 98.013
Felix-11 profile1
Element | 1 | 2 | 3 | 4 | 5 | 6 | 7 | 8 | 9 | 10 | 11 | 12 | 13 | 14 | 15 | 16 | 17 | 18 | 19 | 20 | 21
Cr | 0.441 | 0.418 | 0.411 | 0.44 | 0.453 | 0.454 | 0.449 | 0.405 | 0.409 | 0.438 | 0.363 | 0.026 | 0.015 | 0.029 | 0.02 | 0 | 0.02 | 0.015 | 0.02 | 0.035 | 0.014
Si | 0.078 | 0.097 | 0.116 | 0.113 | 0.113 | 0.118 | 0.142 | 0.343 | 0.193 | 0.146 | 0.14 | 0.131 | 0.133 | 0.147 | 0.112 | 0.143 | 0.111 | 0.113 | 0.142 | 0.131 | 0.119
S | 0.055 | 0.052 | 0.028 | 0.029 | 0.056 | 0.054 | 0.047 | 0.057 | 0.059 | 0.081 | 0.263 | 35.741 | 34.954 | 34.471 | 36.068 | 36.027 | 35.077 | 34.957 | 35.083 | 34.995 | 35.353
Ni | 41.032 | 40.396 | 40.594 | 40.237 | 40.274 | 40.435 | 40.707 | 39.738 | 44.023 | 46.52 | 48.584 | 0.343 | 0.245 | 0.231 | 0.153 | 0.169 | 0.155 | 0.157 | 0.129 | 0.13 | 0.141
Fe | 58.437 | 58.568 | 58.807 | 58.638 | 58.78 | 58.561 | 58.689 | 55.264 | 54.26 | 52.757 | 50.071 | 59.68 | 59.989 | 59.822 | 60.162 | 60.789 | 60.913 | 60.69 | 60.666 | 60.448 | 59.641
Co | 0.2407129 | 0.2365688 | 0.2773058 | 0.1974917 | 0.2243355 | 0.2395765 | 0.1984356 | 0.2112035 | 0.183308 | 0.2089615 | 0.1499164 | 0.077 | 0.058 | 0.089 | 0.079 | 0.044 | 0.128 | 0.047 | 0.114 | 0.048 | 0.084
Mg | 0 | 0.004 | 0.003 | 0.003 | 0.004 | 0.005 | 0.006 | 0 | 0 | 0 | 0 | 0.011 | 0.021 | 0.014 | 0.013 | 0.01 | 0.01 | 0.023 | 0.028 | 0.025 | 0.016
Cu | 0.213 | 0.289 | 0.296 | 0.226 | 0.24 | 0.356 | 0.292 | 0.269 | 0.382 | 0.391 | 0.386 | 0.607 | 0.481 | 0.544 | 0.531 | 0.379 | 0.211 | 0.176 | 0.186 | 0.158 | 0.058
Total | 100.4967 | 100.0606 | 100.5323 | 99.88349 | 100.1443 | 100.2226 | 100.5304 | 96.2872 | 99.50931 | 100.542 | 99.95692 | 96.616 | 95.896 | 95.347 | 97.138 | 97.561 | 96.625 | 96.178 | 96.368 | 95.97 | 95.426
Felix-11 profile 2
Element | 1 | 2 | 3 | 4 | 5 | 6 | 7 | 8 | 9 | 10 | 11 | 12 | 13 | 14 | 15
Cr | 0.013 | 0 | 0.051 | 0.03 | 0.002 | 0.002 | 0.032 | 0.036 | 0.03 | 0.018 | 0.013 | 0.01 | 0.036 | 0.002 | 0
Si | 0.06 | 0.051 | 0.055 | 0.067 | 0.073 | 0.073 | 0.075 | 0.102 | 0.061 | 0.056 | 0.038 | 0.059 | 0.05 | 0.077 | 0.118
S | 0.067 | 0.1 | 34.527 | 35.206 | 35.7 | 35.791 | 35.951 | 35.639 | 35.79 | 35.582 | 35.819 | 35.091 | 35.916 | 35.924 | 35.968
Ni | 2.352 | 2.289 | 0.442 | 0.294 | 0.329 | 0.299 | 0.292 | 0.255 | 0.225 | 0.172 | 0.148 | 0.118 | 0.105 | 0.065 | 0.064
Fe | 4.859 | 4.956 | 59.949 | 60.283 | 61.541 | 60.313 | 60.793 | 61.148 | 61.658 | 61.453 | 61.481 | 61.538 | 61.35 | 61.858 | 61.638
Co | 0.025 | 0.051 | 0.07 | 0.083 | 0.071 | 0.065 | 0.068 | 0.072 | 0.071 | 0.017 | 0.034 | 0.078 | 0.057 | 0.038 | 0.08
Mg | 0 | 0 | 0.013 | 0.008 | 0.005 | 0.021 | 0.025 | 0.023 | 0.015 | 0.006 | 0.018 | 0.015 | 0.005 | 0.009 | 0.02
Cu | 87.055 | 87.67 | 1.257 | 0.945 | 0.957 | 0.826 | 0.74 | 0.575 | 0.531 | 0.403 | 0.396 | 0.256 | 0.06 | 0.012 | 0.066
Total | 94.431 | 95.117 | 96.364 | 96.916 | 98.678 | 97.39 | 97.976 | 97.85 | 98.381 | 97.707 | 97.947 | 97.165 | 97.579 | 97.985 | 97.954
Felix-8
Element | 1 | 2 | 3 | 4 | 5 | 6 | 7 | 8 | 9 | 10 | 11 | 12 | 13 | 14 | 15
Cr | 0.001 | 0 | 0 | 0 | 0 | 0 | 0 | 0 | 0 | 0.019 | 0 | 0.003 | 0 | 0 | 0.004
Si | 0.19 | 0.181 | 0.139 | 0.128 | 0.107 | 0.088 | 0.091 | 0.104 | 0.094 | 0.077 | 0.057 | 0.066 | 0.085 | 0.08 | 0.078
S | 0.023 | 0.01 | 0.04 | 0.139 | 36.086 | 36.356 | 36.161 | 36.142 | 36.702 | 36.541 | 35.648 | 0.327 | 0.04 | 0.062 | 0.067
Ni | 53.886 | 54.049 | 54.717 | 53.872 | 0.688 | 0.56 | 0.553 | 0.485 | 0.595 | 0.636 | 1.121 | 54.164 | 55.071 | 53.558 | 54.808
Fe | 44.579 | 44.709 | 45.184 | 44.428 | 60.497 | 62.318 | 61.867 | 61.059 | 62.223 | 62.388 | 62.008 | 45.627 | 45.164 | 44.953 | 44.966
Co | 0.0689582 | 0.07481518 | 0.1082926 | 0.04812431 | 0.09 | 0.087 | 0.097 | 0.098 | 0.092 | 0.071 | 0.066 | 0.08080528 | 0.05131463 | 0.1335468 | 0.09853245
Mg | 0.005 | 0 | 0 | 0 | 0 | 0 | 0.003 | 0 | 0 | 0.005 | 0 | 0.006 | 0.006 | 0 | 0.003
Cu | 0.704 | 0.478 | 0.373 | 0.373 | 0.978 | 1.08 | 1.06 | 1.031 | 0.719 | 0.866 | 0.894 | 0.285 | 0.37 | 0.4 | 0.342
Total | 99.45696 | 99.50182 | 100.5613 | 98.98812 | 98.446 | 100.489 | 99.832 | 98.919 | 100.425 | 100.603 | 99.794 | 100.5588 | 100.7873 | 99.18655 | 100.3665
Warrenton-2
Element | 1 | 2 | 3 | 4 | 5 | 6 | 7 | 8 | 9 | 10 | 11 | 12 | 13 | 14 | 15 | 16 | 17 | 18 | 19 | 20 | 21 | 22 | 23 | 24 | 25 | 26 | 27 | 28 | 29 | 30 | 31 | 32 | 33 | 34
Cr | 0.004 | 0.025 | 0.019 | 0.008 | 0.033 | 0.02 | 0.019 | 0.034 | 0.021 | 0.007 | 0.005 | 0 | 0 | 0 | 0.008 | 0.013 | 0.088 | 0.064 | 0.04 | 0.329 | 0.003 | 0.011 | 0.029 | 0.031 | 0.007 | 0.027 | 0.03 | 0.061 | 0.08 | 1.649 | 0.405 | 0.025 | 0.056 | 0.182
Si | 0.127 | 0.094 | 0.133 | 0.127 | 0.121 | 0.141 | 0.147 | 0.149 | 0.149 | 0.139 | 0.162 | 0.135 | 0.146 | 0.095 | 0.031 | 0.053 | 0.064 | 0.059 | 0.056 | 0.055 | 0.052 | 0.046 | 0.069 | 0.027 | 0.052 | 0.04 | 0.033 | 0.062 | 0.059 | 0.047 | 0.052 | 0.029 | 0.054 | 0.045
S | 36.601 | 36.421 | 36.62 | 36.47 | 36.404 | 36.392 | 36.513 | 35.978 | 35.83 | 36.112 | 36.31 | 36.143 | 36.003 | 0.052 | 0.037 | 0.032 | 0.022 | 0.019 | 0.015 | 0.022 | 0.015 | 0.024 | 0.016 | 0.004 | 0.018 | 0.006 | 0.015 | 0 | 0.034 | 0.023 | 0.014 | 0.015 | 0.013 | 0.07
Ni | 0.119 | 0.142 | 0.14 | 0.152 | 0.136 | 0.163 | 0.217 | 0.209 | 0.272 | 0.234 | 0.29 | 0.352 | 0.526 | 51.979 | 46.722 | 39.26 | 38.127 | 37.604 | 36.856 | 35.828 | 36.074 | 35.656 | 35.334 | 35.449 | 35.06 | 34.775 | 34.201 | 34.331 | 37.058 | 32.896 | 33.289 | 33.581 | 33.821 | 34.961
Fe | 62.105 | 61.935 | 61.814 | 62.293 | 61.756 | 62.159 | 61.87 | 61.538 | 61.435 | 61.093 | 60.971 | 61.324 | 61.37 | 46.797 | 52.27 | 59.202 | 60.84 | 61.549 | 61.944 | 62.069 | 62.701 | 63.089 | 63.239 | 63.559 | 63.962 | 63.518 | 64.502 | 64.337 | 60.407 | 62.506 | 63.811 | 65.414 | 64.777 | 63.994
Co | 0.093 | 0.06 | 0.066 | 0 | 0.077 | 0.07 | 0.086 | 0.037 | 0.041 | 0.062 | 0.032 | 0.086 | 0.046 | 0.1095182 | 0.2254972 | 0.2268713 | 0.2630693 | 0.2722893 | 0.3108548 | 0.2537173 | 0.338022 | 0.3255952 | 0.3474301 | 0.3100781 | 0.3216348 | 0.4061232 | 0.3320407 | 0.4132222 | 0.2835457 | 0.3992365 | 0.3608009 | 0.3370374 | 0.4027382 | 0.3665996
Mg | 0.002 | 0.001 | 0.008 | 0 | 0 | 0.005 | 0.007 | 0.002 | 0.001 | 0.01 | 0.003 | 0.003 | 0 | 0 | 0.008 | 0 | 0.011 | 0.004 | 0 | 0.013 | 0.01 | 0.006 | 0 | 0 | 0 | 0.006 | 0.006 | 0 | 0 | 0.206 | 0.176 | 0 | 0 | 0
Cu | 0.032 | 0.019 | 0 | 0 | 0 | 0.021 | 0.005 | 0.048 | 0.044 | 0.021 | 0.012 | 0.019 | 0.017 | 0.252 | 0.413 | 0.283 | 0.308 | 0.22 | 0.273 | 0.265 | 0.251 | 0.214 | 0.248 | 0.186 | 0.223 | 0.233 | 0.197 | 0.252 | 0.238 | 0.2 | 0.212 | 0.162 | 0.173 | 0.216
Total | 99.083 | 98.697 | 98.8 | 99.05 | 98.527 | 98.971 | 98.864 | 97.995 | 97.793 | 97.678 | 97.785 | 98.062 | 98.108 | 99.28452 | 99.7145 | 99.06987 | 99.72307 | 99.79129 | 99.49485 | 98.83472 | 99.44402 | 99.3716 | 99.28243 | 99.56608 | 99.64363 | 99.01112 | 99.31604 | 99.45622 | 98.15955 | 97.92624 | 98.3198 | 99.56304 | 99.29674 | 99.8346

## Table S5
American Mineralogist: November 2021 Online Materials AM-21-117689 (use tabs to navigate to other tables)
LI ET AL.: METALLIC CU IN TYPE-3 ORDINARY AND CO CHONDRITES
Table S5 Calculated sulfur fugacity (DIT) for CO3 chondrites at different temperatures
DIT
subtype | sample | 100 °C | 200 °C | 300 °C | 400 °C | 500 °C | 600 °C
CO3.1 | MIL 11213 | 2.850647 | 2.520403 | 2.305427 | － | － | －
CO3.1 | DOM 08351 | 2.911089 | 2.562124 | 2.334963 | － | － | －
CO3.2 | Kainsaz | － | － | 0.9428448 | 0.8887386 | 0.8486313 | 0.8177125
CO3.4 | Felix | － | － | 2.335155 | 2.169567 | 2.046823 | 1.952199
CO3.5 | Lancé | － | － | 3.745771 | 3.471192 | 3.267655 | 3.110748
CO3.6 | Warrenton | － | － | 2.070201 | 1.935929 | 1.836397 | 1.759667
CO3.6 | Moss | － | － | 0.4638786 | 0.4343842 | 0.4125209 | 0.3956664
CO3.7 | Isna | － | － | 1.366764 | 1.278937 | 1.213833 | 1.163645

## Table S6
American Mineralogist: November 2021 Online Materials AM-21-117689 (use tabs to navigate to other tables)
LI ET AL.: METALLIC CU IN TYPE-3 ORDINARY AND CO CHONDRITES
Table S6 Mass balance calculation of Cu contents in CO3 chondrites
Cu concentrations in minerals
mineral | Cu concentration (ppm)a | references |  | methods
Ni-rich metal | see Table 4 in text | this study |  | electron probe
kamacite | 86 | Kong et al. (1995) |  | instrumental neutron activation analysis
troilite | 300 | Widom et al. (1986) |  | instrumental neutron activation analysis
metallic Cu | 930000 | this study |  | electron probe
magnetite | 200 | Hua et al. (1995) |  | electron probe
chromite | 21 | Mason and Graham (1970) |  | spark source mass spectrometer
silicate | 12 | Mason and Graham (1970) |  | spark source mass spectrometer
DOM 08006 |  |  |  |  | DOM 08351 |  |  |  | Kainsaz
mineral | modal abundance (vol%)b | modal abundance (wt%)c | bulk Cu (ppm) |  | mineral | modal abundance (vol%)b | modal abundance (wt%)c | bulk Cu (ppm) | mineral | modal abundance (vol%)b | modal abundance (wt%)c | bulk Cu (ppm)
Ni-rich metal | 0.1136455 | 0.262261 | 2.360349 |  | Ni-rich metal | 0.2418093 | 0.5508614 | 12.11895 | Ni-rich metal | 0.4982363 | 1.114274 | 45.68524
kamacite | 1.126851 | 2.600447 | 2.236385 |  | kamacite | 0.6781907 | 1.544974 | 1.328678 | kamacite | 4.331636 | 9.687431 | 8.331191
troilite | 1.240496 | 1.681616 | 5.044849 |  | troilite | 3.06 | 4.094874 | 12.28462 | troilite | 2.119944 | 2.785036 | 8.355108
metallic Cu | 0 | 0 | 0 |  | metallic Cu | 0 | 0 | 0 | metallic Cu | 0.00263993 | 0.006646684 | 61.81416
magnetite | 3.731493 | 5.610827 | 11.22165 |  | magnetite | 5.47 | 8.119313 | 16.23863 | magnetite | 0 | 0 | 0
chromite | 0.010004 | 0.01364854 | 0 |  | chromite | 0.16 | 0.2154865 | 0.04525216 | chromite | 0.06999815 | 0.09254948 | 0
silicate | 93.77751 | 89.8312 | 10.77974 |  | silicate | 90.39 | 85.47449 | 10.25694 | silicate | 92.97755 | 86.31406 | 10.35769
total | 100 | 100 | 31.64298 |  | total | 100 | 100 | 52.27307 | total | 100 | 100 | 134.5434
a Cu contents of Ni-rich metal are from this study; Cu contents of the other minerals, which are below detection limit in this study, are from the references; Cu contents of olivine,plagioclase and pyroxene is aounrd 10-14 ppm; an average of 12 ppm is adopted from all silicates.
b Modal abundances are normalized to 100 vol%, excluding 0-0.45 vol% limonite.
c Weight percent was converted into vol% using the following specific gravities (Rubin 2002): silicate, 3.3; troilite, 4.67; metallic Fe-Ni, 7.95; chromite, 4.7; magnetite, 5.18; limonite, 4.28; metallic Cu, 8.95.
References:
Hua, X., Eisenhur, D.D.,and Buseck, P.R. (1995) Cobalt-rich, nickel-poor metal (wairauite) in the Ningqiang carbonaceous chondrite. Meteoritics, 30, 106–109
Kong, P., Ebihara, M., Nakahara, H., and Endo, K. (1995) Chemical characteristics of metal phases of the Richardton H5 chondrite. Earth and Planetary Science Letters 136, 407-419.
Mason, B. and Graham, A. L. (1970) Minor andtraceelements in meteoritic minerals. Smithsonian Contributions to the Earth Sciences, 3, 1-17.
Rubin , A.E. (2002) Post-shock annealing of Miller Range 99301 (LL6): Implications for impact heating of ordinary chondrites. Geochimica et Cosmochimica Acta, 66, 3327-3337.
Widom, E., Rubin, A. E., and Wasson J. T. (1986) Composition and formation of metal nodules and veins in ordinary chondrites. Geochimica et Cosmochimica Acta, 50, 1989-1995.