## Table S1
American Mineralogist: January 2022 Online Materials AM-22-17904
MA ET AL.: XIAMALING GLAUCONITE-BERTHIERINE
Table S1. Contents of major elements (wt%) in the green and gray siltstones from the lower Xiamaling Formation, Jixian
Sample ID | Lithology | SiO2 | TiO2 | Al2O3 | TFe2O3 | FeO | MnO | MgO | CaO | Na2O | K2O | P2O5 | Fe(II)/TFe
1909TLZ02 | Green siltstone | 53.99 | 1.094688 | 16.14 | 17.01 | 7.3 | 0.024192 | 2.52 | 0.396 | 0.08 | 2.61 | 0.15 | 0.4768437
1909TLZ03 | Green siltstone | 44.74 | 0.41412 | 17.31 | 21.59 | 8.1 | 0.02 | 3.06 | 0.51 | 0.06 | 1.73 | 0.08 | 0.4168597
1909TLZ05 | Green siltstone | 44.35 | 0.88 | 20.57 | 17.46 | 4.7 | 0.05 | 2.4645 | 0.2139 | 0.1116 | 4.09107 | 0.09 | 0.2990963
1909TLZ08 | Green siltstone | 46.65 | 0.877365 | 20.94 | 16.97 | 9.4 | 0.022504 | 2.75 | 0.235516 | 0.121347 | 4.2 | 0.09 | 0.6154652
1909TLZ11 | Green siltstone | 55.12 | 0.505365 | 13.98999 | 19.51 | 8 | 0.015225 | 2.78 | 0.41622 | 0.09114 | 1.711815 | 0.087465 | 0.4556068
1909TLZ12 | Green siltstone | 44.94 | 0.647046 | 18.56 | 22.36 | 8 | 0.020085 | 3.23 | 0.564852 | 0.093318 | 2.414011 | 0.09 | 0.3975353
1909TLZ14 | Green siltstone | 42.45 | 0.282642 | 14.39 | 30.76 | 9 | 0.05 | 3.39 | 0.53856 | 0.053448 | 0.46614 | 0.15 | 0.3250975
1909TLZ15 | Green siltstone | 46.37 | 0.785969 | 17.81 | 23.65 | 12.4 | 0.02 | 3.49 | 0.411548 | 0.098914 | 2.325164 | 0.174675 | 0.5825699
1909TLZ17 | Green siltstone | 32.32 | 0.7707 | 22.05 | 31.39 | 11.2 | 0.0315 | 3.73 | 0.4974 | 0.1018 | 1.6631 | 0.1858 | 0.3964461
1909TLZ01 | Gray siltstone | 58.49 | 0.8156 | 13.68 | 19.41 | 15.8 | 0.024 | 1.92 | 0.0823 | 0.07 | 1.86 | 0.06 | 0.9044593
1909TLZ04 | Gray siltstone | 57.03 | 0.5759 | 14.2616 | 21.36 | 15 | 0.05 | 2.123 | 0.0952 | 0.07 | 1.8291 | 0.11 | 0.7802747
1909TLZ07 | Gray siltstone | 54.82 | 0.496527 | 13.30923 | 23.38 | 14 | 0.064356 | 2.13 | 0.117552 | 0.084816 | 1.249455 | 0.09 | 0.665336
1909TLZ09 | Gray siltstone | 53.56 | 0.51 | 13.8 | 25.72 | 14.2 | 0.05 | 2.46 | 0.16 | 0.08 | 1.4 | 0.11 | 0.6134439
1909TLZ10 | Gray siltstone | 52.94 | 0.519443 | 13.73 | 21.82 | 14.4 | 0.03333 | 1.930413 | 0.06969 | 0.076558 | 1.521666 | 0.114433 | 0.7332722
1909TLZ13 | Gray siltstone | 47.85 | 0.741441 | 19.3 | 21.82 | 15.6 | 0.03 | 2.43 | 0.076558 | 0.101303 | 3.178874 | 0.11 | 0.7943782
1909TLZ19 | Gray siltstone | 52.053 | 0.5746 | 15.237 | 25.3995 | 15.6 | 0.0406 | 2.2095 | 0.1083 | 0.0779 | 1.4478 | 0.1058 | 0.6824281
Average | Green siltstone | 45.65889 | 0.6953217 | 17.97333 | 22.3 | 8.677778 | 0.02816733 | 3.046056 | 0.420444 | 0.09017411 | 2.356811 | 0.1219933 | 0.4406134
Stdev | Green siltstone | 6.630472 | 0.2570095 | 2.851365 | 5.524181 | 2.230907 | 0.01312704 | 0.4458938 | 0.1256487 | 0.0224053 | 1.190492 | 0.04248788 | 0.1060683
Min | Green siltstone | 32.32 | 0.282642 | 13.98999 | 16.97 | 4.7 | 0.015225 | 2.4645 | 0.2139 | 0.053448 | 0.46614 | 0.08 | 0.2990963
Max | Green siltstone | 55.12 | 1.094688 | 22.05 | 31.39 | 12.4 | 0.05 | 3.73 | 0.564852 | 0.121347 | 4.2 | 0.1858 | 0.6154652
Average | Gray siltstone | 53.82043 | 0.6047873 | 14.75969 | 22.70136 | 14.94286 | 0.04175514 | 2.171845 | 0.1013714 | 0.08008243 | 1.783842 | 0.1000333 | 0.7390846
Stdev | Gray siltstone | 3.481336 | 0.1243989 | 2.095279 | 2.274445 | 0.7457818 | 0.01397915 | 0.2148439 | 0.03100632 | 0.01074881 | 0.6542842 | 0.01933022 | 0.09710045
Min | Gray siltstone | 47.85 | 0.496527 | 13.30923 | 19.41 | 14 | 0.024 | 1.92 | 0.06969 | 0.07 | 1.249455 | 0.06 | 0.6134439
Max | Gray siltstone | 58.49 | 0.8156 | 19.3 | 25.72 | 15.8 | 0.064356 | 2.46 | 0.16 | 0.101303 | 3.178874 | 0.114433 | 0.9044593

## Table S2
American Mineralogist: January 2022 Online Materials AM-22-17904
MA ET AL.: XIAMALING GLAUCONITE-BERTHIERINE
Table S2. Quantitative EDS analysis result of clay minerals in the Xiamaling siltstone (wt%)
Serial No. | Na2O | MgO | Al2O3 | SiO2 | K2O | CaO | TiO2 | MnO | Fe2O3 | Total
No. 01 | 0 | 7.194652 | 23.21571 | 27.86444 | 0 | 0.2378219 | 0.05046502 | 0 | 39.7817 | 98.34479
No. 02 | 0.0539104 | 4.542246 | 23.95242 | 25.61903 | 0 | 0 | 0 | 0 | 43.28386 | 97.45147
No. 03 | 0 | 6.39893 | 23.0457 | 30.00292 | 0 | 0.4616542 | 0.01682167 | 0 | 37.85194 | 97.77797
No. 04 | 0.0539104 | 6.680749 | 25.38805 | 28.07829 | 0 | 0.09792665 | 0.2355034 | 0 | 40.59649 | 101.1309
No. 05 | 0 | 4.492513 | 23.4235 | 25.61903 | 0 | 0.04196856 | 0.01682167 | 0 | 42.88362 | 96.47745
No. 06 | 0.1212984 | 4.509091 | 25.59584 | 25.76873 | 0 | 0.04196856 | 0.06728669 | 0 | 44.05577 | 100.16
No. 07 | 0.0269552 | 6.664171 | 24.50022 | 27.97136 | 0 | 0.1398952 | 0.05046502 | 0.01291045 | 40.0533 | 99.41928
No. 08 | 0.1617312 | 5.851872 | 22.80013 | 27.18012 | 0 | 0.1958533 | 0.03364334 | 0 | 38.96691 | 95.19027
No. 09 | 0 | 6.39893 | 23.0457 | 30.00292 | 0 | 0.4616542 | 0.01682167 | 0 | 37.85194 | 97.77797
No. 10 | 0.0539104 | 6.050802 | 21.61007 | 29.12614 | 0.01204476 | 0.5176123 | 0.01682167 | 0 | 38.19501 | 95.58241
No. 11 | 0 | 6.282888 | 21.42117 | 27.73613 | 0.04817903 | 0.321759 | 0.05046502 | 0.03873134 | 38.4809 | 94.38022
No. 12 | 0.0269552 | 4.509091 | 23.8013 | 26.94489 | 0.06022379 | 0.01398952 | 0.05046502 | 0 | 43.32675 | 98.73366
No. 13 | 0.0539104 | 5.967914 | 22.13898 | 27.22289 | 0.06022379 | 0.3917066 | 0.01682167 | 0 | 38.92403 | 94.77649
No. 14 | 0.08086559 | 6.448663 | 22.80013 | 30.43062 | 0.07226854 | 0.5455913 | 0.05046502 | 0.03873134 | 36.52255 | 96.98988
No. 15 | 0 | 6.00107 | 21.64785 | 27.69336 | 0.07226854 | 0.4616542 | 0.01682167 | 0 | 39.95324 | 95.84626
No. 16 | 0 | 6.282888 | 22.81902 | 26.92351 | 0.07226854 | 0.3777171 | 0.06728669 | 0 | 42.1403 | 98.68299
No. 17 | 0.0134776 | 5.885027 | 23.46128 | 28.52737 | 0.0843133 | 0.4616542 | 0.03364334 | 0.01291045 | 41.06821 | 99.54788
No. 18 | 0 | 4.608556 | 23.8013 | 25.31964 | 0.0843133 | 0 | 0 | 0 | 42.21177 | 96.02558
No. 19 | 0 | 6.912834 | 23.32905 | 29.81046 | 0.0843133 | 0.4896332 | 0.01682167 | 0 | 38.00918 | 98.65229
No. 20 | 0.1212984 | 5.089305 | 25.6714 | 27.15874 | 0.09635806 | 0.01398952 | 0.10093 | 0.01291045 | 42.02594 | 100.2909
No. 21 | 0 | 4.708021 | 24.67023 | 27.73613 | 0.09635806 | 0.05595808 | 0 | 0 | 43.66982 | 100.9365
No. 22 | 0.0539104 | 6.581283 | 23.78241 | 28.37768 | 0.1324923 | 0.349738 | 0.08410836 | 0 | 38.4666 | 97.82822
No. 23 | 0.08086559 | 6.548128 | 22.42233 | 30.73001 | 0.1445371 | 0.5735704 | 0 | 0 | 35.75064 | 96.25008
No. 24 | 0.0539104 | 6.33262 | 22.30899 | 27.13735 | 0.1445371 | 0.4056961 | 0.10093 | 0.01291045 | 38.43802 | 94.93497
No. 25 | 0 | 4.293583 | 23.48017 | 25.85426 | 0.1565818 | 0.0699476 | 0.1682167 | 0.03873134 | 44.08436 | 98.14585
No. 26 | 0 | 4.824064 | 24.16021 | 26.15365 | 0.1806714 | 0 | 0.05046502 | 0 | 42.31184 | 97.68089
No. 27 | 0 | 4.442781 | 22.97014 | 26.30335 | 0.1806714 | 0 | 0.06728669 | 0.0258209 | 43.64123 | 97.63127
No. 28 | 0 | 5.785561 | 22.13898 | 27.00905 | 0.1806714 | 0.4196856 | 0 | 0.03873134 | 39.48152 | 95.0542
No. 29 | 0 | 4.326738 | 24.9158 | 28.50598 | 0.1927161 | 0 | 0.03364334 | 0 | 42.4119 | 100.3868
No. 30 | 0.08086559 | 5.752406 | 22.36566 | 27.03043 | 0.1927161 | 0.4056961 | 0.1345734 | 0 | 40.21054 | 96.17289
No. 31 | 0 | 6.912834 | 24.48133 | 31.41432 | 0.2288504 | 0.4616542 | 0 | 0 | 37.03715 | 100.5361
No. 32 | 0 | 6.680749 | 23.53684 | 30.06708 | 0.2288504 | 0.5036228 | 0 | 0.05164179 | 38.12354 | 99.19231
No. 33 | 0.06738799 | 4.409626 | 24.93469 | 27.58644 | 0.2529399 | 0.0699476 | 0 | 0.03873134 | 42.88362 | 100.2434
No. 34 | 0.06738799 | 4.376471 | 23.66907 | 25.04164 | 0.2649847 | 0.01398952 | 0 | 0 | 41.81153 | 95.24507
No. 35 | 0 | 4.757754 | 24.78357 | 26.11088 | 0.2890742 | 0 | 0.1177517 | 0 | 41.11109 | 97.17013
No. 36 | 0 | 6.39893 | 23.51795 | 31.60679 | 0.2890742 | 0.5036228 | 0.03364334 | 0 | 38.50949 | 100.8595
No. 37 | 0 | 5.818717 | 22.13898 | 29.01922 | 0.349298 | 0.4336751 | 0.06728669 | 0 | 38.32366 | 96.15084
No. 38 | 0.0539104 | 4.575401 | 23.44239 | 26.92351 | 0.397477 | 0.02797904 | 0.03364334 | 0.01291045 | 41.89729 | 97.36451
No. 39 | 0.08086559 | 6.564706 | 24.84024 | 31.99171 | 0.397477 | 0.4616542 | 0 | 0.0258209 | 36.26525 | 100.6277
No. 40 | 0.0134776 | 3.945455 | 23.97131 | 29.16891 | 0.4336113 | 0 | 0.2018601 | 0 | 41.6257 | 99.36032
No. 41 | 0.0539104 | 6.697326 | 25.36916 | 32.84711 | 0.5058798 | 0.4616542 | 0.03364334 | 0 | 35.63629 | 101.605
No. 42 | 0.1617312 | 4.011765 | 24.80246 | 28.31352 | 0.5299693 | 0.1259057 | 0.08410836 | 0 | 41.18257 | 99.21203
No. 43 | 0.1617312 | 4.011765 | 24.80246 | 28.31352 | 0.5299693 | 0.1259057 | 0.08410836 | 0 | 41.18257 | 99.21203
No. 44 | 0 | 4.277005 | 24.538 | 28.07829 | 0.5781483 | 0 | 0.1345734 | 0.01291045 | 41.0968 | 98.71573
No. 45 | 0 | 5.885027 | 22.55456 | 32.05587 | 0.6985959 | 0.6015494 | 0 | 0.01291045 | 33.06327 | 94.87178
No. 46 | 0.0134776 | 5.951337 | 22.63012 | 34.64343 | 0.794954 | 0.643518 | 0.2018601 | 0.03873134 | 32.37713 | 97.29456
No. 47 | 0 | 5.686096 | 23.08348 | 30.66585 | 0.8792673 | 0.4336751 | 0.1177517 | 0 | 34.89297 | 95.75909
No. 48 | 0.0134776 | 4.160963 | 23.63129 | 28.52737 | 0.891312 | 0.1259057 | 0.01682167 | 0.01291045 | 39.41004 | 96.79009
No. 49 | 0.0134776 | 5.735829 | 23.65018 | 31.49986 | 1.312879 | 0.4476647 | 0.01682167 | 0 | 32.96321 | 95.63992
No. 50 | 0.1482536 | 3.97861 | 24.93469 | 30.75139 | 1.336968 | 0.01398952 | 0.1850384 | 0 | 37.48028 | 98.82922
No. 51 | 0 | 4.260428 | 27.3526 | 35.00697 | 2.131922 | 0.04196856 | 0 | 0 | 32.13412 | 100.928
No. 52 | 0.2156416 | 4.708021 | 28.01375 | 35.28498 | 2.529399 | 0.321759 | 0.1345734 | 0.01291045 | 26.54496 | 97.76599
No. 53 | 0.06738799 | 5.337968 | 25.2936 | 38.00085 | 2.529399 | 0.4616542 | 0.05046502 | 0 | 27.51699 | 99.25831
No. 54 | 0.1752088 | 4.343316 | 23.63129 | 45.99878 | 4.950395 | 0.3637275 | 0.1513951 | 0 | 18.054 | 97.66811
Average | 0.04342782 | 5.441731 | 23.78311 | 29.23624 | 0.4755449 | 0.2629512 | 0.05949888 | 0.008367883 | 38.62543 | 97.9363
Stdev | 0.05673936 | 0.9939911 | 1.329494 | 3.592997 | 0.8505214 | 0.213677 | 0.06145705 | 0.01422194 | 4.783618 | 1.970346
Min | 0 | 3.945455 | 21.42117 | 25.04164 | 0 | 0 | 0 | 0 | 18.054 | 94.38022
Max | 0.2156416 | 7.194652 | 28.01375 | 45.99878 | 4.950395 | 0.643518 | 0.2355034 | 0.05164179 | 44.08436 | 101.605

## Table S3
American Mineralogist: January 2022 Online Materials AM-22-17904
MA ET AL.: XIAMALING GLAUCONITE-BERTHIERINE
Table S3. Major and trace element analysis result of clay minerals in the Xiamaling siltstone
Sample ID | Lithology | Na2O | MgO | Al2O3 | SiO2 | P2O5 | K2O | CaO | TiO2 | MnO | FeO | La | Ce | Pr | Nd | Sm | Eu | Gd | Tb | Dy | Y | Ho | Er | Tm | Yb | Lu | Th | U | Sc | V | Cr | Co | Ni | Cu | Zn | Zr | Mo | Ba | REE | Y/Ho | Ce/Ce* | PrSN/YbSN | Eu/Eu*
1909TLZ-7BQ_01 | Green siltstone | 0.05459395 | 2.40107 | 24.9595 | 49.0583 | 0.05948974 | 3.710576 | 0.2964806 | 0.531218 | 0.02721713 | 18.13709 | 37.00349 | 97.32691 | 10.25606 | 43.10883 | 7.141823 | 1.741037 | 7.271164 | 1.320163 | 7.515278 | 35.51342 | 1.445287 | 4.016786 | 0.663136 | 3.453118 | 0.5417793 | 12.48532 | 2.637966 | 17.53946 | 101.7424 | 61.40054 | 72.89656 | 65.10672 | 5.697598 | 142.0494 | 123.8472 | 1.007577 | 194.501 | 222.8049 | 24.57188 | 1.152515 | 0.9485441 | 1.128941
1909TLZ-7BQ_06 | Green siltstone | 0 | 3.899224 | 30.56482 | 29.11298 | 0.01641995 | 0.3776154 | 0.2404645 | 0.3238279 | 0.03108174 | 34.35326 | 6.591337 | 16.31294 | 1.764959 | 7.372944 | 2.744004 | 0.4207065 | 1.884298 | 0.3957813 | 2.524297 | 9.163843 | 0.4717719 | 1.124678 | 0.161227 | 1.030596 | 0.1805437 | 4.607046 | 0.6647665 | 6.782841 | 162.7548 | 32.48221 | 182.0591 | 82.02436 | 6.500299 | 0 | 30.0396 | 0.7642263 | 37.16351 | 42.98008 | 19.42431 | 1.11561 | 0.5469336 | 0.7777193
1909TLZ-7BQ_07 | Green siltstone | 0.007682037 | 3.532584 | 27.22288 | 34.80721 | 0.01245745 | 0.169786 | 0.2693582 | 0.8098193 | 0.03162396 | 31.95906 | 4.392292 | 17.11226 | 1.335237 | 6.036871 | 1.351391 | 0.2485319 | 2.109189 | 0.5129291 | 2.738979 | 10.24735 | 0.2840442 | 0.7109335 | 0.1049978 | 1.060633 | 0.1707837 | 3.689048 | 0.7913162 | 8.391485 | 161.9675 | 35.49507 | 158.7449 | 56.60812 | 8.251254 | 219.6681 | 25.91706 | 0.4519971 | 13.95309 | 38.16907 | 36.0766 | 1.674215 | 0.4020516 | 0.6008918
1909TLZ-7BQ_08 | Green siltstone | 0.01363064 | 1.807744 | 19.0231 | 63.90705 | 0.03482522 | 1.917908 | 0.4859562 | 1.01842 | 0.02068968 | 11.10038 | 16.65645 | 43.75316 | 3.893501 | 13.6664 | 2.048175 | 0.8856 | 4.141935 | 0.8861653 | 5.943732 | 31.99228 | 1.122866 | 3.117455 | 0.432815 | 3.413917 | 0.508282 | 10.52998 | 2.490506 | 11.79642 | 75.95089 | 39.14156 | 50.64946 | 45.47012 | 18.44774 | 112.8297 | 137.4597 | 1.101229 | 176.7904 | 100.4705 | 28.49161 | 1.139703 | 0.36423 | 1.307727
1909TLZ-7BQ_10 | Green siltstone | 0.02117377 | 2.858645 | 25.20598 | 51.22004 | 0.06701816 | 2.583253 | 0.4251358 | 0.1627312 | 0.02076853 | 16.73862 | 50.33038 | 112.3897 | 13.36675 | 52.34441 | 16.20358 | 3.212277 | 17.66979 | 3.63738 | 19.28318 | 99.96796 | 4.753852 | 9.955797 | 1.128806 | 8.929032 | 0.7761736 | 33.63387 | 2.745447 | 19.39046 | 86.39249 | 44.77293 | 54.93842 | 58.11954 | 0 | 119.8851 | 201.7962 | 0.3629164 | 181.2438 | 313.9811 | 21.02883 | 0.9513798 | 0.4780901 | 0.8461859
1909TLZ-5_01 | Gray siltstone | 0.06085316 | 1.621007 | 20.67125 | 40.59905 | 0.03235684 | 5.036432 | 0.3649013 | 0.4701505 | 0.01307982 | 29.91706 | 45.16533 | 93.04438 | 6.742818 | 27.6313 | 3.394662 | 0.6441643 | 3.901324 | 0.5675009 | 3.700451 | 22.83441 | 0.9971912 | 2.722037 | 0.3316106 | 2.661206 | 0.4731196 | 12.8595 | 3.666567 | 21.28298 | 88.30929 | 82.24179 | 15.39368 | 44.68008 | 14.27973 | 39.23785 | 109.6152 | 1.804807 | 246.4302 | 191.9771 | 22.89872 | 1.633869 | 0.8091915 | 0.9133683
1909TLZ-5_05 | Gray siltstone | 0.1025822 | 1.343718 | 17.12345 | 33.56118 | 0.02065675 | 3.372166 | 0.2677297 | 1.234408 | 0.01306658 | 41.63719 | 16.1218 | 38.50469 | 3.509679 | 9.984125 | 1.738579 | 0.4699236 | 1.58237 | 0.3369515 | 3.488341 | 14.81804 | 0.5103765 | 1.648491 | 0.281963 | 2.078543 | 0.2774142 | 11.56066 | 2.66483 | 12.62143 | 100.7799 | 49.79322 | 21.31067 | 32.10249 | 13.31955 | 61.66921 | 90.48844 | 0.6212304 | 222.2262 | 80.53325 | 29.03355 | 0.9017736 | 0.5392582 | 1.22813
1909TLZ-5_06 | Gray siltstone | 0.04640395 | 1.725144 | 18.62107 | 29.59388 | 0.06482108 | 4.098525 | 0.3976951 | 0.9928872 | 0.01912631 | 42.85925 | 69.07718 | 159.2463 | 14.36002 | 42.72345 | 5.558822 | 1.265686 | 7.59188 | 1.014599 | 5.645428 | 33.12678 | 1.296389 | 3.561704 | 0.4125103 | 3.915829 | 0.5246661 | 26.45955 | 6.381599 | 15.96358 | 92.50233 | 68.93227 | 16.83723 | 26.19524 | 17.29548 | 75.49485 | 153.7843 | 0.7919089 | 213.559 | 316.1945 | 25.55312 | 0.9533107 | 1.171169 | 1.059715
1909TLZ-5_07 | Gray siltstone | 0.05667817 | 1.336431 | 17.92391 | 25.09419 | 0.06115666 | 3.68177 | 0.2696888 | 0.7437804 | 0.02262083 | 49.07802 | 77.527 | 204.2566 | 14.29869 | 44.79871 | 5.795637 | 1.163443 | 7.292034 | 0.9372206 | 5.843688 | 33.24233 | 1.361053 | 4.118705 | 0.5879601 | 3.677438 | 0.458441 | 25.42077 | 6.115961 | 13.86884 | 86.58066 | 60.15438 | 12.51618 | 17.06789 | 12.50837 | 68.20809 | 160.826 | 1.182767 | 225.955 | 372.1166 | 24.42398 | 1.293176 | 1.241765 | 0.9781562
1909TLZ-5_08 | Gray siltstone | 0.07508798 | 1.125348 | 13.26486 | 35.55815 | 0.0224503 | 2.390909 | 0.3328707 | 0.3324255 | 0.01840143 | 45.46661 | 24.54711 | 64.92298 | 3.990881 | 13.21279 | 1.845719 | 0.4495212 | 4.001174 | 0.4216342 | 2.237954 | 11.06687 | 0.50084 | 1.345193 | 0.1602189 | 1.675506 | 0.2462488 | 8.470537 | 2.372821 | 11.29845 | 65.72561 | 40.53957 | 15.78451 | 19.33485 | 7.595249 | 54.36763 | 49.07631 | 0.1511857 | 175.6568 | 119.5578 | 22.09662 | 1.556196 | 0.7606961 | 1.031489
1909TLZ-5_09 | Gray siltstone | 0.04042674 | 1.580974 | 14.2969 | 32.25708 | 0.04054752 | 3.389098 | 0.3083079 | 0.4683666 | 0.01877245 | 46.09933 | 33.54226 | 78.25897 | 7.078461 | 21.3758 | 4.170362 | 1.089318 | 6.189319 | 1.200942 | 7.817614 | 36.48985 | 1.403556 | 4.98363 | 0.7330706 | 5.245579 | 0.8973235 | 25.71034 | 6.005336 | 11.71613 | 81.06561 | 49.8581 | 23.21934 | 28.40434 | 11.52875 | 75.61091 | 278.2395 | 0.05467388 | 152.5181 | 173.9862 | 25.99814 | 0.9646891 | 0.4309569 | 0.9906583
Average |  | 0.04355569 | 2.11199 | 20.80706 | 38.61537 | 0.03929088 | 2.793458 | 0.332599 | 0.6443668 | 0.02149531 | 33.39508 | 34.63224 | 84.10263 | 7.327005 | 25.6596 | 4.726614 | 1.053655 | 5.784953 | 1.021024 | 6.067176 | 30.76937 | 1.286111 | 3.391401 | 0.4543923 | 3.376491 | 0.459525 | 15.94787 | 3.321556 | 13.69564 | 100.3429 | 51.34651 | 56.75909 | 43.19216 | 10.49309 | 88.0928 | 123.7354 | 0.7540472 | 167.2725 | 179.3428 | 25.41794 | 1.212403 | 0.6993533 | 0.9875437
Stdev |  | 0.03109668 | 0.9372196 | 5.496344 | 11.64415 | 0.02061613 | 1.508204 | 0.07740219 | 0.3395504 | 0.006278014 | 13.16416 | 24.20501 | 58.59262 | 4.978523 | 17.20525 | 4.256733 | 0.8450396 | 4.527422 | 0.9313656 | 4.802191 | 25.39762 | 1.227432 | 2.581594 | 0.305859 | 2.250978 | 0.2335293 | 10.0661 | 2.01931 | 4.475421 | 32.32681 | 15.37257 | 59.77036 | 20.68963 | 5.472455 | 58.76963 | 75.93292 | 0.5087897 | 75.24778 | 115.8353 | 4.590767 | 0.287572 | 0.3106922 | 0.2016531
Min |  | 0 | 1.125348 | 13.26486 | 25.09419 | 0.01245745 | 0.169786 | 0.2404645 | 0.1627312 | 0.01306658 | 11.10038 | 4.392292 | 16.31294 | 1.335237 | 6.036871 | 1.351391 | 0.2485319 | 1.58237 | 0.3369515 | 2.237954 | 9.163843 | 0.2840442 | 0.7109335 | 0.1049978 | 1.030596 | 0.1707837 | 3.689048 | 0.6647665 | 6.782841 | 65.72561 | 32.48221 | 12.51618 | 17.06789 | 0 | 0 | 25.91706 | 0.05467388 | 13.95309 | 38.16907 | 19.42431 | 0.9017736 | 0.36423 | 0.6008918
Max |  | 0.1025822 | 3.899224 | 30.56482 | 63.90705 | 0.06701816 | 5.036432 | 0.4859562 | 1.234408 | 0.03162396 | 49.07802 | 77.527 | 204.2566 | 14.36002 | 52.34441 | 16.20358 | 3.212277 | 17.66979 | 3.63738 | 19.28318 | 99.96796 | 4.753852 | 9.955797 | 1.128806 | 8.929032 | 0.8973235 | 33.63387 | 6.381599 | 21.28298 | 162.7548 | 82.24179 | 182.0591 | 82.02436 | 18.44774 | 219.6681 | 278.2395 | 1.804807 | 246.4302 | 372.1166 | 36.0766 | 1.674215 | 1.241765 | 1.307727