## fcc FeHx
American Mineralogist: November 2023 Online Materials AM-23-118452
Gomi and Hirose: Magnetism and EOS of fcc FeHx
Table S1 Vinet equation of states of fcc FeHx in atomic unit.
| ferromagnetic (FM) |  |  |  | non-magnetic (NM) |  |  |  | local magnetic disorder (LMD) |  |  |  | Antiferromagnetic I (AFM-I) |  |  |  | Antiferromagnetic II (AFM-II)
x | V0 (Bohr3/f.u.) | KT (a.u.) | K' | E0 (Ry) | V0 (Bohr3/f.u.) | KT (a.u.) | K' | E0 (Ry) | V0 (Bohr3/f.u.) | KT (a.u.) | K' | E0 (Ry) | V0 (Bohr3/f.u.) | KT (a.u.) | K' | E0 (Ry) | V0 (Bohr3/f.u.) | KT (a.u.) | K' | E0 (Ry)
0 | 83.43564 | 0.01060411 | 4.283407 | -2545.538 | 70.95786 | 0.0184873 | 4.408761 | -2545.534 | 75.43567 | 0.008418233 | 3.380299 | -2545.536 | 74.01912 | 0.009238885 | 3.845304 | -2545.536 | 74.29532 | 0.007898843 | 3.194313 | -2545.535
10 | 85.80231 | 0.009946733 | 4.191436 | -2545.634 | 73.16341 | 0.01755671 | 4.424333 | -2545.626 | 78.97201 | 0.007920287 | 3.307916 | -2545.629 | 76.93648 | 0.007988887 | 3.590718 | -2545.628 | 78.21228 | 0.007397617 | 3.068448 | -2545.628
20 | 87.877 | 0.00863159 | 3.199595 | -2545.733 | 75.24208 | 0.01684227 | 4.417379 | -2545.723 | 82.20357 | 0.007776655 | 3.360578 | -2545.727 | 79.70457 | 0.006712454 | 2.963429 | -2545.724 | 81.83575 | 0.007327647 | 3.111199 | -2545.726
30 | 89.75002 | 0.009251807 | 3.95941 | -2545.838 | 77.16317 | 0.01634211 | 4.390152 | -2545.825 | 84.8434 | 0.007591245 | 3.229947 | -2545.83 | 82.4561 | 0.005734043 | 2.082812 | -2545.826 | 84.81995 | 0.007418311 | 3.17638 | -2545.829
40 | 91.11207 | 0.00916016 | 3.856834 | -2545.946 | 78.88582 | 0.0160571 | 4.355413 | -2545.931 | 86.97675 | 0.007622438 | 3.140114 | -2545.938 | 84.9951 | 0.005155795 | 1.124863 | -2545.932 | 87.05511 | 0.007491693 | 3.103311 | -2545.937
50 | 91.97908 | 0.009303475 | 3.904928 | -2546.058 | 80.38774 | 0.01597171 | 4.309777 | -2546.042 | 88.51246 | 0.007947595 | 3.260504 | -2546.049 | 87.02285 | 0.004974203 | 0.3486868 | -2546.044 | 88.70261 | 0.007712007 | 3.076104 | -2546.049
60 | 92.37766 | 0.009713599 | 4.140086 | -2546.175 | 81.63943 | 0.01607115 | 4.264421 | -2546.159 | 89.47843 | 0.008418933 | 3.439328 | -2546.166 | 89.19615 | 0.006173339 | 1.215185 | -2546.16 | 89.82374 | 0.008178022 | 3.264283 | -2546.166
70 | 92.46294 | 0.01027498 | 4.326209 | -2546.296 | 82.65466 | 0.01631751 | 4.216082 | -2546.28 | 89.94428 | 0.008786154 | 3.378644 | -2546.286 | 90.98423 | 0.008614006 | 3.266671 | -2546.281 | 90.49836 | 0.008497958 | 3.159209 | -2546.287
80 | 92.31621 | 0.01095508 | 4.417725 | -2546.422 | 83.45039 | 0.0166926 | 4.168416 | -2546.406 | 89.99095 | 0.009567804 | 3.673252 | -2546.412 | 90.99153 | 0.009341921 | 3.483677 | -2546.406 | 90.81127 | 0.009348702 | 3.562519 | -2546.413
90 | 92.0607 | 0.01149839 | 4.165063 | -2546.553 | 84.04551 | 0.01718861 | 4.122835 | -2546.537 | 89.72801 | 0.01046712 | 3.926006 | -2546.542 | 90.68503 | 0.01049243 | 3.957444 | -2546.536 | 90.87609 | 0.01009656 | 3.640587 | -2546.543
100 | 91.48831 | 0.01245487 | 4.326781 | -2546.688 | 84.44016 | 0.01778909 | 4.083924 | -2546.674 | 89.18844 | 0.01135925 | 4.038881 | -2546.678 | 90.17148 | 0.01199183 | 4.392861 | -2546.672 | 90.67253 | 0.0107958 | 3.514074 | -2546.679
Table S2 Vinet equation of states of fcc FeHx.
| ferromagnetic (FM) |  |  |  | non-magnetic (NM) |  |  |  | local magnetic disorder (LMD) |  |  |  | Antiferromagnetic I (AFM-I) |  |  |  | Antiferromagnetic II (AFM-II)
x | V0 (Å3/f.u.) | KT (GPa) | K' |  | V0 (Å3/f.u.) | KT (GPa) | K' |  | V0 (Å3/f.u.) | KT (GPa) | K' |  | V0 (Å3/f.u.) | KT (GPa) | K' |  | V0 (Å3/f.u.) | KT (GPa) | K'
0 | 12.36389 | 155.9919 | 4.283407 |  | 10.51487 | 271.9576 | 4.408761 |  | 11.17841 | 123.8365 | 3.380299 |  | 10.9685 | 135.9087 | 3.845304 |  | 11.00943 | 116.196 | 3.194313
0.1 | 12.71459 | 146.3215 | 4.191436 |  | 10.8417 | 258.2681 | 4.424333 |  | 11.70245 | 116.5114 | 3.307916 |  | 11.40081 | 117.5206 | 3.590718 |  | 11.58986 | 108.8227 | 3.068448
0.2 | 13.02203 | 126.9751 | 3.199595 |  | 11.14973 | 247.7583 | 4.417379 |  | 12.18131 | 114.3985 | 3.360578 |  | 11.811 | 98.7436 | 2.963429 |  | 12.12681 | 107.7934 | 3.111199
0.3 | 13.29958 | 136.0988 | 3.95941 |  | 11.4344 | 240.4007 | 4.390152 |  | 12.5725 | 111.6711 | 3.229947 |  | 12.21873 | 84.35068 | 2.082812 |  | 12.56902 | 109.1271 | 3.17638
0.4 | 13.50142 | 134.7506 | 3.856834 |  | 11.68967 | 236.2081 | 4.355413 |  | 12.88862 | 112.1299 | 3.140114 |  | 12.59497 | 75.84435 | 1.124863 |  | 12.90024 | 110.2066 | 3.103311
0.5 | 13.62989 | 136.8588 | 3.904928 |  | 11.91223 | 234.952 | 4.309777 |  | 13.11619 | 116.9131 | 3.260504 |  | 12.89546 | 73.17304 | 0.3486868 |  | 13.14437 | 113.4475 | 3.076104
0.6 | 13.68896 | 142.892 | 4.140086 |  | 12.09772 | 236.4147 | 4.264421 |  | 13.25934 | 123.8468 | 3.439328 |  | 13.21751 | 90.81294 | 1.215185 |  | 13.31051 | 120.3028 | 3.264283
0.7 | 13.70159 | 151.1502 | 4.326209 |  | 12.24816 | 240.0388 | 4.216082 |  | 13.32837 | 129.2488 | 3.378644 |  | 13.48247 | 126.7164 | 3.266671 |  | 13.41047 | 125.0093 | 3.159209
0.8 | 13.67985 | 161.1548 | 4.417725 |  | 12.36607 | 245.5565 | 4.168416 |  | 13.33528 | 140.7472 | 3.673252 |  | 13.48355 | 137.4244 | 3.483677 |  | 13.45684 | 137.5241 | 3.562519
0.9 | 13.64199 | 169.1471 | 4.165063 |  | 12.45426 | 252.8531 | 4.122835 |  | 13.29632 | 153.9767 | 3.926006 |  | 13.43813 | 154.3489 | 3.957444 |  | 13.46645 | 148.5255 | 3.640587
1 | 13.55717 | 183.2174 | 4.326781 |  | 12.51274 | 261.6865 | 4.083924 |  | 13.21636 | 167.1004 | 4.038881 |  | 13.36203 | 176.4059 | 4.392861 |  | 13.43628 | 158.8117 | 3.514074

## hcp and dhcp FeHx
American Mineralogist: November 2023 Online Materials AM-23-118452
Gomi and Hirose: Magnetism and EOS of fcc FeHx
Table S3 Vinet equation of states of hcp and dhcp FeHx in atomic unit.
| hcp NM |  |  |  | dhcp NM
x | V0 (Bohr3/f.u.) | KT (a.u.) | K' | E0 (Ry) | V0 (Bohr3/f.u.) | KT (a.u.) | K' | E0 (Ry)
0 | 70.35551 | 0.01893442 | 4.510255 | -2545.539 | 70.64462 | 0.01872907 | 4.499698 | -2545.536
10 | 72.50297 | 0.01803951 | 4.584461 | -2545.629 | 72.79667 | 0.01784128 | 4.576983 | -2545.626
20 | 74.52823 | 0.01730668 | 4.635531 | -2545.724 | 74.807 | 0.0171279 | 4.630699 | -2545.721
30 | 76.3968 | 0.0167519 | 4.667429 | -2545.824 | 76.63424 | 0.01659297 | 4.665672 | -2545.822
40 | 78.07575 | 0.01636987 | 4.686648 | -2545.929 | 78.26315 | 0.01624444 | 4.684242 | -2545.927
50 | 79.55638 | 0.01614923 | 4.693311 | -2546.039 | 79.69124 | 0.01607007 | 4.689086 | -2546.038
60 | 80.82615 | 0.01607961 | 4.693595 | -2546.154 | 80.91821 | 0.01605673 | 4.678403 | -2546.154
70 | 81.89446 | 0.01616078 | 4.681775 | -2546.274 | 81.9282 | 0.01619961 | 4.657937 | -2546.274
80 | 82.74193 | 0.01638917 | 4.663809 | -2546.399 | 82.7328 | 0.01648241 | 4.628539 | -2546.4
90 | 83.38545 | 0.01674962 | 4.641152 | -2546.53 | 83.33951 | 0.01690075 | 4.59202 | -2546.532
100 | 83.84357 | 0.01724675 | 4.610731 | -2546.666 | 83.76075 | 0.01743511 | 4.553902 | -2546.669
Table S4 Vinet equation of states of hcp and dhcp FeHx.
| hcp NM |  |  |  | dhcp NM
x | V0 (Å3/f.u.) | KT (GPa) | K' |  | V0 (Å3/f.u.) | KT (GPa) | K'
0 | 10.42561 | 278.535 | 4.510255 |  | 10.46845 | 275.5141 | 4.499698
0.1 | 10.74383 | 265.3703 | 4.584461 |  | 10.78735 | 262.4542 | 4.576983
0.2 | 11.04394 | 254.59 | 4.635531 |  | 11.08525 | 251.9601 | 4.630699
0.3 | 11.32084 | 246.4289 | 4.667429 |  | 11.35602 | 244.0909 | 4.665672
0.4 | 11.56963 | 240.8091 | 4.686648 |  | 11.5974 | 238.964 | 4.684242
0.5 | 11.78904 | 237.5633 | 4.693311 |  | 11.80902 | 236.3988 | 4.689086
0.6 | 11.9772 | 236.5391 | 4.693595 |  | 11.99084 | 236.2026 | 4.678403
0.7 | 12.13551 | 237.7333 | 4.681775 |  | 12.14051 | 238.3045 | 4.657937
0.8 | 12.26109 | 241.093 | 4.663809 |  | 12.25974 | 242.4646 | 4.628539
0.9 | 12.35645 | 246.3954 | 4.641152 |  | 12.34964 | 248.6186 | 4.59202
1 | 12.42433 | 253.7085 | 4.610731 |  | 12.41206 | 256.4793 | 4.553902