## Foglio6
| Ti-M1 | Al-M1 | Fe2+-M1 | Fe3+-M1 | Mg-M1 | Cr-M1 | V-M1 | Ca-M2 | Na-M2 | Ca+Na | %Di | %Ko | %Na | %Ko Na | %Ko Di | %Di Na | a | b | c | beta | vol.cella | <M2-O> | M2-O1 | M2-O2 | M2-O3c1 | M2-O3c2 | delta M2 | M2-Ocorte | M2-Olung | VM2 | <M1-O> | M1-O1A1 | M1-O1A2 | M1-O2 | VM1 | <T-O> | T-Onobr | T-Obr | T-O1 | T-O2 | T-O3A1 | T-O3A2 | VT | VM2/VM1 | RI-M1 |  | TQE | TAV
Ac | 0 | 0 | 0 | 1 | 0 | 0 | 0 | 0 | 1 | 1 | [6 empty] | 9.658 | 8.795 | 5.294 | 107.42 | 429.059 | 2.519 | 2.398 | 2.416 | 2.43 | 2.831 | 0.416 | 2.407 | 2.631 | 26.29 | 2.025 | 2.109 | 2.029 | 1.936 | 10.87 | 1.627 | 1.613 | 1.642 | 1.628 | 1.598 | 1.637 | 1.646 | 2.201 | 2.4186 | 0.645 | Ac
Jd | 0 | 1 | 0 | 0 | 0 | 0 | 0 | 0 | 1 | 1 | [6 empty] | 9.423 | 8.564 | 5.223 | 107.56 | 401.8479 | 2.4685 | 2.357 | 2.413 | 2.363 | 2.741 | 0.36333 | 2.385 | 2.552 | 24.71 | 1.9283 | 1.996 | 1.933 | 1.856 | 9.42 | 1.6227 | 1.6135 | 1.632 | 1.637 | 1.59 | 1.628 | 1.636 | 2.19 | 2.6231 | 0.535 | Jd
Nt | 0 | 0 | 0 | 0 | 0 | 0 | 1 | 0 | 1 | 1 | 0 | 0 | 100 | 100 | 0 | 100 | 9.6339 | 8.7413 | 5.296 | 106.905 | 426.719 | 2.5017 | 2.382 | 2.401 | 2.42 | 2.804 | 0.403 | 2.3915 | 2.612 | 25.81 | 2.0227 | 2.064 | 2.058 | 1.946 | 10.9 | 1.6278 | 1.612 | 1.6435 | 1.629 | 1.595 | 1.639 | 1.648 | 2.202 | 2.3679 | 0.64 | Nt | 1.0038 | 15.725
Ko | 0 | 0 | 0 | 0 | 0 | 1 | 0 | 0 | 1 | 1 | 0 | 100 | 0 | 100 | 100 | 0 | 9.55 | 8.712 | 5.273 | 107.44 | 418.5445 | 2.4888 | 2.378 | 2.389 | 2.424 | 2.764 | 0.367 | 2.3835 | 2.594 | 25.36 | 1.9983 | 2.039 | 2.009 | 1.947 | 10.51 | 1.6242 | 1.606 | 1.6425 | 1.626 | 1.586 | 1.64 | 1.645 | 2.188 | 2.4129 | 0.615 | Ko | 1.0038 | 15.7767
Di | 0 | 0 | 0 | 0 | 1 | 0 | 0 | 1 | 0 | 1 | 100 | 0 | 0 | 0 | 100 | 100 | 9.746 | 8.899 | 5.251 | 105.63 | 438.5768 | 2.4977 | 2.36 | 2.353 | 2.561 | 2.717 | 0.29233 | 2.3565 | 2.639 | 25.76 | 2.0767 | 2.115 | 2.065 | 2.05 | 11.85 | 1.6345 | 1.5935 | 1.6755 | 1.602 | 1.585 | 1.664 | 1.687 | 2.221 | 2.1738 | 0.72 | Di | 1.0067 | 28.5583
Di75Ko25 | 0 | 0 | 0 | 0 | 0.75 | 0.25 | 0 | 0.75 | 0.25 | 1 | 75 | 25 | 0 | 25 | 100 | 75 | 9.691 | 8.868 | 5.249 | 106.13 | 433.3399 | 2.4968 | 2.374 | 2.357 | 2.527 | 2.729 | 0.30967 | 2.3655 | 2.628 | 25.68 | 2.0573 | 2.101 | 2.045 | 2.026 | 11.51 | 1.629 | 1.593 | 1.665 | 1.606 | 1.58 | 1.66 | 1.67 | 2.201 | 2.2311 | 0.694 | Di75Ko25
Di5oKo50 | 0 | 0 | 0 | 0 | 0.5 | 0.5 | 0 | 0.5 | 0.5 | 1 | 50 | 50 | 0 | 50 | 100 | 50 | 9.633 | 8.808 | 5.254 | 106.45 | 427.5412 | 2.496 | 2.381 | 2.376 | 2.49 | 2.737 | 0.32133 | 2.3785 | 2.6135 | 25.66 | 2.032 | 2.073 | 2.03 | 1.993 | 11.07 | 1.6273 | 1.601 | 1.6535 | 1.617 | 1.585 | 1.647 | 1.66 | 2.195 | 2.318 | 0.668 | Di50Ko50
Di25Ko75 | 0 | 0 | 0 | 0 | 0.25 | 0.75 | 0 | 0.25 | 0.75 | 1 | 25 | 75 | 0 | 75 | 100 | 25 | 9.594 | 8.748 | 5.256 | 106.94 | 421.9869 | 2.492 | 2.384 | 2.384 | 2.451 | 2.749 | 0.34267 | 2.384 | 2.6 | 25.52 | 2.0083 | 2.051 | 2.011 | 1.963 | 10.67 | 1.6262 | 1.6085 | 1.644 | 1.628 | 1.589 | 1.637 | 1.651 | 2.194 | 2.3918 | 0.641 | Di25Ko75
1 | 0.003 | 0.033 | 0.001 | 0 | 0.056 | 0.478 | 0.428 | 0.055 | 0.945 | 1 | 5.8212 | 49.6881 | 44.4906 | 94.1788 | 55.5094 | 50.3119 | 9.6072 | 8.7413 | 5.2771 | 107.172 | 423.4126 | 2.4947 | 2.3785 | 2.3859 | 2.4294 | 2.7852 | 0.38727 | 2.3822 | 2.6073 | 25.565 | 2.0114 | 2.0543 | 2.0296 | 1.9504 | 10.722 | 1.6276 | 1.6115 | 1.6436 | 1.6311 | 1.5919 | 1.6385 | 1.6488 | 2.2 | 2.3843 | 0.628 | 1 | 1.0039 | 16.4265
2 | 0 | 0.017 | 0.011 | 0 | 0.388 | 0.298 | 0.285 | 0.413 | 0.587 | 1 | 39.9588 | 30.69 | 29.3512 | 60.0412 | 70.6488 | 69.31 | 9.6595 | 8.8263 | 5.2686 | 106.596 | 430.4764 | 2.4984 | 2.3866 | 2.3737 | 2.4869 | 2.7465 | 0.331 | 2.3801 | 2.6167 | 25.739 | 2.0373 | 2.0846 | 2.0389 | 1.9886 | 11.157 | 1.6316 | 1.6058 | 1.6575 | 1.6206 | 1.591 | 1.6507 | 1.6643 | 2.214 | 2.307 | 0.663 | 2 | 1.0047 | 20.1689
3 | 0.001 | 0.026 | 0.003 | 0 | 0.402 | 0.165 | 0.403 | 0.418 | 0.582 | 1 | 41.4433 | 17.0103 | 41.5464 | 58.5567 | 58.4536 | 82.9897 | 9.6631 | 8.8263 | 5.2709 | 106.601 | 430.8136 | 2.5011 | 2.3875 | 2.376 | 2.4846 | 2.7563 | 0.34 | 2.3817 | 2.6204 | 25.818 | 2.0389 | 2.0876 | 2.0417 | 1.9873 | 11.182 | 1.6301 | 1.6043 | 1.6559 | 1.6191 | 1.5894 | 1.65 | 1.6619 | 2.209 | 2.3089 | 0.666 | 3 | 1.0047 | 19.9008
4 | 0 | 0.044 | 0 | 0 | 0.461 | 0.238 | 0.257 | 0.463 | 0.537 | 1 | 48.2218 | 24.8954 | 26.8828 | 51.7782 | 73.1172 | 75.1046 | 9.6582 | 8.8273 | 5.2665 | 106.577 | 430.3381 | 2.4997 | 2.3872 | 2.3755 | 2.488 | 2.7483 | 0.331 | 2.3813 | 2.6181 | 25.777 | 2.0368 | 2.085 | 2.0377 | 1.9878 | 11.148 | 1.6311 | 1.6048 | 1.6574 | 1.6183 | 1.5912 | 1.6498 | 1.6649 | 2.212 | 2.3123 | 0.666 | 4 | 1.0048 | 20.5143
6 | 0.001 | 0.019 | 0.011 | 0 | 0.488 | 0.223 | 0.257 | 0.509 | 0.491 | 1 | 50.4132 | 23.0372 | 26.5496 | 49.5868 | 73.4504 | 76.9628 | 9.6718 | 8.8412 | 5.267 | 106.483 | 431.8739 | 2.4998 | 2.3861 | 2.3732 | 2.4961 | 2.7437 | 0.325 | 2.3796 | 2.6199 | 25.79 | 2.0431 | 2.0918 | 2.0418 | 1.9958 | 11.255 | 1.6319 | 1.6037 | 1.6601 | 1.6178 | 1.5897 | 1.6533 | 1.6669 | 2.215 | 2.2914 | 0.672 | 6 | 1.0049 | 20.8918
7 | 0 | 0.023 | 0 | 0 | 0.524 | 0.178 | 0.275 | 0.539 | 0.461 | 1 | 53.6336 | 18.219 | 28.1474 | 46.3664 | 71.8526 | 81.781 | 9.6774 | 8.8479 | 5.2662 | 106.446 | 432.4683 | 2.5004 | 2.3866 | 2.3714 | 2.5002 | 2.7432 | 0.324 | 2.379 | 2.6217 | 25.802 | 2.0448 | 2.0928 | 2.0426 | 1.9991 | 11.285 | 1.6324 | 1.6033 | 1.6614 | 1.6166 | 1.59 | 1.6544 | 1.6684 | 2.216 | 2.2864 | 0.675 | 7 | 1.0051 | 21.7557
8 | 0 | 0.013 | 0.012 | 0 | 0.556 | 0.241 | 0.178 | 0.582 | 0.418 | 1 | 57.0256 | 24.7179 | 18.2564 | 42.9744 | 81.7436 | 75.2821 | 9.6774 | 8.8517 | 5.2631 | 106.387 | 432.5305 | 2.4999 | 2.3847 | 2.3701 | 2.5064 | 2.7384 | 0.318 | 2.3774 | 2.6224 | 25.79 | 2.0459 | 2.0937 | 2.0402 | 2.0037 | 11.304 | 1.6322 | 1.6019 | 1.6624 | 1.6158 | 1.5881 | 1.6546 | 1.6703 | 2.215 | 2.2815 | 0.679 | 8 | 1.0052 | 22.302
9 | 0.003 | 0 | 0.003 | 0 | 0.583 | 0.01 | 0.401 | 0.611 | 0.389 | 1 | 58.6519 | 1.006 | 40.3421 | 41.3481 | 59.6579 | 98.994 | 9.7004 | 8.8719 | 5.2673 | 106.282 | 435.1283 | 2.5032 | 2.3872 | 2.37 | 2.5127 | 2.743 | 0.32 | 2.3786 | 2.6279 | 25.899 | 2.0549 | 2.1042 | 2.0514 | 2.0092 | 11.459 | 1.6329 | 1.6012 | 1.6645 | 1.6134 | 1.589 | 1.6581 | 1.6708 | 2.218 | 2.2601 | 0.687 | 9 | 1.0053 | 22.6733
10 | 0.001 | 0.019 | 0.008 | 0 | 0.585 | 0.245 | 0.14 | 0.604 | 0.396 | 1 | 60.3093 | 25.2577 | 14.433 | 39.6907 | 85.567 | 74.7423 | 9.6785 | 8.854 | 5.2613 | 106.348 | 432.6306 | 2.4995 | 2.384 | 2.3699 | 2.5092 | 2.735 | 0.314 | 2.3769 | 2.6221 | 25.786 | 2.0477 | 2.095 | 2.0419 | 2.0062 | 11.337 | 1.6317 | 1.6003 | 1.6631 | 1.6123 | 1.5882 | 1.6548 | 1.6714 | 2.213 | 2.2745 | 0.678 | 10 | 1.0053 | 22.4757
11 | 0 | 0.024 | 0.003 | 0 | 0.605 | 0.088 | 0.28 | 0.614 | 0.386 | 1 | 62.1788 | 9.0442 | 28.777 | 37.8212 | 71.223 | 90.9558 | 9.6946 | 8.8678 | 5.2652 | 106.306 | 434.4407 | 2.5027 | 2.3852 | 2.3703 | 2.5129 | 2.7424 | 0.32 | 2.3777 | 2.6277 | 25.886 | 2.0534 | 2.1034 | 2.0481 | 2.0088 | 11.433 | 1.6321 | 1.6005 | 1.6638 | 1.6121 | 1.5889 | 1.6562 | 1.6714 | 2.215 | 2.2641 | 0.684 | 11 | 1.0052 | 22.3664
12 | 0.002 | 0.012 | 0.005 | 0 | 0.648 | 0.011 | 0.321 | 0.673 | 0.327 | 1 | 66.1224 | 1.1224 | 32.7551 | 33.8776 | 67.2449 | 98.8776 | 9.7047 | 8.8786 | 5.2642 | 106.217 | 435.5375 | 2.5033 | 2.3855 | 2.3681 | 2.5195 | 2.74 | 0.316 | 2.3768 | 2.6298 | 25.91 | 2.0575 | 2.1071 | 2.0501 | 2.0152 | 11.504 | 1.6326 | 1.5995 | 1.6658 | 1.611 | 1.5879 | 1.6572 | 1.6744 | 2.217 | 2.2523 | 0.69 | 12 | 1.0055 | 23.3104
0
Di | 0 | 0 | 0 | 0 | 1 | 0 | 0 | 1 | 0.0001 | 1.0001 | 100 | 0 | 0 | 0 | 100 | 100 | 9.746 | 8.899 | 5.251 | 105.63 | 438.5768 | 2.4977 | 2.36 | 2.353 | 2.561 | 2.717 | 0.29233 | 2.3565 | 2.639 | 25.76 | 2.0767 | 2.115 | 2.065 | 2.05 | 11.85 | 1.6345 | 1.5935 | 1.6755 | 1.602 | 1.585 | 1.664 | 1.687 | 2.221 | 2.1738 | 0.72
Ko | 0 | 0 | 0 | 0 | 1e-05 | 1 | 0 | 0 | 1 | 1 | 0.00099999 | 99.999 | 0 | 99.999 | 100 | 0.00099999 | 9.55 | 8.712 | 5.273 | 107.44 | 418.5445 | 2.4888 | 2.378 | 2.389 | 2.424 | 2.764 | 0.367 | 2.3835 | 2.594 | 25.36 | 1.9983 | 2.039 | 2.009 | 1.947 | 10.51 | 1.6242 | 1.606 | 1.6425 | 1.626 | 1.586 | 1.64 | 1.645 | 2.188 | 2.4129 | 0.615
Nt | 0 | 0 | 0 | 0 | 0.0001 | 0 | 1 | 0 | 1 | 1 | 0.009999 | 0 | 99.99 | 99.99 | 0.009999 | 100 | 9.6339 | 8.7413 | 5.296 | 106.905 | 426.719 | 2.5017 | 2.382 | 2.401 | 2.42 | 2.804 | 0.403 | 2.3915 | 2.612 | 25.81 | 2.0227 | 2.064 | 2.058 | 1.946 | 10.9 | 1.6278 | 1.612 | 1.6435 | 1.629 | 1.595 | 1.639 | 1.648 | 2.202 | 2.3679 | 0.64
Di | 0 | 0 | 0 | 0 | 1 | 0 | 0 | 1 | 0.0001 | 1.0001 | 100 | 0 | 0 | 0 | 100 | 100 | 9.746 | 8.899 | 5.251 | 105.63 | 438.5768 | 2.4977 | 2.36 | 2.353 | 2.561 | 2.717 | 0.29233 | 2.3565 | 2.639 | 25.76 | 2.0767 | 2.115 | 2.065 | 2.05 | 11.85 | 1.6345 | 1.5935 | 1.6755 | 1.602 | 1.585 | 1.664 | 1.687 | 2.221 | 2.1738 | 0.72
Ac | 0 | 0 | 0 | 1 | 0 | 0 | 0 | 0 | 1 | 1 | [6 empty] | 9.658 | 8.795 | 5.294 | 107.42 | 429.059 | 2.519 | 2.398 | 2.416 | 2.43 | 2.831 | 0.416 | 2.407 | 2.631 | 26.29 | 2.025 | 2.109 | 2.029 | 1.936 | 10.87 | 1.627 | 1.613 | 1.642 | 1.628 | 1.598 | 1.637 | 1.646 | 2.201 | 2.4186 | 0.645