## phaseh
American Mineralogist: July 2015 Deposit AM-15-75327
Bindi et al: Partition of Al between Phase D and Phase H at high pressure
Table 3 - List of calculated and observed structure factors for Phase H and Phase D (to be deposited)
PHASE H
h | k | l | Fc | Fo
2 | 0 | 0 | 120.68 | 120.22
4 | 0 | 0 | 36.81 | 33.26
1 | 1 | 0 | 327.56 | 323.71
2 | 1 | 0 | 294.98 | 290.25
3 | 1 | 0 | 261.39 | 249.66
4 | 1 | 0 | 27.1 | 24.51
5 | 1 | 0 | 117.06 | 103.2
0 | 2 | 0 | 1.64 | 1.68
1 | 2 | 0 | 12.84 | 12.8
2 | 2 | 0 | 382.1 | 364.79
3 | 2 | 0 | 0.48 | 0.5
4 | 2 | 0 | 300.71 | 273.64
5 | 2 | 0 | 1.71 | 1.51
1 | 3 | 0 | 275.16 | 261.47
2 | 3 | 0 | 69.18 | 67.49
3 | 3 | 0 | 89.79 | 84.37
4 | 3 | 0 | 11 | 9.87
0 | 4 | 0 | 360.74 | 342.45
1 | 4 | 0 | 8.55 | 8.28
2 | 4 | 0 | 91.49 | 85.56
3 | 4 | 0 | 0.54 | 0.53
1 | 5 | 0 | 69.16 | 61.47
2 | 5 | 0 | 12.17 | 10.76
1 | 0 | 1 | 34.31 | 34.37
3 | 0 | 1 | 625.25 | 615.99
5 | 0 | 1 | 105.2 | 96.83
0 | 1 | 1 | 416.72 | 427.92
1 | 1 | 1 | 229.83 | 244.97
2 | 1 | 1 | 220.29 | 231.16
3 | 1 | 1 | 8.25 | 8.9
4 | 1 | 1 | 129.41 | 127.6
5 | 1 | 1 | 27.82 | 26.56
1 | 2 | 1 | 531.83 | 558.37
2 | 2 | 1 | 7.4 | 7.86
3 | 2 | 1 | 23.31 | 23.42
4 | 2 | 1 | 1.02 | 1
5 | 2 | 1 | 100.93 | 92.78
0 | 3 | 1 | 97.33 | 98.32
1 | 3 | 1 | 53.02 | 53.81
2 | 3 | 1 | 187.06 | 197.62
3 | 3 | 1 | 2.91 | 3.15
4 | 3 | 1 | 139.1 | 139.25
1 | 4 | 1 | 66.84 | 68.54
2 | 4 | 1 | 7.35 | 7.69
3 | 4 | 1 | 203.08 | 200.65
0 | 5 | 1 | 158.49 | 156.31
1 | 5 | 1 | 9.22 | 8.95
0 | 0 | 2 | 684.17 | 748.08
2 | 0 | 2 | 103.24 | 111.07
4 | 0 | 2 | 39.44 | 39.1
1 | 1 | 2 | 168.24 | 185.41
2 | 1 | 2 | 67.7 | 74.34
3 | 1 | 2 | 161 | 171.19
4 | 1 | 2 | 11.39 | 11.5
0 | 2 | 2 | 19.14 | 20.66
1 | 2 | 2 | 3.08 | 3.44
2 | 2 | 2 | 210.77 | 224.51
3 | 2 | 2 | 0.18 | 0.2
4 | 2 | 2 | 184.24 | 186.68
1 | 3 | 2 | 167.2 | 176.77
2 | 3 | 2 | 26.75 | 29.08
3 | 3 | 2 | 68.09 | 71.2
0 | 4 | 2 | 214 | 225.95
1 | 4 | 2 | 3.91 | 4.22
2 | 4 | 2 | 67.3 | 69.88
1 | 0 | 3 | 56.36 | 60.34
3 | 0 | 3 | 195.67 | 203.05
0 | 1 | 3 | 135.07 | 145.73
1 | 1 | 3 | 20.96 | 22.56
2 | 1 | 3 | 99.18 | 104.68
3 | 1 | 3 | 1.48 | 1.61
1 | 2 | 3 | 166.47 | 175.75
2 | 2 | 3 | 1.21 | 1.3
PHASE D
h | k | l | Fc | Fo
0 | 1 | 0 | 17.32 | 17.67
-1 | 2 | 0 | 111.8 | 108.03
0 | 2 | 0 | 11.25 | 11.68
-1 | 3 | 0 | 0.25 | 0.29
0 | 3 | 0 | 989.28 | 894.85
-2 | 4 | 0 | 82.48 | 77.49
-1 | 4 | 0 | 9.29 | 9.01
0 | 4 | 0 | 10.47 | 9.78
-2 | 5 | 0 | 0.63 | 0.48
-1 | 5 | 0 | 39.24 | 35.55
0 | 0 | 1 | 349.79 | 349.64
0 | 1 | 1 | 353.22 | 357.37
1 | 1 | 1 | 234.59 | 227.12
-1 | 2 | 1 | 845.44 | 842.17
0 | 2 | 1 | 189.26 | 187.7
1 | 2 | 1 | 76.27 | 72.8
2 | 2 | 1 | 197.8 | 185.52
-1 | 3 | 1 | 218.38 | 216.08
0 | 3 | 1 | 76.21 | 73.71
1 | 3 | 1 | 118 | 112.71
2 | 3 | 1 | 45.5 | 42.96
-2 | 4 | 1 | 12 | 9.37
-1 | 4 | 1 | 41.41 | 39.65
0 | 4 | 1 | 55.15 | 52.94
1 | 4 | 1 | 0.56 | 0.14
-2 | 5 | 1 | 24.05 | 22.84
-1 | 5 | 1 | 74.24 | 68.17
0 | 0 | 2 | 4.59 | 4.41
0 | 1 | 2 | 0.78 | 0.87
1 | 1 | 2 | 562.65 | 578.45
-1 | 2 | 2 | 1115.73 | 1181.28
0 | 2 | 2 | 12.13 | 14.16
1 | 2 | 2 | 0.31 | 0.39
2 | 2 | 2 | 329 | 328.01
-1 | 3 | 2 | 3.87 | 4.34
0 | 3 | 2 | 15.23 | 18.01
1 | 3 | 2 | 0.05 | 0.07
2 | 3 | 2 | 7.7 | 8
-2 | 4 | 2 | 190.4 | 194.95
-1 | 4 | 2 | 0.78 | 0.71
0 | 4 | 2 | 0.27 | 0.19
-2 | 5 | 2 | 5.28 | 5.75
0 | 0 | 3 | 0.01 | 0.14
0 | 1 | 3 | 109.66 | 118.14
1 | 1 | 3 | 349.56 | 367.02
-1 | 2 | 3 | 0.2 | 0.1
0 | 2 | 3 | 100.1 | 106.26
1 | 2 | 3 | 88.45 | 92.85
2 | 2 | 3 | 1.1 | 1.6
-1 | 3 | 3 | 40.59 | 41.78
0 | 3 | 3 | 3.28 | 4.74
1 | 3 | 3 | 15.39 | 15.89
-2 | 4 | 3 | 120.77 | 123.55
-1 | 4 | 3 | 42 | 44.29
0 | 0 | 4 | 426.35 | 458.21
0 | 1 | 4 | 2.72 | 3.27
1 | 1 | 4 | 132.39 | 138.8
-1 | 2 | 4 | 14.67 | 18.14
0 | 2 | 4 | 0.02 | 0.03
1 | 2 | 4 | 2.64 | 3.01
-1 | 3 | 4 | 0.1 | 0.17
0 | 3 | 4 | 157.99 | 159.74
0 | 0 | 5 | 68.4 | 68.91
0 | 1 | 5 | 28.06 | 28.83