## Sheet1
American Mineralogist: October 2016 Deposit AM-16-105753
Macmillan et al.:Chemical zoning and lattice distortion in uraninite
Table A1: EBSD data collection and processing settings.
General Parameters
Binned Pattern Size | 96
Theta Step Size (degrees) | 1
Rho Fraction | 90%
Max Peak Count | 7
Min Peak Count | 3
Hough Parameters
Hough Type | Classic
Resolution | Low
Convolution Mask | Medium (9x9)
Min Peak Magnitude | 5
Min Peak Distance | 25
Peak Symmetry | 0.7
S17.12
Grid Type | hexagonal
Working Distance (mm) | 13
X Length (µm) | 206.5
Y Length (µm) | 194.6
Step Size (µm) | 0.7
Total Points | 95151
Number UO2 Indexed Points | 53875
Average UO2 CI | 0.91
UO2 Average Fit (degrees) | 1.68