## Table S1
American Mineralogist: January 2017 Deposit AM-17-15856
ISMAILOVA ET AL.: EFFECT OF COMPOSITION ON COMPRESSIBILITY OF IRON GARNETS
Table S 1 Results of the crystal structure refinement based on single-crystal X-ray diffraction data for skiagite-majorite garnets with the composition Ski76.6Maj23.4 (run S6073)
N of the run | S6073
Crystal system | cubic
Space group | Ia-3d
Z | 8
P, GPa | 4.03(5) | 8.6 (5) | 11.8(6) | 14.8(7) | 17.6(3) | 21.3(2) | 26.45(1)
a (Å) | 11.6194(3) | 11.5171(2) | 11.4665(3) | 11.4126(2) | 11.3700(6) | 11.3143(12) | 11.2405(3)
V (Å3) | 1568.74(6) | 1527.83(7) | 1507.62(7) | 1486.46(5) | 1469.89(4) | 1448.38(2) | 1420.22(4)
FeO8, V0, Å3 | 20.5332 | 19.7703 | 19.4157 | 19.0478 | 18.7728 | 18.3817 | 17.9276
(Fe,Si)O6, V0, Å3 | 10.1701 | 9.9449 | 9.8257 | 9.7316 | 9.6324 | 9.5376 | 9.4057
SiO4, V0, Å3 | 2.1872 | 2.1687 | 2.1579 | 2.1402 | 2.1283 | 2.1122 | 2.0814
F(000) | 2122 | 2122 | 2118 | 2122 | 2122 | 2122 | 2122
Theta range for data collection(°) | 2.51/20.71 | 2.53/20.45 | 2.48/19.97 | 2.55/20.57 | 2.56/20.67 | 2.58/20.78 | 2.58/20.07
Index ranges | -12 < h < 10 | -18 < h < 17 | -18 < h < 17 | -18 < h < 17 | -13 < h < 11 | -13 < h < 11 | -16 < h < 18
| -19 < k < 18 | -18 < k < 18 | -17 < k < 18 | -17 < k < 18 | -18 < k < 18 | -18 < k < 18 | -16 < k < 16
| -19 < l < 17 | -10 < l < 12 | -12 < l < 11 | -11 < l < 12 | -18 < l < 16 | -18 < l < 16 | -9 < l < 14
No.of measured, independent, and observed[I>2s(I)] reflections | 2027/289/224 | 1900/281/205 | 1956/279/212 | 1971/278/217 | 1905/276/205 | 1855/270/203 | 1647/258/169
Rint | 4.46 | 4.02 | 5.72 | 5.62 | 3.31 | 3.17 | 4
No.of parameters/restraints/ constraints | 17/0/2
Final R indices [I>3σ(I)]RF/wRF | 0.0421/0.0576 | 0.0483/0.0580 | 0.0376/0.0466 | 0.0351/0.0465 | 0.0393/0.0517 | 0.0395/0.0522 | 0.0403/0.0452
R indices (all data) RF/wRF | 0.0512/0.0597 | 0.0597/0.0607 | 0.0476/0.0497 | 0.0435/0.0488 | 0.0498/0.0540 | 0.0505/0.0551 | 0.0597/0.0476
Largest diff. peak /hole (e / Å3) | 0.91/0.87
N of the run | S6073
Crystal system | cubic
Space group | Ia-3d
Z | 8
P, GPa | 14.0(5) | 16.78(55) | 22(1) | 27.7(5) | 34.85(5) | 40.56(12) | 44.54(67)
a (Å) | 11.4254(2) | 11.3754(5) | 11.2909(8) | 11.2109(5) | 11.1202(6) | 11.0574(5) | 11.015(4)
V (Å3) | 1491.47(5) | 1471.9(1) | 1439.42(18) | 1409.03(11) | 1375.11(13) | 1351.95(11) | 1336.52(8)
FeO8, V0, Å3 | 19.1122 | 18.7803 | 18.2215 | 17.7552 | 17.1925 | 16.8509 | 16.6429
(Fe,Si)O6, V0, Å3 | 9.7264 | 9.6747 | 9.4936 | 9.318 | 9.1579 | 9.0184 | 8.9068
SiO4, V0, Å3 | 2.1542 | 2.1285 | 2.1015 | 2.0719 | 2.0386 | 2.0149 | 2.0057
F(000) |  |  |  |  | 2122 | 2122 | 2122
Theta range for data collection(°) | 2.55/20.22 | 2.56/20.66 | 2.58/20.82 | 2.6/20.26 | 2.62 20.44 | 2.64/20.56 | 2.64/20.61
Index ranges | -17 < h < 14 | -12 < h < 12 | -12 < h < 12 | -12 < h < 11 | -12 < h < 11 | -14 < h < 17 | -14 < h < 17
| -17 < k < 14 | -18 < k < 15 | -17 < k < 15 | -17 < k < 14 | -17 < k < 14 | -14 < k < 17 | -14 < k < 17
| -12 < l < 14 | -17 < l < 15 | -14 < l < 18 | -14 < l < 17 | -14 < l < 17 | -12 < l < 11 | -12 < l < 11
No. of measured, independent, and observed [I > 3σ (I)] reflections | 1781/268/205 | 1713/274/177 | 1665/269/142 | 1548/257/167 | 1524/253/152 | 1509/251/155 | 1545/254/166
Rint | 2.17 | 5.3 | 6.2 | 6.1 | 5.85 | 6.81 | 7.19
No.of parameters/restraints/ constraintrs | 17/0/2
Final R indices [I>3σ(I)]RF/wRF | 0.0489/0.0609 | 0.0589/0.0701 | 0.0741/0.0764 | 0.0692/0.0755 | 0.0655/0.0715 | 0.0664/0.0718 | 0.0697/0.0787
R indices (all data) RF/wRF | 0.0582/0.0624 | 0.0735/0.0732 | 0.0995/0.0804 | 0.0879/0.0798 | 0.0889/0.0745 | 0.0831/0.0741 | 0.0839/0.0804
Largest diff. peak /hole (e / Å3) | 0.91/0.87
N of the run | S6073
Crystal system | cubic
Space group | Ia-3d
Z | 8
P, GPa | 52.15(3) | 57.92(4) | 62.2(8) | 66.73(85) | 71.55(18) | 77.2(5) | 80.99(42)
a (Å) | 10.9287(8) | 10.8128(15) | 10.7485(7) | 10.7125(11) | 10.6679(8) | 10.6373(12) | 10.6150(15)
V (Å3) | 1305.27(15) | 1264.2(3) | 1241.78(15) | 1229.34(22) | 1214.05(16) | 1203.6(2) | 1196.1(3)
FeO8, V0, Å3 | 16.2218 | 15.8093 | 15.5801 | 15.387 | 15.1782 | 14.9626 | 14.8935
(Fe,Si)O6, V0, Å3 | 8.6497 | 8.0129 | 7.802 | 7.6927 | 7.6053 | 7.5959 | 7.4979
SiO4, V0, Å3 | 1.9894 | 1.9873 | 1.966 | 1.9679 | 1.9427 | 1.9409 | 1.9474
F(000) | 2122 | 2122 | 2122 | 2122 | 2122 | 2122 | 2122
Theta range for data collection(°) | 2.7/20.56 | 2.7/20.6 | 2.7/20.73 | 2.7/20.74 | 2.73/20.83 | 2.73/20.57 | 2.75/20.67
Index ranges | -12 < h < 10 | -14 < h < 16 | -13 < h < 17 | -14 < h < 17 | -16 < h < 14 | -11 < h < 13 | -9 < h < 13
| -17 < k < 14 | -11 < k < 12 | -13 < k < 16 | -14 < k < 16 | -17 < k < 14 | -14 < k < 17 | -14 < k < 17
| -14 < l < 17 | -11 < l < 14 | -12 < l < 11 | -12 < l < 11 | -11 < l < 12 | -16 < l < 13 | -16 < l < 13
No. of measured, independent, and observed [I > 3σ (I)] reflections | 2736/239/192 | 1405/234/131 | 1327/233/177 | 1437/228/171 | 1426/227/170 | 1307/219/148 | 999/209/144
Rint | 6.81 | 8.92 | 4.3 | 5.53 | 4.9 | 6.23 | 4.42
No.of parameters/restraints/ | 17/0/2
constraintrs
Final R indices [I>3σ(I)]RF/wRF | 0.0630/0.0804 | 0.0619/0.0616 | 0.0400/0.0492 | 0.0598/0.0726 | 0.0631/0.0725 | 0.0473/0.0626 | 0.0452/0.0530
R indices (all data) RF/wRF | 0.0699/0.0818 | 0.0943/0.0675 | 0.0507/0.0519 | 0.0713/0.0748 | 0.0725/0.0739 | 0.0609/0.0641 | 0.0609/0.0556
Largest diff. peak /hole (e / Å3) | 0.91/0.87
N of the run | S6073
Crystal system | cubic
Space group | Ia-3d
Z | 8
P, GPa | 85.6(1) | 88.62(84) | 1.4 | 2.58(16) | 3.7(5) | 5.0(5) | 6.19(3)
a (Å) | 10.5875(10) | 10.5706(10) | 11.6788(2) | 11.6570(2) | 11.6347(2) | 11.6001(1) | 11.5762(1)
V (Å3) | 1186.8(2) | 1181.1(4) | 1592.92(5) | 1584.02(5) | 1574.95(5) | 1560.94(2) | 1551.31(2)
FeO8, V0, Å3 | 14.731 | 14.5706 | 20.9802 | 20.7998 | 20.6589 | 20.3712 | 20.1944
(Fe,Si)O6, V0, Å3 | 7.4276 | 7.4139 | 10.3646 | 10.315 | 10.2443 | 10.2285 | 10.1063
SiO4, V0, Å3 | 1.9545 | 1.9576 | 2.2139 | 2.1942 | 2.1985 | 2.1842 | 2.1906
F(000) | 2122 | 2122 | 2122 | 2122 | 2122 | 2122 | 2122
Theta range for data collection(°) | 2.75/20.73 | 2.76/20.76 | 2.49/20.92 | 2.5/20.64 | 2.5/20.68 | 2.51/20.74 | 2.52/20.73
Index ranges | -13 < h < 16 | -12 < h < 16 | -13 < h < 5 | -18 < h < 15 | -16 < h < 16 | -10 < h < 14 | -9 < h < 13
| -17 < k < 13 | -17 < k < 13 | -18 < k < 14 | -14 < k < 9 | -7 < k < 14 | -16 < k < 16 | -16 < k < 16
| -13 < l < 11 | -13 < l < 11 | -16 < l < 16 | -16 < l < 16 | -14 < l < 18 | -16 < l < 18 | -16 < l < 18
No. of measured, independent, and observed [I > 3σ (I)] reflections | 1310/215/136 | 1259/217/87 | 1267/282/167 | 2030/295/218 | 1821/295/180 | 2130/290/223 | 2118/290/221
Rint | 7.27 | 11.89 | 2.83 | 4.23 | 4.24 | 3.94 | 4.59
No.of parameters/restraints/ constraintrs | 17/0/2
Final R indices [I>3σ(I)]RF/wRF | 0.0555/0.0586 | 0.0616/0.0630 | 0.0308/0.0398 | 0.0261/0.0345 | 0.0290/0.0365 | 0.0310/0.0399 | 0.0351/0.0424
R indices (all data) RF/wRF | 0.0737/0.0617 | 0.1399/0.0727 | 0.0535/0.0430 | 0.0352/0.0365 | 0.0545/0.0434 | 0.0373/0.0423 | 0.0411/0.0442
Largest diff. peak /hole (e / Å3) | 0.91/0.87
N of the run | S6073
Crystal system | cubic
Space group | Ia-3d
Z | 8
P, GPa | 7.45(3) | 8.87(5) | 10.23(5) | 15.24(12) | 19.99(11) | 25.04(10) | 31.5(16)
a (Å) | 11.5513(1) | 11.523(1) | 11.5013(2) | 11.4073(2) | 11.3309(2) | 11.2569(3) | 11.1737(3)
V (Å3) | 1541.32(2) | 1530.18(2) | 1521.39(5) | 1484.39(5) | 1454.77(4) | 1426.45(7) | 1395.05(6)
FeO8, V0, Å3 | 20.0193 | 19.8425 | 19.6693 | 19.0159 | 18.5027 | 18.0082 | 17.5111
(Fe,Si)O6, V0, Å3 | 100797 | 9.9496 | 9.915 | 9.7056 | 9.5548 | 9.4246 | 9.246
SiO4, V0, Å3 | 1.9545 | 2.1164 | 2.1609 | 2.1404 | 2.1174 | 2.0946 | 2.0633
F(000) | 2122
Theta range for data collection(°) | 2.75/20.73 | 2.53/20.89 | 2.53/20.93 | 2.55/20.83 | 2.57/20.74 | 2.59/20.53 | 2.61/20.75
Index ranges | -13 < h < 16 | -13 < h < 9 | -9 < h < 13 | -16 < h < 16 | -7 < h < 12 | -16 < h < 16 | -16 < h < 16
| -17 < k < 13 | -16 < k < 16 | -16 < k < 18 | -7 < k < 12 | -17 < k < 18 | -17 < k < 15 | -18 < k < 15
| -13 < l < 11 | -16 < l < 18 | -16 < l < 16 | -18 < l < 16 | -16 < l < 17 | -7 < l < 12 | -7 < l < 12
No. of measured, independent, and observed [I > 3σ (I)] reflections | 1310/215/136 | 2103/286/236 | 2085/286/232 | 1732/274/218 | 1963/276/214 | 1694/265/200 | 1654/260/188
Rint | 7.27 | 6.22 | 4.16 | 3.52 | 5.3 | 3 | 3.04
No.of parameters/restraints/ constraintrs | 17/0/2
Final R indices [I>3σ(I)]RF/wRF | 0.0555/0.0586 | 0.0286/0.0384 | 0.0288/0.0364 | 0.0273/0.0363 | 0.0301/0.0301 | 0.0394/0.0490 | 0.0387/0.0468
R indices (all data) RF/wRF | 0.0737/0.0617 | 0.0334/0.0397 | 0.0340/0.0379 | 0.0348/0.0387 | 0.0375/0.0375 | 0.0491/0.0517 | 0.0503/0.0491
Largest diff. peak /hole (e /Å3) | 0.91/0.87

## Table S2
American Mineralogist: January 2017 Deposit AM-17-15856
ISMAILOVA ET AL.: EFFECT OF COMPOSITION ON COMPRESSIBILITY OF IRON GARNETS
Table S 2 Results of the crystal structure refinement based on single-crystal X-ray diffraction data for skiagite-majorite garnets with the composition Ski69Maj31 (S6176 run)
N of the run | S6176
Crystal system | cubic
Space group | Ia-3d
Z | 8
P, GPa | 0.3(5) | 1.03(5) | 2.9(5) | 4.89(5) | 6.94(5) | 9.86(5) | 14.8(5)
a (Å) | 11.7094(3) | 11.6945(3) | 11.6530(2) | 11.6100(2) | 11.5679(3) | 11.5120(2) | 11.4363(2)
V (Å3) | 1605.48(12) | 1599.36(12) | 1582.39(8) | 1564.94(8) | 1547.97(12) | 1525.64(8) | 1495.74(8)
FeO8, V0, Å3 | 21.2155 | 21.1308 | 20.772 | 20.4502 | 20.1509 | 19.7359 | 19.1866
(Fe,Si)O6, V0, Å3 | 10.3431 | 10.3179 | 10.2325 | 10.1364 | 10.0507 | 9.9419 | 9.7845
SiO4, V0, Å3 | 2.2107 | 1.6348 | 2.1963 | 2.1886 | 2.1765 | 2.164 | 2.1487
F(000) | 1152 | 1152 | 1152 | 3242 | 3243 | 3241 | 3241
Theta range for data collection(°) | 2.658/17.585 | 1.742/17.821 | 1.748/17.795 | 1.755/17.679 | 1.761/17.745 | 1.770/ 17.834 | 1.782/17.703
Index ranges | -18 < h < 12 | -20 < h < 20 | -18 < h < 15 | -19 < h < 20 | -18 < h < 15 | -19 < h < 10 | -19 < h < 19
| -18 < k < 18 | -15 < k < 18 | -20 < k < 20 | -15 < k < 19 | -19 < k < 19 | -18 < k < 15 | -15 < k < 17
| -17 < l < 13 | -15 < l < 19 | -19 < l < 15 | -15 < l <18 | -19 < l <15 | -15 < l <18 | -15 < l < 18
No. of measured, independent, and observed [I > 3σ (I)] reflections | 4001/415/304 | 4632/475/360 | 4575/472/356 | 4525/462/374 | 4464/460/348 | 4414/455/358 | 4295/449/344
Rint | 0.0436 | 0.0452 | 0.0371 | 0.0333 | 0.0399 | 0.0319 | 0.0434
No.of parameters/restraints | 19/0
Final R indices [I>3σ(I)]RF/wRF | 0.0407/0.1023 | 0.0364/0.0914 | 0.0365/0.0932 | 0.0332/0.0847 | 0.0341/0.0898 | 0.0320/0.0786 | 0.0296/0.0799
R indices (all data) RF/wRF | 0.0616/0.1273 | 0.0516/0.1050 | 0.0487/0.1098 | 0.0410/0.0928 | 0.0426/0.0982 | 0.0419/0.0878 | 0.0443/0.0888
Largest diff. peak /hole (e / Å3) | -4.94636 | -5.453744 | -4.910506 | -4.545802 | -5.206751 | -4.269231 | -3.754286
N of the run | S6176
Crystal system | cubic
Space group | Ia-3d
Z | 8
P, GPa | 18.39(5) | 23.58(17) | 28.38(5) | 33.17(8) | 38.48(16) | 42.85(5) | 46.73(5)
a (Å) | 11.3653(2) | 11.2905(2) | 11.2250(3) | 11.1624(4) | 11.1005(4) | 11.0511(4) | 11.0102(4)
V (Å3) | 1468.06(8) | 1439.26(8) | 1414.36(11) | 1390.83(15) | 1367.82(15) | 1349.64(15) | 1334.71(15)
FeO8, V0, Å3 | 18.738 | 18.253 | 17.8229 | 17.4541 | 17.0841 | 16.8064 | 16.6071
(Fe,Si)O6, V0, Å3 | 9.6551 | 9.4798 | 9.3459 | 9.2228 | 9.1037 | 8.9975 | 8.9082
SiO4, V0, Å3 | 2.1197 | 2.101 | 2.0827 | 2.0603 | 2.039 | 2.0264 | 2.0142
F(000) | 3241 | 3242 | 3242 | 3239 | 3240 | 3243 | 3242
Theta range for data collection(°) | 1.793/17.87 | 1.805/17.613 | 1.815/17.70 | 1.825/17.622 | 1.835/17.723 | 1.844/17.805 | 1.851/17.805
Index ranges | -19 < h < 19 | -15 < h < 18 | -17 < h < 15 | -17 < h < 14 | -17 < h < 14 | -17 < h < 14 | -18 < h < 18
| -17 < k < 15 | -19 < k < 19 | -19 < k < 19 | -18 < k < 19 | -18 < k < 18 | -17 < k < 14 | -17 < k < 14
| -15 < l < 18 | -15 < l < 17 | -18 < l < 14 | -18 < l < 14 | -18 < l < 14 | -18 < l < 18 | -14 < l < 17
No. of measured, independent, and observed [I > 3σ (I)] reflections | 4187/438/345 | 4090/433/337 | 3965/425/305 | 3901/408/294 | 3822/401/281 | 3798/401/313 | 3771/396/296
Rint | 0.0345 | 0.0366 | 0.0409 | 0.0443 | 0.0445 | 0.0361 | 0.0399
No.of parameters/restraints | 19/0
Final R indices [I>3σ(I)]RF/wRF | 0.0280/0.0702 | 0.0276/0.0681 | 0.0340/0.0896 | 0.0347/0.0830 | 0.0391/0.1034 | 0.0364/0.0859 | 0.0386/0.0929
R indices (all data) RF/wRF | 0.0381/0.0841 | 0.0384/0.0790 | 0.0515/0.1054 | 0.0528/0.1018 | 0.0391/0.1034 | 0.0492/0.0964 | 0.0525/0.1042
Largest diff. peak /hole (e / Å3) | -3.84492 | -3.741935 | -4.781095 | -3.718447 | -5.256637 | -4.259516 | -4.868132
N of the run | S6176
Crystal system | cubic
Space group | Ia-3d
Z | 8
P, GPa | 49.6(12) | 52.0(5) | 54.04(3) | 55.17(5) | 56.0(5) | 56.97(7) | 58.13(9) | 60.16(9)
a (Å) | 10.9774(5) | 10.9448(5) | 10.8932(6) | 10.8801(5) | 10.8559(6) | 10.8453(5) | 10.8159(6) | 10.7828(8)
V (Å3) | 1322.81(18) | 1311.06(18) | 1292.6(2) | 1287.95(18) | 1279.4(2) | 1275.63(18) | 1265.3(2) | 1253.7(3)
FeO8, V0, Å3 | 16.4316 | 16.3077 | 16.102 | 16.0653 | 15.982 | 15.942 | 15.8382 | 15.7221
(Fe,Si)O6, V0, Å3 | 8.8456 | 8.7276 | 8.4812 | 8.3721 | 8.2449 | 8.1895 | 8.0308 | 7.8845
SiO4, V0, Å3 | 2.0019 | 1.9936 | 1.9857 | 1.9947 | 1.9944 | 1.9886 | 1.9865 | 1.9817
F(000) | 3241 | 3240 | 3238 | 3234 | 3235 | 3235 | 3235 | 3235
Theta range for data collection(°) | 1.856/17.757 | 1.862/17.638 | 1.870/17.724 | 1.873/17.746 | 1.877/17.432 | 1.879/17.450 | 1.884/17.499 | 1.890/17.554
Index ranges | -18 < h < 14 | -18 < h < 18 | -16 < h < 14 | -16 < h < 14 | -18 < h < 18 | -14 < h < 16 | -13 < h < 16 | -13 < h < 16
| -16 < k < 14 | -14 < k < 16 | -18 < k < 18 | -18 < k < 18 | -14 < k < 16 | -14 < k < 17 | -14 < k < 18 | -14 < k < 17
| -18 < l < 18 | -14 < l < 17 | -18 < l < 14 | -18 < l < 14 | -14 < l < 17 | -18 < l < 18 | -18 < l < 18 | -18 < l < 17
No. of measured, independent, and observed [I > 3σ (I)] reflections | 3718/394/293 | 3687/391/271 | 3572/386/241 | 3580/385/276 | 3522/383/259 | 3594/379/291 | 3551/377/281 | 3475/373/272
Rint | 0.0385 | 0.0579 | 0.0694 | 0.0528 | 0.068 | 0.0372 | 0.047 | 0.0546
No.of parameters/restraints | 19/0
Final R indices [I>3σ(I)]RF/wRF | 0.0375/0.0932 | 0.0387/0.1001 | 0.0533/0.1391 | 0.0372/0.0943 | 0.0485/0.1215 | 0.0395/0.1052 | 0.0545/0.1152 | 0.0615/0.1243
R indices (all data) RF/wRF | 0.0516/0.1023 | 0.0594/0.1131 | 0.0792/0.1635 | 0.0565/0.1075 | 0.074/0.1384 | 0.0512/0.1140 | -3.901493 | -3.747604
Largest diff. peak /hole (e / Å3) | -4.635659 | -5.098131 | -3.465278 | -3.447876 | -2.696667 | -4.529086 | -3.754286 | -3.754286
N of the run | S6160
cubic
Crystal system | Ia
Space group | d
Z | 8
P, GPa | 18.39(5) | 23.58(17) | 28.38(5) | 33.17(8) | 38.48(16) | 42.85(5) | 46.73(5)
a (Å) | 11.3380(2) | 11.2614(2) | 11.2040(3) | 11.1389(3) | 11.0770(3) | 11.0230(4) | 10.9803(4)
V (Å3) | 1457.50(8) | 1428.16(8) | 1406.43(11) | 1382.06(11) | 1359.15(11) | 1339.37(15) | 1323.86(14)
FeO8, V0, Å3 | 18.8227 | 18.3134 | 17.9151 | 17.5099 | 17.1523 | 16.8364 | 16.6161
(Fe,Si)O6, V0, Å3 | 9.291 | 9.1163 | 9.0334 | 88795 | 8.7735 | 8.6456 | 8.5579
SiO4, V0, Å3 | 2.1275 | 2.1118 | 2.0924 | 2.0784 | 2.0513 | 2.0359 | 2.0242
F(000) | 1152 | 1152 | 1152 | 1152 | 1152 | 1152 | 1152
Theta range for data collection(°) | 1.797/17.732 | 1.809/17.726 | 1.819/17.787 | 1.829/17.794 | 1.839/17.830 | 1.848/ 17.647 | 1.856/17.718
Index ranges | -20 < h <20, | -14< h <17, | -21< h <21, | -21 < h < 21, | -21 < h < 21, | -20 < h < 20, | -20 < h < 19,
| -21< k <21, | -20< k <20, | -19< k <20, | -20 < k < 20, | -20 < k < 20, | -21 < k < 21, | -21 < k < 21,
| -17< l <14 | -21< l <21 | -17< l <14 | -18< l <14 | -18< l <14 | -14< l <17 | -14< l <17
No. of measured, independent, and observed [I > 3σ (I)] reflections | 4196/495/372 | 4116/484/377 | 4062/478/347 | 3987/476/ 354 | 3906/470/ 351 | 3832/461/341 | 3738/451/329
Rint | 0.0521 | 0.0403 | 0.0563 | 0.0513 | 0.0532 | 0.0481 | 0.0449
No.of parameters/restraints |  |  | 19/0 | 19/0
Final R indices [I>3σ(I)]RF/wRF | 1.107 | 1.103 | 1.115 | 1.101 | 1.16 | 1.014 | 1.063
R indices (all data) RF/wRF | 0.0352/0.0825 | 0.0378/0.0959 | 0.0383/0.0871 | 0.0380/0.0881 | 0.0310/0.0716 | 0.0291/0.0725 | 0.0351/0.0865
Largest diff. peak /hole (e / Å3) | 0.0473/0.0976 | 0.0470/0.1059 | 0.0524/0.1012 | 0.0491/0.1044 | 0.0450/0.0884 | 0.0459/0.0809 | 0.0513/0.1000
N of the run | S6160
cubic
Crystal system | Ia
Space group | d
Z | 8
P, GPa | 49.6(12) | 52.0(5) | 54.04(3) | 55.17(5) | 56.0(5) | 56.97(7) | 58.13(9) | 60.16(9)
a (Å) | 10.9497(5) | 10.9211(5 | 10.8804(5) | 10.8640(5) | 10.8520(5) | 10.8298(5) | 10.8070(5) | 10.7831(5)
V (Å3) | 1312.82(18) | 1302.56(18) | 1288.06(18) | 1282.24(18) | 1278.00(18) | 1270.17(18) | 1262.16(18) | 1253.81(17)
FeO8, V0, Å3 | 16.4451 | 16.3339 | 16.1645 | 16.1176 | 16.0563 | 15.9738 | 15.9662 | 15.8018
(Fe,Si)O6, V0, Å3 | 8.5047 | 8.4223 | 8.234 | 8.1582 | 8.0879 | 7.9683 | 7.8638 | 7.7668
SiO4, V0, Å3 | 2.0135 | 2.0021 | 1.9995 | 1.9936 | 1.9979 | 1.9979 | 1.9904 | 1.9905
F(000) | 1152 | 1152 | 1152 | 1152 | 1152 | 1152 | 1152 | 1152
Theta range for data collection(°) | 1.861/17.734 | 1.866/17.782 | 1.873/17.675 | 1.875/17.703 | 1.878/17.581 | 1.881/17.619 | 1.885/17.657 | 1.890/17.626
Index ranges | -20 < h < 19 | -20 < h < 19 | -19 < h < 19 | -19 < h < 19 | -19 < h < 19 | -18< h < 14 | -21 < h < 21 | -18 < h < 15
| -21 < k < 21 | -21 < k < 21 | -21 < k < 21 | -21 < k < 21 | -21 < k < 21 | -21 < k < 21 | -20 < k < 20 | -21 < k < 21
| -14 < l < 17 | -14 < l < 17 | -14 < l < 17 | -14 < l < 17 | -14 < l < 17 | -19 < l <19 | -18 < l < 14 | -19 < l < 19
No. of measured, independent, and observed [I > 3σ (I)] reflections | 3723/447/321 | 3682/444/316 | 3647/438/302 | 3620/435/302 | 3622/432/307 | 3602/433/314 | 3612/434/310 | 3592/433/309
Rint | 0.0481 | 0.0443 | 0.0545 | 0.0457 | 0.0541 | 0.0558 | 0.056 | 0.0552
No.of parameters/ restraints | 19/0
Final R indices [I>3σ(I)]RF/wRF | 0.0397/0.0970 | 0.0381/0.0985 | 0.0371/0.0963 | 0.0358/0.0936 | 0.0348/0.0904 | 0.0371/0.0929 | 0.0414/0.1060 | 0.0395/0.0998
R indices (all data) RF/wRF | 0.0566/0.1188 | 0.0555/0.1144 | 0.0547/0.1143 | 0.0534/0.1174 | 0.0515/0.1081 | 0.0539/0.1097 | 0.0596/0.1258 | 0.0545/0.1175
Largest diff. peak /hole (e / Å3) | -3.054167 | -3.017937 | -3.346154 | -3.20614 | -4.045226 | -4.466063 | -3.848276 | -3.615894
Table S 5 Results of the fit of the P-V experimental data using the 2nd order Birch-Murnaghan equation of state.
Composition | Results of the fit with the 2nd order Birch-Murnaghan equation of state (K´ fixed at 4)
| unit cell | (Fe,Si)O6 | FeO8 | SiO4
| V0, Å3 | V0, Å3 | V0, Å3 | V0, Å3
| K0,300, GPa | K0,300, GPa | K0,300, GPa | K0,300, GPa
Ski76.6Maj23.4 | High Spin | High Spin | 21.35(2) | 2.214(2)
| 1608.1(4) | 10.349(7) | 101(1) | 386(7)
| 162.4(6) | 216(2)
| Low Spin | Low Spin
| 1435(11) | 9.14(15)
| 306(18) | 271(30)
Ski69Maj31 | 1606(2) | 10.336(9) | 21.25(4) | 2.213(1)
| 172(1) | 232(2) | 115(1) | 405(3)
Ski54Maj46 | 1603.91 | 10.335(9) | 21.23 | 2.209(2)
| 171.8(3) | 233(2) | 115(2) | 482(9)
Ski24Maj76 | 1591.8(8) | 9.971(13) | 21.34(3) | 2.208(1)
| 174(2) | 227(3) | 112.8(9) | 483(7)
Ski100 | 1610.8(3) | - | - | -
(Woodland et al. 1999) | 169(1)

## Table S3
American Mineralogist: January 2017 Deposit AM-17-15856
ISMAILOVA ET AL.: EFFECT OF COMPOSITION ON COMPRESSIBILITY OF IRON GARNETS
Table S 3 Results of the crystal structure refinement based on single-crystal X-ray diffraction data for skiagite-majorite garnets with the composition Ski54Maj46 (S6177 run)
N of the run | S6177
Crystal system | cubic
Space group | Ia-3d
Z | 8
P, GPa | 0.3(5) | 1.03(5) | 2.9(5) | 4.89(5) | 6.94(5) | 9.86(5) | 14.8(5)
a (Å) | 11.6958(3) | 11.6768(3) | 11.6360(3) | 11.5945(3) | 11.5527(3) | 11.4984(3) | 11.4199(3)
V (Å3) | 1599.89(12) | 1592.10(12) | 1575.47(12) | 1558.68(12) | 1541.88(12) | 1520.24(12) | 1489.32(12)
FeO8, V0, Å3 | 21.2752 | 21.0777 | 20.7748 | 20.4598 | 20.1553 | 19.7663 | 19.1954
(Fe,Si)O6, V0, Å3 | 10.2376 | 10.1766 | 10.0838 | 9.9915 | 9.9303 | 9.8106 | 9.6539
SiO4, V0, Å3 | 2.1944 | 2.2066 | 2.1957 | 2.1879 | 2.1714 | 2.1604 | 2.143
F(000) | 3223 | 3219 | 3220 | 3220 | 3220 | 3221 | 3221
Theta range for data collection(°) | 1.742/17.849 | 1.745 /17.758 | 1.751/ 17.638 | 1.757/ 17.703 | 1.764/ 17.769 | 1.772/17.793 | 1.784/17.472
Index ranges | -19 < h < 21 | -22 < h < 21 | -22 < h < 21 | -22 < h < 21 | -22 < h < 21 | -21 < h < 21 | -21 < h < 20
| -13 < k < 15 | -22 < k < 21 | -22 < k < 14 | -22 < k < 14 | -22 < k < 21 | -22 < k < 21 | -21 < k < 21
| -19 < l < 20 | -15 < l < 16 | -14 < l < 16 | -14 < l < 16 | -14 < l < 16 | -14 < l < 16 | -14 < l < 16
No. of measured, independent, and observed [I > 3σ (I)] reflections | 4042/518/304 | 4592/539/339 | 4568/530/373 | 4482/523/373 | 4422/510/370 | 4343/503/353 | 4259/495/317
Rint | 0.0528 | 0.0966 | 0.0538 | 0.0567 | 0.0528 | 0.0558 | 0.09
No.of parameters/restraints | 19/0
Final R indices [I>3σ(I)]RF/wRF | 0.0407/0.0805 | 0.0394/0.0994 | 0.0340/0.0879 | 0.0353/0.0882 | 0.0367/0.0838 | 0.0320/0.0862 | 0.0392/0.0946
R indices (all data) RF/wRF | 0.0742/0.0805 | 0.0628/0.1191 | 0.0501/0.1010 | 0.0513/0.1031 | 0.0527/0.0913 | 0.0560/0.1046 | 0.0703/0.1210
Largest diff. peak /hole (e / Å3) | -3.154255 | -4.82421875 | -5.593607 | -4.583732 | -4.773148 | -4.323077 | -5.210526
N of the run | S6177
Crystal system | cubic
Space group | Ia-3d
Z | 8
P, GPa | 18.39(5) | 23.58(17) | 28.38(5) | 33.17(8) | 38.48(16) | 42.85(5) | 46.73(5)
a (Å) | 11.3545(3) | 11.2812(4) | 11.2123(4) | 11.1518(3) | 11.0905(4) | 11.0415(5) | 11.0014(4)
V (Å3) | 1463.88(12) | 1435.71(9) | 1409.56(9) | 1386.87(11) | 1364.12(15) | 1346.12(18) | 1331.51(8)
FeO8, V0, Å3 | 18.7565 | 18.2748 | 17.8608 | 17.4433 | 17.0804 | 16.824 | 16.6238
(Fe,Si)O6, V0, Å3 | 9.4949 | 9.3549 | 9.2176 | 9.085 | 8.9661 | 8.8691 | 8.7892
SiO4, V0, Å3 | 2.1282 | 2.1043 | 2.0781 | 2.0716 | 2.0492 | 2.036 | 2.016
F(000) | 3221 | 3221 | 3221 | 5110 | 5110 | 5110 | 2102
Theta range for data collection(°) | 1.794/17.576 | 1.81/17.69 | 1.8/17.63 | 1.827/17.773 | 1.837/17.536 | 1.845/17.582 | 1.81/17.2
Index ranges | -14 < h < 16 | -16 < h < 14 | -16 < h < 14 | -15 < h < 13 | -15 < h < 13 | -13 < h < 14 | -13 < h < 14
| -21 < k < 20 | -21 < k < 20 | -21 < k < 20 | -20 < k < 20 | -20 < k < 19 | -19 < k < 20 | -19 < k < 20
| -21 < l < 20 | -21 < l < 20 | -21 < l < 20 | -21 < l < 19 | -15 < l <13 | -19 < l < 20 | -19 < l < 20
No. of measured, independent, and observed [I > 3σ (I)] reflections | 4197/485/344 | 4123/482/282 | 4026/469/267 | 3971/458/ 347 | 3887/452/346 | 3810/45/341 | 3750/432/301
Rint | 0.0528 | 0.0966 | 0.0538 | 0.0518 | 0.0491 | 0.0483 | 0.0435
No.of parameters/restraints | 19/0
Final R indices [I>3σ(I)]RF/wRF | 1.02 | 1.027 | 1.081 | 0.0397/0.0903 | 0.0398/0.0887 | 0.0535/0.1021 | 0.0376/0.0481
R indices (all data) RF/wRF | 0.0407/0.0805 | 0.0394/0.0994 | 0.0340/0.0879 | 0.0544/0.1039 | 0.0573/0.0985 | 0.0399/0.0920 | 0.0544/0.0505
Largest diff. peak /hole (e / Å3) | 0.0742/0.0805 | 0.0628/0.1191 | 0.0501/0.1010 | -4.177515 | -3.513661 | -3.982353 | -3.982353
N of the run | S6177
Crystal system | cubic
Space group | Ia-3d
Z | 8
P, GPa | 49.6(12) | 52.0(5) | 54.04(3) | 55.17(5) | 56.0(5) | 56.97(7) | 58.13(9) | 60.16(9)
a (Å) | 10.9694(5) | 10.9392(4) | 10.8993(4) | 10.8835(4) | 10.8643(4) | 10.8391(4) | 10.8129(4) | 10.7843(4)
V (Å3) | 1319.92(10) | 1309.05(8) | 1294.78(8) | 1289.16(8) | 1282.35(8) | 1273.44(8) | 1264.23(8) | 1254.23(8)
FeO8, V0, Å3 | 16.4411 | 16.2985 | 16.1649 | 16.1077 | 16.0459 | 15.9789 | 15.8577 | 15.7631
(Fe,Si)O6, V0, Å3 | 8.7103 | 8.6057 | 8.43 | 8.3347 | 8.2123 | 8.0683 | 7.9501 | 7.8373
SiO4, V0, Å3 | 2.0124 | 2.01 | 2.0045 | 2.0057 | 2.0037 | 2.0067 | 2.0033 | 2.0022
F(000) | 5110 | 5110 | 5110 | 2102 | 2101 | 2102 | 2097 | 2099
Theta range for data collection(°) | 1.827/17.773 | 1.837/17.536 | 1.845/17.582 | 1.81/17.2 | 1.81/17.2 | 1.81/17.2 | 1.88/17.71 | 1.88/17.58
Index ranges | -15 < h < 13 | -15 < h < 13 | -13 < h < 14 | -13 < h < 14 | -13 < h < 14 | -13 < h < 14 | -19 < h < 20 | -19 < h < 20
| -20 < k < 20 | -20 < k < 19 | -19 < k < 20 | -19 < k < 20 | -19 < k < 20 | -19 < k < 20 | -19 < k < 20 | -19 < k < 20
| -21 < l < 19 | -15 < l < 13 | -19 < l < 20 | -19 < l < 20 | -20 < l < 20 | -20 < l < 20 | -12 < l < 14 | -12 < l < 14
No. of measured, independent, and observed [I > 3σ (I)] reflections | 3971/458/347 | 3887/452/346 | 3810/45/341 | 3750/432/301 | 3731/434/296 | 3698/431/292 | 3545/417/275 | 3516/413/284
Rint | 0.0518 | 0.0491 | 0.0483 | 0.0435 | 0.0575 | 0.0568 | 0.0656 | 0.0664
No.of parameters/ restraints | 18/0/2
Final R indices [I>3σ(I)]RF/wRF | 2.52 | 2.69 | 1.79 | 1.87 | 1.42 | 2.02 | 2.12 | 1.79
R indices (all data) RF/wRF | 0.0424/0.0710 | 0.0475/0.0725 | 0.0353/0.0472 | 0.0377/0.0559 | 0.0344/0.0426 | 0.0398/0.0579 | 0.0462/0.0607 | 0.0400/0.0496
Largest diff. peak /hole (e / Å3) | 0.0597/0.0730 | 0.0648/0.0741 | 0.0517/0.0489 | 0.0571/0.0592 | 0.0564/0.0472 | 0.0666/0.0614 | 0.0674/0.0632 | 0.0564/0.0521

## Table S4
American Mineralogist: January 2017 Deposit AM-17-15856
ISMAILOVA ET AL.: EFFECT OF COMPOSITION ON COMPRESSIBILITY OF IRON GARNETS
Table S 4 Results of the crystal structure refinement based on single-crystal X-ray diffraction data for skiagite-majorite garnets with the composition Ski24Maj76 (S6160 run)
N of the run | S6160
Crystal system | cubic
Space group | Ia-3d
Z | 8
P, GPa | 0.3(5) | 1.03(5) | 2.9(5) | 4.89(5) | 6.94(5) | 9.86(5) | 14.8(5)
a (Å) | 11.6685(3) | 11.6556(3) | 11.6149(2) | 11.5736(2) | 11.5321(3) | 11.4785(2) | 11.4079(2)
V (Å3) | 1588.71(12) | 1583.45(12) | 1566.92(8) | 1550.26(8) | 1533.65(12) | 1512.36(8) | 1484.63(8)
FeO8, V0, Å3 | 21.205 | 21.125 | 20.817 | 20.504 | 20.181 | 19.7797 | 19.2899
(Fe,Si)O6, V0, Å3 | 9.97 | 9.939 | 9.857 | 9.787 | 9.6776 | 9.5734 | 9.4445
SiO4, V0, Å3 | 2.208 | 2.204 | 2.194 | 2.182 | 2.1791 | 2.1687 | 2.1445
F(000) | 1152 | 1152 | 1152 | 1152 | 1152 | 1152 | 1152
Theta range for data collection(°) | 1.746/17.771 | 1.748/17.852 | 1.754/17.856 | 1.760/17.798 | 1.767/17.424 | 1.775/17.508 | 1.786/17.620
Index ranges | -22 < h < 21 | -20 < h < 20 | -18 < h < 15 | -20 < h < 20 | -18 < h < 15 | -20 < h < 20 | -20 < h < 20
| -24 < k < 21 | -21 < k < 21 | -21 < k < 21 | -21 < k < 21 | -20 < k < 20 | -21 < k < 22 | -21 < k < 21
| -12 < l < 17 | -18 < l < 15 | -20 < l < 20 | -18 < l < 15 | -21 < l < 21 | -15 < l < 18 | -17 < l < 14
No. of measured, independent, and observed [I > 3σ (I)] reflections | 4069/530/345 | 4627/529/369 | 4551/519/386 | 4502/516/371 | 4467/515/380 | 4377/510/387 | 4290/503/373
Rint | 0.0441 | 0.0587 | 0.0382 | 0.0504 | 0.046 | 0.0398 | 0.0641
No.of parameters/restraints | 21/0 | 21/0 | 19/0
Final R indices [I>3σ(I)]RF/wRF | 0.0338/0.0875 | 0.0348/0.0880 | 0.0286/0.0695 | 0.0434/0.0689 | 0.0327/0.0800 | 0.0299/0.0706 | 0.0333/0.0809
R indices (all data) RF/wRF | 0.0593/0.1057 | 0.0523/0.1055 | 0.0404/0.0821 | 0.0434/0.0801 | 0.0479/0.1003 | 0.0412/0.0819 | 0.0454/0.0930
Largest diff. peak /hole (e / Å3) | -3.541872 | -4.164751 | -4.522613 | -3.639785 | -5.090909 | -3.753363 | -4.097744