## Table S1
American Mineralogist: August 2018 Deposit AM-18-86424
GONZÁLEZ-JIMÉNEZ ET AL.: NANOSCALE PARTITIONING OF RU, IR, AND PT IN SULFIDES
|  |  | Detection limit | 0.01581326 | 0.008650716 | 0.007927756 | 0.01327029 | 0.01567933 | 0.02137382 | 0.01660973 | 0.03597993 | 0.01239007 | 0.0281753 | 0.05742083 | 0.03085479 | 0.02539655 | 0.05258381 | 0.1060057 |  | 0.06626013 | 0.07188037 | 0.03239927 | 0.03066192 | 0.07958867 | 0.03137435 | 0.06036439 | 0.09207807 | 0.03266444 | 0.01565089
SAMPLE | Mineral | Assemblage |  | Cr WT% | Si WT% | S WT% | Fe WT% | Ni WT% | Cu WT% | Co WT% | As WT% | Sb WT% | Se WT% | Te WT% | Pb WT% | Bi WT% | Sn WT% | Hg WT% |  | Os | Ir | Ru | Rh | Pt | Pd | Re | Au | Ag | Mo WT% | TOTAL |  | S | Ni+Co | Fe
CAR-1-A1h | Millerite | Mil-Pn-Py |  | 0.812768 |  | 35.1594 | 1.80262 | 62.2387 |  | 0.118857 |  | 0.02441 | 0.083251 | [8 empty] | 0.039415 |  |  | 0.038416 |  |  | 0.036622 | 0.046522 | 100.556 |  | 35.1594 | 62.357557 | 1.80262
CAR-1-A1i | Millerite | Mil-Pn-Py |  | 0.552414 |  | 35.0603 | 1.69315 | 62.4809 | 0.030146 | 0.130706 |  | 0.017566 | 0.087272 | [15 empty] | 0.033322 | 100.217 |  | 35.0603 | 62.611606 | 1.69315
CAR-1-A1j | Millerite | Mil-Pn-Py |  | 0.637845 |  | 35.1839 | 2.68565 | 61.7919 |  | 0.143275 |  |  | 0.064047 | [15 empty] | 0.013206 | 100.731 |  | 35.1839 | 61.935175 | 2.68565
CAR-1-A1k | Millerite | Mil-Pn-Py |  | 1.06011 |  | 35.0758 | 1.66026 | 62.03 |  | 0.151093 |  | 0.022682 | 0.048191 | [15 empty] | 0.01296 | 100.243 |  | 35.0758 | 62.181093 | 1.66026
CAR-1-A1l | Millerite | Mil-Pn-Py |  | 1.03565 |  | 35.3227 | 1.59738 | 62.2847 |  | 0.124374 |  | 0.022678 | 0.102192 | 0.080975 | [7 empty] | 0.035658 | [6 empty] | 0.016397 | 100.696 |  | 35.3227 | 62.409074 | 1.59738
CAR-1-A1m | Millerite | Mil-Pn-Py |  | 1.21884 |  | 35.1566 | 1.59839 | 62.2841 |  | 0.118614 |  |  | 0.102618 | 0.058076 | [14 empty] | 0.018287 | 100.723 |  | 35.1566 | 62.402714 | 1.59839
CAR-1-C2Ba | Millerite | Mill |  | 2.22991 |  | 35.5502 | 1.87334 | 61.57 |  | 0.100037 |  |  | 0.056874 | [8 empty] | 0.038964 | [5 empty] | 0.049198 | 0.036598 | 101.632 |  | 35.5502 | 61.670037 | 1.87334
CAR-1-C2Bb | Millerite | Mill |  | 2.15894 |  | 35.7062 | 1.78349 | 61.7559 |  | 0.093079 | [14 empty] | 0.04054 |  |  |  | 0.026646 | 101.774 |  | 35.7062 | 61.848979 | 1.78349
CAR-1-C2Bc | Millerite | Mill |  | 1.9294 |  | 35.6871 | 1.64206 | 61.9215 |  | 0.101004 | [18 empty] | 0.046673 | 101.566 |  | 35.6871 | 62.022504 | 1.64206
CAR-1-C2Bd | Millerite | Mill |  | 1.73836 |  | 35.8763 | 1.60451 | 62.2722 |  | 0.072417 |  |  | 0.063266 | [15 empty] | 0.037702 | 101.783 |  | 35.8763 | 62.344617 | 1.60451
CAR-1-C2Be | Millerite | Mill |  | 1.9751 |  | 35.5246 | 1.66981 | 61.5524 |  | 0.081785 |  |  | 0.049215 | [9 empty] | 0.035146 | [5 empty] | 0.040126 | 101.134 |  | 35.5246 | 61.634185 | 1.66981
CAR-1-C2Bf | Millerite | Mill |  | 1.98713 |  | 35.8321 | 1.71653 | 62.0042 |  | 0.081846 |  |  | 0.048275 | [8 empty] | 0.032762 | [6 empty] | 0.063384 | 101.962 |  | 35.8321 | 62.086046 | 1.71653
CAR-1-B2m | Millerite | Mill-Cp |  | 0.900684 |  | 34.9816 | 2.50853 | 61.4176 | 0.035661 | 0.128871 |  |  | 0.08238 | 0.06147 |  |  |  | 0.105815 | [10 empty] | 0.009619 | 100.422 |  | 34.9816 | 61.546471 | 2.50853
CAR-1-B2n | Millerite | Mill-Cp |  | 1.06308 |  | 34.9063 | 2.06033 | 61.8488 | 0.025483 | 0.143978 |  | 0.015301 | 0.067911 | [9 empty] | 0.036933 |  | 0.044522 |  |  |  | 0.029003 | 100.343 |  | 34.9063 | 61.992778 | 2.06033
CAR-1-B2o | Millerite | Mill-Cp |  | 1.04537 |  | 34.887 | 1.94091 | 61.6271 |  | 0.129906 |  | 0.033323 | 0.064132 | [8 empty] | 0.03588 | 0.043508 | [5 empty] | 0.04657 | 99.9817 |  | 34.887 | 61.757006 | 1.94091
CAR-1-B2p | Millerite | Mill-Cp |  | 0.722049 |  | 35.5096 | 1.50407 | 62.3824 |  | 0.140748 |  |  | 0.058507 | [15 empty] | 0.004115 | 100.611 |  | 35.5096 | 62.523148 | 1.50407
CAR-1-B2q | Millerite | Mill-Cp |  | 1.05324 |  | 35.4599 | 1.55862 | 62.1257 |  | 0.1291 |  |  | 0.085618 | 0.101098 | [7 empty] | 0.03648 | [6 empty] | 0.020764 | 100.7 |  | 35.4599 | 62.2548 | 1.55862
CAR-1-B2r | Millerite | Mill-Cp |  | 0.623844 |  | 35.2613 | 1.44161 | 62.4443 | 0.030114 | 0.126574 |  | 0.028154 | 0.083911 | 0.049623 | [10 empty] | 0.047082 |  |  |  | 0.011717 | 100.268 |  | 35.2613 | 62.570874 | 1.44161
CAR-1-B2s | Millerite | Mill-Cp |  | 0.70619 |  | 35.3092 | 1.86269 | 62.1709 |  | 0.132159 |  | 0.016455 | 0.063044 | [11 empty] | 0.040629 |  |  |  | 0.050038 | 100.525 |  | 35.3092 | 62.303059 | 1.86269
CAR-1-B2t | Millerite | Mill-Cp |  | 0.851885 |  | 34.863 | 2.52935 | 61.5042 | 0.044489 | 0.136791 |  |  | 0.06472 | 0.087419 | [14 empty] | 0.026282 | 100.239 |  | 34.863 | 61.640991 | 2.52935
CAR-1-B3g | Millerite | Mill-Pn |  | 0.77009 |  | 35.0161 | 1.84425 | 61.9032 | 0.044142 | 0.086906 |  |  | 0.04265 | [8 empty] | 0.054216 | [6 empty] | 0.047675 | 99.9256 |  | 35.0161 | 61.990106 | 1.84425
CAR-1-B3h | Millerite | Mill-Pn |  | 0.647169 |  | 35.254 | 1.63556 | 62.0941 |  | 0.109796 |  |  | 0.090537 | [15 empty] | 0.019346 | 100.007 |  | 35.254 | 62.203896 | 1.63556
CAR-1-B3i | Millerite | Mill-Pn |  | 0.765688 |  | 35.03 | 1.52943 | 62.1856 |  | 0.101832 |  | 0.013963 | 0.07712 | [8 empty] | 0.072834 |  |  | 0.032555 |  |  |  | 0 | 99.9685 |  | 35.03 | 62.287432 | 1.52943
CAR-1-B3j | Millerite | Mill-Pn |  | 0.902201 |  | 35.2537 | 1.37159 | 62.0645 |  | 0.125668 |  | 0.015338 | 0.081303 | [9 empty] | 0.048261 | [5 empty] | 0.030506 | 99.9885 |  | 35.2537 | 62.190168 | 1.37159
CAR-1-B3k | Millerite | Mill-Pn |  | 0.893834 |  | 34.9151 | 1.39517 | 61.2241 | 0.030138 | 0.091459 | 0.049743 |  | 0.153431 | [8 empty] | 0.033438 |  |  | 0.044226 |  |  | 0.055812 | 0.039593 | 99.0983 |  | 34.9151 | 61.315559 | 1.39517
CAR-1-B3l | Millerite | Mill-Pn |  | 0.590743 |  | 35.7762 | 2.23304 | 61.1751 |  | 0.102092 |  |  | 0.093305 | 0.060227 | [10 empty] | 0.03208 |  |  |  | 0.02615 | 100.235 |  | 35.7762 | 61.277192 | 2.23304
CAR-1-B3n | Millerite | Mill-Pn |  | 0.812421 |  | 34.9671 | 1.71825 | 61.9445 | 0.031921 | 0.099377 |  |  | 0.05445 | 0.065492 | [14 empty] | 0.059076 | 99.8948 |  | 34.9671 | 62.043877 | 1.71825
CAR-1-E1a | Millerite | Mill-Pn |  | 1.1989 |  | 35.5215 | 1.45494 | 62.8942 |  | 0.117385 |  | 0.014519 | [9 empty] | 0.043579 | [7 empty] | 101.403 |  | 35.5215 | 63.011585 | 1.45494
CAR-1-E1b | Millerite | Mill-Pn |  | 1.33483 |  | 35.504 | 1.59589 | 62.6769 |  | 0.101057 | [18 empty] | 0.038903 | 101.339 |  | 35.504 | 62.777957 | 1.59589
CAR-1-E1c | Millerite | Mill-Pn |  | 1.45641 |  | 35.5822 | 1.73849 | 62.3511 |  | 0.11542 |  | 0.0152 | [10 empty] | 0.04355 | [5 empty] | 0.01862 | 101.565 |  | 35.5822 | 62.46652 | 1.73849
CAR-1-E1d | Millerite | Mill-Pn |  | 1.03735 |  | 35.6284 | 1.62782 | 62.6523 |  | 0.112456 | [11 empty] | 0.06599 | 0.036691 | [5 empty] | 0.025434 | 101.363 |  | 35.6284 | 62.764756 | 1.62782
CAR-1-E1e | Millerite | Mill-Pn |  | 1.16599 |  | 35.3704 | 1.64527 | 62.3398 |  | 0.107425 |  |  | 0.038904 | 0.084317 |  | 0.021431 | [8 empty] | 0.025738 |  |  |  | 0.027126 | 100.939 |  | 35.3704 | 62.447225 | 1.64527
CAR-1-E1f | Millerite | Mill-Pn |  | 1.25111 |  | 35.6104 | 1.70281 | 62.5237 |  | 0.10732 | [17 empty] | 0.038348 | 0.029861 | 101.419 |  | 35.6104 | 62.63102 | 1.70281
CAR-1-E1g | Millerite | Mill-Pn |  | 1.27007 |  | 35.4599 | 2.21476 | 61.9966 |  | 0.10922 |  |  |  | 0.087536 | [14 empty] | 0.02548 | 101.29 |  | 35.4599 | 62.10582 | 2.21476
CAR-1-E4e | Millerite | Mill-Pn |  | 2.1215 |  | 35.6595 | 1.33844 | 62.4129 |  | 0.020893 | [11 empty] | 0.033929 | [7 empty] | 101.805 |  | 35.6595 | 62.433793 | 1.33844
CAR-1-E4g | Millerite | Mill-Pn |  | 2.01662 |  | 35.7952 | 1.16904 | 62.6259 |  | 0.026111 |  | 0.015053 |  |  |  | 0.028578 | [12 empty] | 0.01981 | 101.961 |  | 35.7952 | 62.652011 | 1.16904
CAR-1-F1i | Millerite | Mill-Pn-Py |  | 1.00032 |  | 35.2476 | 2.55153 | 61.2647 | 0.094428 | 0.097688 |  |  | 0.038971 | [15 empty] | 0.038537 | 100.482 |  | 35.2476 | 61.362388 | 2.55153
CAR-1-F1j | Millerite | Mill-Pn-Py |  | 1.43525 |  | 35.5401 | 2.04283 | 61.0185 | 0.064375 | 0.109019 |  | 0.012363 | 0.050747 | [15 empty] | 0 | 100.432 |  | 35.5401 | 61.127519 | 2.04283
CAR-1-F1k | Millerite | Mill-Pn-Py |  | 1.03311 |  | 35.2911 | 1.65023 | 62.2949 | 0.031977 | 0.104858 |  | 0.01372 | 0.050256 | [11 empty] | 0.041901 |  |  |  | 0.038506 | 100.682 |  | 35.2911 | 62.399758 | 1.65023
CAR-1-F1l | Millerite | Mill-Pn-Py |  | 0.722071 |  | 35.3245 | 2.06314 | 62.0325 | 0.065027 | 0.122081 |  |  | 0.046219 | [15 empty] | 0.062088 | 100.483 |  | 35.3245 | 62.154581 | 2.06314
CAR-1-F1m | Millerite | Mill-Pn-Py |  | 1.05065 |  | 35.1693 | 2.10281 | 61.5733 | 0.200666 | 0.106211 |  | 0.02376 | 0.070268 | [9 empty] | 0.033619 | [5 empty] | 0.029489 | 100.431 |  | 35.1693 | 61.679511 | 2.10281
CAR-1-F1o | Millerite | Mill-Pn-Py |  | 1.12074 |  | 35.2406 | 1.61908 | 62.0796 | 0.062902 | 0.101973 |  | 0.025699 | 0.039467 |  |  |  | 0.071575 | [11 empty] | 0.022292 | 100.554 |  | 35.2406 | 62.181573 | 1.61908
CAR-1-F1p | Millerite | Mill-Pn-Py |  | 1.17972 |  | 35.2455 | 1.91392 | 61.6362 | 0.057736 | 0.119038 |  |  | 0.054444 | [8 empty] | 0.035993 | [6 empty] | 0.024684 | 100.342 |  | 35.2455 | 61.755238 | 1.91392
CAR-1-F1q | Millerite | Mill-Pn-Py |  | 0.930226 |  | 34.9902 | 1.59993 | 62.037 | 0.069736 | 0.123807 |  | 0.01285 | 0.03165 | [14 empty] | 0.044807 | 0.017414 | 99.929 |  | 34.9902 | 62.160807 | 1.59993
CAR-1-F3h | Millerite | Mill-Pn-Py |  | 0.547728 |  | 34.7722 | 1.34854 | 62.4354 |  | 0.093872 |  | 0.019549 | 0.064056 | [15 empty] | 0.033467 | 99.4622 |  | 34.7722 | 62.529272 | 1.34854
CAR-1-F3i | Millerite | Mill-Pn-Py |  | 0.381544 |  | 35.0238 | 1.30663 | 62.4453 | 0.059546 | 0.069527 | 0.041571 | 0.01477 | 0.046766 | 0.078755 |  | 0.029766 | [5 empty] | 0.05796 | [6 empty] | 0.044448 | 99.7588 |  | 35.0238 | 62.514827 | 1.30663
CAR-1-F3j | Millerite | Mill-Pn-Py |  | 0.512379 |  | 34.7927 | 1.53463 | 62.4164 | 0.059521 | 0.062099 |  |  | 0.049222 | 0.10101 | [14 empty] | 0.026965 | 99.7036 |  | 34.7927 | 62.478499 | 1.53463
CAR-1-F3k | Millerite | Mill-Pn-Py |  | 0.526287 |  | 34.5593 | 1.76157 | 62.3687 | 0.068628 | 0.088476 |  | 0.019758 | 0.067614 | [15 empty] | 0.041735 | 99.7027 |  | 34.5593 | 62.457176 | 1.76157
CAR-1-F3l | Millerite | Mill-Pn-Py |  | 0.336791 |  | 35.0589 | 1.45887 | 62.5364 | 0.052714 | 0.069453 |  | 0.016295 | 0.102971 | [15 empty] | 0.038734 | 99.8371 |  | 35.0589 | 62.605853 | 1.45887
CAR-1-F3m | Millerite | Mill-Pn-Py |  | 0.403368 |  | 35.0203 | 1.32205 | 62.7083 | 0.020628 | 0.069458 |  | 0.017299 | 0.07762 | [8 empty] | 0.043137 | [6 empty] | 0.028042 | 99.9239 |  | 35.0203 | 62.777758 | 1.32205
CAR-1-F3n | Millerite | Mill-Pn-Py |  | 0.486853 |  | 34.8773 | 1.25972 | 62.6222 | 0.04816 | 0.087715 |  | 0.018157 | 0.069275 | [8 empty] | 0.062015 | [6 empty] | 0.016583 | 99.7375 |  | 34.8773 | 62.709915 | 1.25972
CAR-1-F3o | Millerite | Mill-Pn-Py |  | 0.585748 |  | 34.7874 | 1.53621 | 62.2428 | 0.040194 | 0.076049 |  | 0.022242 | 0.082774 | [15 empty] | 0.021732 | 99.633 |  | 34.7874 | 62.318849 | 1.53621
CAR-1-F3p | Millerite | Mill-Pn-Py |  | 0.386596 |  | 35.0828 | 1.54672 | 62.4592 | 0.028038 | 0.077621 |  | 0.014246 | 0.065209 | 0.05982 | [14 empty] | 0.037139 | 99.8741 |  | 35.0828 | 62.536821 | 1.54672
CAR-1-F3r | Millerite | Mill-Pn-Py |  | 0.494289 |  | 34.983 | 1.98755 | 62.2966 | 0.039905 | 0.088446 |  | 0.016664 | 0.101179 | [15 empty] | 0.023453 | 100.157 |  | 34.983 | 62.385046 | 1.98755
CAR-1-A2l | Millerite | Mill-Pn-Py+Cp |  | 0.56585 |  | 34.9283 | 2.44949 | 61.63 | 0.400181 | 0.124419 |  |  | 0.084949 | [11 empty] | 0.041867 |  |  |  | 0.023851 | 100.392 |  | 34.9283 | 61.754419 | 2.44949
CAR-1-A2m | Millerite | Mill-Pn-Py+Cp |  | 0.514112 |  | 35.0993 | 1.65083 | 62.2302 | 0.059735 | 0.130745 |  |  | 0.104314 | 0.062347 | [7 empty] | 0.033238 | [6 empty] | 0.014034 | 99.9507 |  | 35.0993 | 62.360945 | 1.65083
CAR-1-A2n | Millerite | Mill-Pn-Py+Cp |  | 0.655872 |  | 35.1259 | 1.58974 | 62.3328 | 0.027661 | 0.147984 |  |  | 0.086535 | [8 empty] | 0.036652 | [6 empty] | 0.017457 | 100.132 |  | 35.1259 | 62.480784 | 1.58974
CAR-1-A2o | Millerite | Mill-Pn-Py+Cp |  | 1.01336 |  | 35.1039 | 1.66917 | 62.085 | 0.021596 | 0.13835 |  | 0.0137 | 0.053544 | [15 empty] | 0.032769 | 100.27 |  | 35.1039 | 62.22335 | 1.66917
CAR-1-A2p | Millerite | Mill-Pn-Py+Cp |  | 1.87041 |  | 34.9609 | 1.879 | 61.3069 |  | 0.133733 |  | 0.018643 | 0.059527 | [8 empty] | 0.048985 |  |  |  | 0 |  | 0.049986 | 0.016338 | 100.491 |  | 34.9609 | 61.440633 | 1.879
CAR-1-A2r | Millerite | Mill-Pn-Py+Cp |  | 0.897876 |  | 35.0027 | 1.6089 | 62.1896 | 0.032595 | 0.135562 |  | 0.016333 | 0.053801 | [11 empty] | 0.034547 | 0 |  |  | 0.032507 | 100.11 |  | 35.0027 | 62.325162 | 1.6089
CAR-1-A2s | Millerite | Mill-Pn-Py+Cp |  | 0.707904 |  | 35.1295 | 1.52006 | 62.161 | 0.044642 | 0.15872 |  | 0.014908 | 0.080603 | [12 empty] | 0 |  |  | 0.028318 | 100.047 |  | 35.1295 | 62.31972 | 1.52006
CAR-1-C2AT1 | Millerite | Mill-Pn-Rupn |  | 1.13042 |  | 35.668 | 2.99533 | 61.5178 |  | 0.10449 | [5 empty] | 0.025638 | [12 empty] | 0.035217 | 101.601 |  | 35.668 | 61.62229 | 2.99533
CAR-1-C2AT1 | Millerite | Mill-Pn-Rupn |  | 1.10034 |  | 35.9282 | 1.79502 | 62.0759 |  | 0.096353 |  |  | 0.039697 | 0.082757 | [8 empty] | 0.044002 | [5 empty] | 0.019642 | 101.223 |  | 35.9282 | 62.172253 | 1.79502
CAR-1-C2AT1 | Millerite | Mill-Pn-Rupn |  | 1.42142 |  | 36.0279 | 1.76053 | 62.1667 | 0.063496 | 0.11346 |  |  |  | 0.112188 | [13 empty] | 0.045119 | 0.040993 | 101.83 |  | 36.0279 | 62.28016 | 1.76053
CAR-1-C2AT1 | Millerite | Mill-Pn-Rupn |  | 1.21026 |  | 36.0976 | 1.63692 | 62.2976 |  | 0.101177 |  |  | 0.039746 | [8 empty] | 0.045107 | [6 empty] | 0.032295 | 101.682 |  | 36.0976 | 62.398777 | 1.63692
CAR-1-C2AT1 | Millerite | Mill-Pn-Rupn |  | 1.02583 |  | 35.8277 | 1.6172 | 62.5853 |  | 0.112518 |  |  | 0.055149 | 0.075236 | [10 empty] | 0.033944 |  |  |  |  | 101.421 |  | 35.8277 | 62.697818 | 1.6172
CAR-1-C2AT1 | Millerite | Mill-Pn-Rupn |  | 1.06495 |  | 35.6959 | 1.52857 | 62.6672 |  | 0.119641 |  |  |  | 0.067106 |  | 0.019545 | [12 empty] | 0.046 | 101.402 |  | 35.6959 | 62.786841 | 1.52857
CAR-1-C2AT1 | Millerite | Mill-Pn-Rupn |  | 1.13897 |  | 35.8794 | 1.52906 | 62.7696 |  | 0.101474 |  |  | 0.06473 | [15 empty] | 0.033096 | 101.709 |  | 35.8794 | 62.871074 | 1.52906
CAR-1-B1f | Millerite | Mill-Pn-Rupn-Cp |  | 1.09761 |  | 34.6457 | 1.66759 | 61.9216 |  | 0.100806 |  |  | 0.093695 | 0.064353 | [8 empty] | 0.030745 |  |  | 0 |  |  | 0.058797 | 99.8279 |  | 34.6457 | 62.022406 | 1.66759
CAR-1-B1g | Millerite | Mill-Pn-Rupn-Cp |  | 0.984973 |  | 34.9198 | 1.69861 | 62.144 |  | 0.103076 |  | 0.018452 | 0.087709 | [12 empty] | 0 |  |  | 0.005567 | 100.116 |  | 34.9198 | 62.247076 | 1.69861
CAR-1-B1h | Millerite | Mill-Pn-Rupn-Cp |  | 0.798775 |  | 34.8244 | 1.69718 | 62.0004 |  | 0.097529 |  | 0.015003 | 0.101405 | 0.058288 | [11 empty] | 0 |  |  | 0 | 99.6862 |  | 34.8244 | 62.097929 | 1.69718
CAR-1-B1i | Millerite | Mill-Pn-Rupn-Cp |  | 0.67459 |  | 34.6825 | 1.80222 | 61.83 |  | 0.103662 |  |  | 0.06002 | [12 empty] | 0 |  |  | 0.017921 | 99.2692 |  | 34.6825 | 61.933662 | 1.80222
CAR-1-B1j | Millerite | Mill-Pn-Rupn-Cp |  | 0.735049 |  | 34.747 | 2.00145 | 61.8684 | 0.09677 | 0.111129 |  | 0.020178 | 0.109184 | [12 empty] | 0 |  |  | 0.058186 | 99.8989 |  | 34.747 | 61.979529 | 2.00145
CAR-1-C4T3 | Millerite | Mill-Py |  | 1.13452 |  | 35.6882 | 1.35898 | 61.8724 |  | 0.117538 | [5 empty] | 0.029415 | [8 empty] | 0.049135 |  |  |  | 0.071088 | 100.555 |  | 35.6882 | 61.989938 | 1.35898
CAR-1-C4T3 | Millerite | Mill-Py |  | 0.861364 |  | 35.7205 | 1.31102 | 62.2093 |  | 0.105047 | [18 empty] | 0.043736 | 100.503 |  | 35.7205 | 62.314347 | 1.31102
CAR-1-C4T3 | Millerite | Mill-Py |  | 0.47537 |  | 35.7194 | 1.23171 | 62.3746 |  | 0.115917 | [12 empty] | 0.045303 | [5 empty] | 0.064564 | 100.183 |  | 35.7194 | 62.490517 | 1.23171
CAR-1-C4T3 | Millerite | Mill-Py |  | 0.467627 |  | 36.0101 | 1.83437 | 62.4669 |  | 0.125227 |  |  |  | 0.094844 | [10 empty] | 0.035517 |  |  |  | 0.059243 | 101.245 |  | 36.0101 | 62.592127 | 1.83437
CAR-1-C4T3 | Millerite | Mill-Py |  | 0.553418 |  | 35.9292 | 1.32978 | 62.5056 |  | 0.119666 |  |  |  | 0.068136 | [8 empty] | 0.050423 |  | 0.033325 |  |  |  | 0.056248 | 100.796 |  | 35.9292 | 62.625266 | 1.32978
CAR-1-C4T3 | Millerite | Mill-Py |  | 0.362998 |  | 35.8979 | 1.39385 | 62.566 |  | 0.109499 | [18 empty] | 0.031994 | 100.6 |  | 35.8979 | 62.675499 | 1.39385
CAR-1-C4T3 | Millerite | Mill-Py |  | 0.428871 |  | 35.9466 | 1.60576 | 62.596 |  | 0.118238 | [18 empty] | 0.079577 | 100.937 |  | 35.9466 | 62.714238 | 1.60576
CAR-1-C4T3 | Millerite | Mill-Py |  | 0.691296 |  | 35.7412 | 1.21146 | 62.6266 |  | 0.126471 |  |  | 0.048851 |  |  | 0.017763 | [6 empty] | 0.052508 |  | 0.032857 |  |  | 0.065467 | 0.047932 | 100.736 |  | 35.7412 | 62.753071 | 1.21146
CAR-1-C4T3 | Millerite | Mill-Py |  | 0.438403 |  | 35.864 | 1.27379 | 62.6764 |  | 0.133106 |  |  | 0.066259 |  |  | 0.018354 | [12 empty] | 0.045079 | 100.724 |  | 35.864 | 62.809506 | 1.27379
CAR-1-C4T3 | Millerite | Mill-Py |  | 0.58685 |  | 35.9156 | 2.01903 | 62.6931 |  | 0.127568 | [12 empty] | 0.029475 | [5 empty] | 0.045197 | 101.621 | 31.9898 | 35.9156 | 62.820668 | 2.01903
CAR-1-C4T3 | Millerite | Mill-Py |  | 0.339003 |  | 35.8873 | 1.20151 | 62.6948 |  | 0.117802 | [5 empty] | 0.022401 | [12 empty] | 0.037805 | 100.451 |  | 35.8873 | 62.812602 | 1.20151
CAR-1-C4T3 | Millerite | Mill-Py |  | 0.356233 |  | 35.8791 | 1.26801 | 62.7199 |  | 0.119239 | [5 empty] | 0.021268 | 0.057108 |  |  | 0.072642 | [8 empty] | 0.042918 | 100.717 |  | 35.8791 | 62.839139 | 1.26801
CAR-1-C4T3 | Millerite | Mill-Py |  | 0.384996 |  | 35.8886 | 1.43627 | 62.7404 |  | 0.130537 |  |  | 0.057066 | [9 empty] | 0.037013 |  | 0.040378 |  |  |  | 0.062292 | 100.92 |  | 35.8886 | 62.870937 | 1.43627
CAR-1-C4T3 | Millerite | Mill-Py |  | 0.356749 |  | 35.9163 | 1.27567 | 62.7789 |  | 0.120055 |  |  | 0.039957 | 0.101833 | [7 empty] | 0.037703 |  |  |  | 0.063265 |  |  | 0.071478 | 100.868 |  | 35.9163 | 62.898955 | 1.27567
CAR-1-C4T3 | Millerite | Mill-Py |  | 0.370381 |  | 35.9626 | 1.36436 | 62.7877 |  | 0.124059 | [5 empty] | 0.027102 | [12 empty] | 0.036189 | 100.917 |  | 35.9626 | 62.911759 | 1.36436
CAR-1-C4T3 | Millerite | Mill-Py |  | 0.330837 |  | 36.0939 | 1.25261 | 62.8815 |  | 0.121027 | [18 empty] | 0.044168 | 100.811 |  | 36.0939 | 63.002527 | 1.25261
CAR-1-C4T3 | Millerite | Mill-Py |  | 0.33323 |  | 35.9531 | 1.23298 | 62.9153 |  | 0.114825 | [5 empty] | 0.034695 | [5 empty] | 0.034659 | 0.035111 |  | 0.039775 |  |  |  | 0.046973 | 100.963 |  | 35.9531 | 63.030125 | 1.23298
CAR-1-A1a | Pentlandite | Mil-Pn-Py |  | 1.41663 |  | 33.0905 | 24.0181 | 40.3843 | 0.026873 | 0.197112 |  | 0.016128 | 0.044337 | [6 empty] | 0.123737 |  | 0.234069 | [6 empty] | 0.030096 | 99.7144 |  | 33.0905 | 40.581412 | 24.0181
CAR-1-A1b | Pentlandite | Mil-Pn-Py |  | 1.54724 | 0.17713 | 32.348 | 23.3351 | 39.1034 |  | 0.173007 |  |  | 0.050629 | [6 empty] | 0.070481 |  | 0.230605 | [6 empty] | 0.036198 | 97.2092 |  | 32.348 | 39.276407 | 23.3351
CAR-1-A1c | Pentlandite | Mil-Pn-Py |  | 1.62433 |  | 32.7864 | 24.3015 | 40.2234 |  | 0.186308 |  |  | 0.043575 | [9 empty] | 0.034402 | [5 empty] | 0.032569 | 99.3644 |  | 32.7864 | 40.409708 | 24.3015
CAR-1-A1d | Pentlandite | Mil-Pn-Py |  | 0.656883 |  | 32.8866 | 24.3827 | 40.539 |  | 0.203891 |  |  | 0.033948 | 0.063397 | [7 empty] | 0.034918 |  |  | 0.032896 |  |  | 0.035999 | 0.049853 | 99.041 |  | 32.8866 | 40.742891 | 24.3827
CAR-1-A1e | Pentlandite | Mil-Pn-Py |  | 0.720845 |  | 32.9184 | 24.2983 | 40.5743 |  | 0.210827 |  | 0.014871 | [16 empty] | 0.033445 | 98.9536 |  | 32.9184 | 40.785127 | 24.2983
CAR-1-A1g | Pentlandite | Mil-Pn-Py |  | 2.4241 |  | 32.5746 | 23.7514 | 39.8259 |  | 0.174498 |  |  | 0.055461 | [6 empty] | 0.082712 |  | 0.164066 | 0.046099 | [5 empty] | 0.021542 | 99.3017 |  | 32.5746 | 40.000398 | 23.7514
CAR-1-A3a | Pentlandite | Mill-Pn |  | 2.40186 |  | 32.7833 | 24.0575 | 39.983 |  | 0.202217 |  |  | 0.048696 | [8 empty] | 0.062294 |  |  |  | 0 |  |  | 0.033362 | 99.6932 |  | 32.7833 | 40.185217 | 24.0575
CAR-1-B3a | Pentlandite | Mill-Pn |  | 1.33003 |  | 32.6928 | 23.4966 | 40.4506 |  | 0.162186 |  | 0.011766 | 0.058631 | [8 empty] | 0.054061 |  |  | 0.036376 |  |  |  | 0.050662 | 98.4778 |  | 32.6928 | 40.612786 | 23.4966
CAR-1-B3e | Pentlandite | Mill-Pn |  | 1.3716 |  | 32.6385 | 23.955 | 40.289 | 0.043868 | 0.160897 |  | 0.022983 | [16 empty] | 0.030227 | 98.7508 |  | 32.6385 | 40.449897 | 23.955
CAR-1-B3f | Pentlandite | Mill-Pn |  | 1.22492 |  | 32.4059 | 22.8035 | 41.1801 |  | 0.19194 |  | 0.023395 | 0.042815 | [8 empty] | 0.035624 | [6 empty] | 0.080837 | 98.0776 |  | 32.4059 | 41.37204 | 22.8035
CAR-1-E1j | Pentlandite | Mill-Pn |  | 1.66314 |  | 33.3944 | 23.8094 | 40.3526 |  | 0.202942 | [11 empty] | 0.213892 | 0.04275 | [5 empty] | 0.036224 | 99.8723 |  | 33.3944 | 40.555542 | 23.8094
CAR-1-E4a | Pentlandite | Mill-Pn |  | 2.62622 |  | 33.3647 | 21.5016 | 41.615 |  | 0.097312 |  | 0.013831 | [7 empty] | 0.173791 | 0.083766 | 0.414551 | 0.067685 | [5 empty] | 0.035886 | 100.118 |  | 33.3647 | 41.712312 | 21.5016
CAR-1-F1e | Pentlandite | Mill-Pn-Py |  | 1.38542 | 0.152751 | 32.4803 | 23.6162 | 39.6531 | 0.045003 | 0.195961 |  |  | 0.032201 | [6 empty] | 0.128843 |  | 0.205774 | [6 empty] | 0.027993 | 98.0569 |  | 32.4803 | 39.849061 | 23.6162
CAR-1-F1f | Pentlandite | Mill-Pn-Py |  | 1.44591 | 0.038527 | 32.5481 | 23.5635 | 39.9039 |  | 0.187533 | [9 empty] | 0.208776 |  | 0.260616 | 0.050213 | [5 empty] | 0.031215 | 98.3703 |  | 32.5481 | 40.091433 | 23.5635
CAR-1-F1g | Pentlandite | Mill-Pn-Py |  | 0.982006 |  | 33.0951 | 23.8742 | 40.6464 | 0.036432 | 0.165414 |  | 0.014446 | [9 empty] | 0.176543 | 0.051247 | [5 empty] | 0.032488 | 99.2543 |  | 33.0951 | 40.811814 | 23.8742 | 99
CAR-1-F1h | Pentlandite | Mill-Pn-Py |  | 1.594 |  | 32.9139 | 23.9698 | 40.1064 | 0.022705 | 0.1537 |  |  | 0.040398 | [8 empty] | 0.050432 | 0.03587 |  |  |  |  | 0.040175 | 0.039401 | 99.1534 |  | 32.9139 | 40.2601 | 23.9698 | 43
CAR-1-A2a | Pentlandite | Mill-Pn-Py+Cp |  | 1.49427 |  | 33.4296 | 24.2322 | 40.1608 | 0.023557 | 0.207644 |  |  | 0.053495 | [8 empty] | 0.142745 | 0.04493 |  |  |  |  | 0.036705 | 0.034454 | 100.104 |  | 33.4296 | 40.368444 | 24.2322 | 550
CAR-1-A2b | Pentlandite | Mill-Pn-Py+Cp |  | 1.08716 |  | 33.5952 | 24.2857 | 40.2367 | 0.027411 | 0.213213 |  |  | 0.053151 | [6 empty] | 0.158042 |  | 0.132398 | 0.057408 | [5 empty] | 0.01292 | 99.9314 |  | 33.5952 | 40.449913 | 24.2857 | 692
CAR-1-A2c | Pentlandite | Mill-Pn-Py+Cp |  | 0.766147 |  | 33.0762 | 24.1866 | 40.5082 | 0.060049 | 0.186352 |  | 0.011592 | 0.052075 | 0.061726 | [5 empty] | 0.093689 |  | 0.106067 |  |  | 0.035238 |  |  |  | 0.041229 | 99.2648 |  | 33.0762 | 40.694552 | 24.1866
CAR-1-A2d | Pentlandite | Mill-Pn-Py+Cp |  | 1.01632 |  | 33.0615 | 24.3467 | 40.5596 |  | 0.227368 |  |  | 0.055838 | [8 empty] | 0.135403 | [6 empty] | 0.044865 | 99.6047 |  | 33.0615 | 40.786968 | 24.3467
CAR-1-A2e | Pentlandite | Mill-Pn-Py+Cp |  | 1.39365 |  | 33.0308 | 24.2895 | 40.2871 |  | 0.192491 |  |  | 0.040599 | [15 empty] | 0.01864 | 99.4619 |  | 33.0308 | 40.479591 | 24.2895
CAR-1-A2f | Pentlandite | Mill-Pn-Py+Cp |  | 0.583494 |  | 33.1305 | 24.2246 | 40.6478 | 0.047085 | 0.194224 |  | 0.015733 | [16 empty] | 0.033369 | 99.072 |  | 33.1305 | 40.842024 | 24.2246
CAR-1-A2g | Pentlandite | Mill-Pn-Py+Cp |  | 0.601438 |  | 33.1392 | 24.3767 | 40.3797 | 0.202557 | 0.210117 |  |  | 0.060787 | [15 empty] | 8.6e-05 | 99.2779 |  | 33.1392 | 40.589817 | 24.3767
CAR-1-C2AT1 | Pentlandite | Mill-Pn-Rupn |  | 2.10481 |  | 33.6275 | 23.921 | 40.1121 |  | 0.179657 |  |  |  | 0.081548 | [7 empty] | 0.058062 | [6 empty] | 0.056985 | 100.273 |  | 33.6275 | 40.291757 | 23.921
CAR-1-C2AT1 | Pentlandite | Mill-Pn-Rupn |  | 1.63889 |  | 33.9597 | 23.8674 | 40.3067 |  | 0.174638 | [18 empty] | 0.067502 | 100.236 |  | 33.9597 | 40.481338 | 23.8674
CAR-1-C2AT1 | Pentlandite | Mill-Pn-Rupn |  | 1.44643 |  | 33.7031 | 23.6042 | 40.4265 |  | 0.170379 | [6 empty] | 0.053742 |  |  |  |  | 0.031565 | 0.041399 | [5 empty] | 0.063308 | 99.606 |  | 33.7031 | 40.596879 | 23.6042
CAR-1-B1r | Pentlandite | Mill-Pn-Rupn-Cp |  | 0.636283 |  | 32.7359 | 24.3703 | 40.06 | 0.12887 | 0.167672 |  |  | 0.054658 | [8 empty] | 0.052103 | 0.042534 | [5 empty] | 0.017421 | 98.5615 |  | 32.7359 | 40.227672 | 24.3703
CAR-1-B1s | Pentlandite | Mill-Pn-Rupn-Cp |  | 0.53986 |  | 32.636 | 24.0911 | 40.4251 | 0.054173 | 0.15729 |  | 0.012602 | 0.062521 | [8 empty] | 0.078686 | 0.054353 | [5 empty] | 0.029016 | 98.2905 |  | 32.636 | 40.58239 | 24.0911
CAR-1-B1t | Pentlandite | Mill-Pn-Rupn-Cp |  | 0.754225 |  | 32.7188 | 23.99 | 40.2399 |  | 0.175158 |  | 0.016995 | 0.040985 |  |  |  |  | 0.140955 |  |  |  |  | 0.041002 | [5 empty] | 0.027457 | 98.2529 |  | 32.7188 | 40.415058 | 23.99
CAR-1-B1v | Pentlandite | Mill-Pn-Rupn-Cp |  | 1.23263 |  | 32.7575 | 24.1529 | 40.0564 |  | 0.161228 |  |  | 0.068142 | [15 empty] | 0.028511 | 98.6921 |  | 32.7575 | 40.217628 | 24.1529
CAR-1-B1w | Pentlandite | Mill-Pn-Rupn-Cp |  | 1.25672 |  | 32.8955 | 23.9195 | 40.19 |  | 0.153168 |  |  | 0.052264 |  |  |  |  | 0.118845 | [10 empty] | 0.034925 | 98.7503 |  | 32.8955 | 40.343168 | 23.9195
SI-100B-PTO 12 | Pentlandite* | Mil-Pn-Py |  | 0.036 |  | 33.145 | 27.972 | 37.58 | 0 | 0.402 | 0 |  |  | 0.009 | [5 empty] | 0 | 0.074 | 0 | 0.043 | 0.272 | 0
SI-100C-PTO 1 | Pentlandite* | Mil-Pn-Py |  | 0.007 |  | 32.465 | 25.455 | 40.403 | 0.065 | 0.714 | 0 |  |  | 0 | [5 empty] | 0 | 0.364 | 0.038 | 0 | 0 | 0
SI-100C-PTO 1 | Pentlandite* | Mil-Pn-Py |  | 0.074 |  | 32.34 | 23.666 | 40.05 | 0 | 0.767 | 0 |  |  | 0 | [5 empty] | 0 | 0 | 0 | 0 | 0.18 | 0.091
SI-100C-PTO 5 | Pentlandite* | Mil-Pn-Py |  | 0.038 |  | 33.022 | 24.196 | 40.962 | 0 | 0.222 | 0 |  |  | 0 | [5 empty] | 0 | 0.092 | 0 | 0 | 0.183 | 0
SI-100C-PTO 4 | Pentlandite* | Mil-Pn-Py |  | 0.654 |  | 31.773 | 17.71 | 49.024 | 0.03 | 1.529 | 0.07 |  |  | 0 | [5 empty] | 0.116 | 0 | 0 | 0.019 | 0.246 | 0
SI-100C-PTO 4 | Pentlandite* | Mil-Pn-Py |  | 0.508 |  | 32.292 | 18.552 | 45.813 | 0.109 | 1.397 | 0.107 |  |  | 0 | [5 empty] | 0 | 0.404 | 0.119 | 0.0077271 | 0.163 | 0.032
CAR-1-F3b | Ru-Pentlandite | Mill-Pn-Py |  | 0.990809 |  | 33.478 | 23.0861 | 40.0319 | 0.049766 | 0.112251 | 0.0764 |  | 0.100539 | [5 empty] | 1.045136 | 0.18962 | 0.105114 | 0.620113 | 0.04662 |  | 0.083669 |  |  |  | 0.032078 | 99.1137 |  | 33.478 | 40.144151 | 23.0861
CAR-1-F3s | Ru-Pentlandite | Mill-Pn-Py |  | 1.33585 |  | 33.7171 | 23.2027 | 39.8802 | 0.042993 | 0.128998 | 0.073143 |  | 0.085911 | [5 empty] | 0.951659 | 0.277217 |  | 0.573815 | 0.100627 |  |  |  |  | 0.061989 | 0 | 99.7143 |  | 33.7171 | 40.009198 | 23.2027
CAR-1-B1a | Ru-rich pentlandite | Mill-Pn-Rupn-Cp |  | 1.05904 |  | 33.0109 | 20.5025 | 42.1986 |  | 0.175908 | 0.035951 |  | 0.039197 | [5 empty] | 1.143726 | 0.21968 |  | 0.847413 | 0.039777 |  | 0.036856 | 0 |  |  | 0.01363 | 98.3736 |  | 33.0109 | 42.374508 | 20.5025
CAR-1-B1c | Ru-rich pentlandite | Mill-Pn-Rupn-Cp |  | 1.4625 |  | 32.2794 | 22.9367 | 39.8638 | 0.020956 | 0.158415 | 0.067936 |  | 0.067892 | 0.067917 |  |  |  |  | 1.147522 | 0.183091 |  | 0.859801 | 0.032804 |  | 0.071826 | 0 |  |  | 0.011337 | 98.2737 |  | 32.2794 | 40.022215 | 22.9367
CAR-1-B1d | Ru-rich pentlandite | Mill-Pn-Rupn-Cp |  | 1.37023 |  | 32.4362 | 22.8079 | 40.2276 |  | 0.170501 | 0.051201 | 0.014591 | 0.045411 | [5 empty] | 1.265408 | 0.2992 |  | 0.857965 | 0.030542 |  | 0.077701 | 0 |  |  | 0.043865 | 98.4847 |  | 32.4362 | 40.398101 | 22.8079
SI-100C -PTO 14 | Ru-rich pentlandite* | Mill+ Ru-pn |  | 0.565 |  | 32.102 | 20.642 | 43.103 | 0.592 | 1.839 | 0.008 |  |  | 0 |  |  |  |  | 1.009 | 0 | 0.3 | 0.437 | 0 | 0.272 | 0
CAR-301B-PTO 7 | Ru-rich pentlandite* | Mill+ Ru-pn |  | 1.822 |  | 30.489 | 10.751 | 43.7 | 0.073 | 0.194 | 0.055 |  |  | 0.03 |  |  |  |  | 12.446358 | 2.617 | 0.395 | 8.62 | 0.340358 | 0.263 | 0.211
CAR-301B-PTO 7 | Ru-rich pentlandite* | Mill+ Ru-pn |  | 1.734 |  | 31.029 | 10.573 | 44.018 | 0.023 | 0.124 | 0.053 |  |  | 0 |  |  |  |  | 12.8483266 | 3.536 | 0.197 | 8.674 | 0.3393266 | 0.102 | 0
CAR-301B-PTO 7 | Ru-rich pentlandite* | Mill+ Ru-pn |  | 2.146 |  | 31.594 | 8.327 | 47.406 | 0.025 | 0.203 | 0 |  |  | 0 |  |  |  |  | 9.5931501 | 2.624 | 0.073 | 6.589 | 0.2711501 | 0.036 | 0
CAR-301D/3-PTO 2 | Ru-rich pentlandite* | Mill+ Ru-pn |  | 1.782 |  | 31.473 | 16.363 | 42.14 | 0.232 | 0.286 | 0.027 |  |  | 0 |  |  |  |  | 7.8358567 | 3.432 | 0.245 | 3.463 | 0.5268567 | 0.169 | 0
CAR-301D/3-PTO 2 | Ru-rich pentlandite* | Mill+ Ru-pn |  | 1.938 |  | 31.353 | 16.268 | 39.951 | 3.858 | 0.318 | 0.068 |  |  | 0 |  |  |  |  | 5.5057748 | 1.313 | 0.261 | 3.572 | 0.3597748 | 0 | 0
SI-100A-PTO 16 | Ru-rich pentlandite* | Mill+ Ru-pn |  | 3.038 |  | 30.277 | 10.436 | 44.681 | 0.16 | 0.305 | 0 |  |  | 0 |  |  |  |  | 9.7437723 | 2.808 | 0.364 | 6.347 | 0.2117723 | 0.013 | 0
SI-100A-PTO 16 | Ru-rich pentlandite* | Mill+ Ru-pn |  | 2.957 |  | 30.247 | 10.707 | 44.78 | 0.155 | 0.236 | 0 |  |  | 0.014 |  |  |  |  | 9.9582566 | 2.493 | 0.16 | 6.374 | 0.3812566 | 0.55 | 0
CAR-1-F3c | Pyrite | Mill-Pn-Py |  | 0.815738 |  | 53.3514 | 44.7003 | 0.990061 |  | 1.40371 | [5 empty] | 0.025806 | 0.054072 | [9 empty] | 0.119061 |  | 0 | 101.528 |  | 53.3514 | 2.393771 | 44.7003
CAR-1-F3d | Pyrite | Mill-Pn-Py |  | 1.29309 |  | 52.8229 | 42.1334 | 2.77681 |  | 1.55813 | [5 empty] | 0.030724 | [12 empty] | 0.009274 | 100.78 |  | 52.8229 | 4.33494 | 42.1334
CAR-1-F3e | Pyrite | Mill-Pn-Py |  | 0.868882 |  | 53.4197 | 44.2736 | 1.25673 |  | 1.36523 |  |  |  | 0.075831 |  | 0.024251 | [10 empty] | 0.099942 |  | 0.025105 | 101.58 |  | 53.4197 | 2.62196 | 44.2736
CAR-1-F3g | Pyrite | Mill-Pn-Py |  | 0.516252 |  | 52.5193 | 44.6829 | 1.56183 |  | 1.14503 | [18 empty] | 0.014147 | 100.618 |  | 52.5193 | 2.70686 | 44.6829
CAR-1-A2t | Pyrite | Mill-Pn-Py+Cp |  | 1.50666 |  | 53.3605 | 44.4334 | 1.33106 |  | 0.866546 | [15 empty] | 0 |  |  | 0.001068 | 101.66 |  | 53.3605 | 2.197606 | 44.4334
CAR-1-A2u | Pyrite | Mill-Pn-Py+Cp |  | 1.31024 |  | 52.9562 | 44.4157 | 1.4045 |  | 0.740896 | [15 empty] | 0.015869 |  |  | 0.025795 | 101.05 |  | 52.9562 | 2.145396 | 44.4157
CAR-1-A2v | Pyrite | Mill-Pn-Py+Cp |  | 1.47153 |  | 51.7756 | 42.7071 | 2.72199 |  | 0.804308 | [9 empty] | 0.064739 | [5 empty] | 0 |  |  | 0.006675 | 99.6865 |  | 51.7756 | 3.526298 | 42.7071
CAR-1-C4f | Pyrite | Mill-Py |  | 1.57303 | 0.043319 | 53.7472 | 41.489 | 3.47243 | 0.067397 | 0.93655 | [9 empty] | 0.069236 |  | 0.046535 |  |  | 0.0338 |  |  | 0.047433 |  | 101.733 |  | 53.7472 | 4.40898 | 41.489
CAR-1-C4d | Pyrite | Mill-Py |  | 1.06086 | 0.081776 | 52.6924 | 41.5479 | 4.41133 | 0.129588 | 0.905248 | [9 empty] | 0.082347 | [5 empty] | 0.065684 |  |  |  | 101.165 |  | 52.6924 | 5.316578 | 41.5479
CAR-1-B1k | Chalcopyrite | Mill-Pn-Rupn-Cp |  | 0.905169 |  | 33.756 | 28.4471 | 1.89012 | 32.247 | 0.017442 | [9 empty] | 0.20595 | [5 empty] | 0.068424 |  |  | 0.056381 | 97.7007 |  | 33.756 | 1.907562 | 28.4471
CAR-1-B1l | Chalcopyrite | Mill-Pn-Rupn-Cp |  | 1.00835 |  | 34.1597 | 29.609 | 0.52963 | 32.9328 | [13 empty] | 0.04326 | [5 empty] | 0.053863 | 98.5336 |  | 34.1597 | 0.52963 | 29.609
CAR-1-B1m | Chalcopyrite | Mill-Pn-Rupn-Cp |  | 0.844413 |  | 34.3532 | 29.5701 | 1.40094 | 31.9094 | [10 empty] | 0.263302 |  | 0.050582 | [5 empty] | 0.047534 | 0.067715 | 98.7115 |  | 34.3532 | 1.40094 | 29.5701
CAR-1-B1n | Chalcopyrite | Mill-Pn-Rupn-Cp |  | 0.691651 |  | 34.1945 | 29.471 | 2.02578 | 31.9481 | [18 empty] | 0.044946 | 0.061702 | 98.6013 |  | 34.1945 | 2.02578 | 29.471
CAR-1-B2a | Chalcopyrite | Mill-Cp |  | 1.68717 |  | 34.3956 | 29.4452 | 0.564846 | 32.4902 | [10 empty] | 0.162942 | [7 empty] | 0.049037 | 0.053342 | 98.9 |  | 34.3956 | 0.564846 | 29.4452
CAR-1-B2b | Chalcopyrite | Mill-Cp |  | 1.09604 |  | 34.8598 | 29.3057 | 1.0867 | 32.2156 | 0.025141 | [9 empty] | 0.237124 | [8 empty] | 0.02748 | 98.9246 |  | 34.8598 | 1.111841 | 29.3057
CAR-1-B2c | Chalcopyrite | Mill-Cp |  | 1.19463 |  | 39.6783 | 32.6348 | 3.64974 | 18.6022 | 0.390064 | [9 empty] | 0.728983 | [8 empty] | 0.034018 | 96.9621 |  | 39.6783 | 4.039804 | 32.6348
CAR-1-A2h | Chalcopyrite | Mill-Pn-Py+Cp |  | 0.953991 |  | 34.6663 | 29.5874 | 0.307669 | 33.0891 | [12 empty] | 0.070481 | [6 empty] | 0.044245 | 98.9086 |  | 34.6663 | 0.307669 | 29.5874
CAR-1-A2i | Chalcopyrite | Mill-Pn-Py+Cp |  | 0.896374 |  | 34.5493 | 29.7457 | 0.303076 | 32.9813 | [10 empty] | 0.220942 | [8 empty] | 0.040718 | 98.8086 |  | 34.5493 | 0.303076 | 29.7457
CAR-1-A2j | Chalcopyrite | Mill-Pn-Py+Cp |  | 1.05395 |  | 34.4257 | 29.4534 | 0.327981 | 32.8636 | [10 empty] | 0.132404 |  | 0.062036 | [6 empty] | 0.017854 | 98.4539 |  | 34.4257 | 0.327981 | 29.4534
CAR-1-A2k | Chalcopyrite | Mill-Pn-Py+Cp |  | 1.33469 |  | 35.0853 | 29.2743 | 0.269733 | 32.6337 | [10 empty] | 0.628058 |  | 0.032 | 0.040752 | [5 empty] | 0.009615 | 99.3937 |  | 35.0853 | 0.269733 | 29.2743