## Final wt% at%
American Mineralogist: July 2018 Deposit AM-18-76194
Kemp et al.: Kalistrontite from North Yorkshire, U.K.
Supplementary Table 5. Summary of EDX microanalysis for kalistrontite and anhydrite from North Yorkshire
| Mineral | Weight percent data | [10 empty] | Atomic percent data | [7 empty] | Compound weight percent | [5 empty] | Quantification 2 Sigma - percent
Spectrum\Element |  | Na | Mg | S | K | Ca | Sr | O | Total |  | K/S | Sr/S | Na | Mg | S | K | Ca | Sr | O | Sr+Ca | Na2O | MgO | SO3 | K2O | CaO | SrO | Na | Mg | S | K | Ca | Sr
SSK65000_SOI2_Sp1 | Bri kal | 0 | 0 | 18.19 | 22.38 | 0.56 | 23.27 | 36.29 | 100.7 | #REF! | 1.230346 | 1.279274 | 0 | 0 | 15.38601 | 15.5224 | 0.3789123 | 7.201946 | 61.51073 | 7.580859 | 0 | 0 | 45.42223 | 26.95894 | 0.7835501 | 27.51899 | 0 | 0 | 1.209456 | 1.0715 | 19.82295 | 1.633004
SSK65000_SOI2_Sp2 | Bri kal | 0.11 | 0 | 18.1 | 22.23 | 0.7 | 23.1 | 36.18 | 100.42 | #REF! | 1.228177 | 1.276243 | 0.1300041 | 0 | 15.33975 | 15.44845 | 0.4745646 | 7.163283 | 61.44394 | 7.637847 | 0.1482751 | 0 | 45.1975 | 26.77825 | 0.9794376 | 27.31795 | 90.90909 | 0 | 1.21547 | 1.07691 | 16.32149 | 1.645022
SSK65000_SOI2_Sp6 | Bri kal | 0.13 | 0 | 18.12 | 22.36 | 0.73 | 23.15 | 36.26 | 100.74 | #REF! | 1.233996 | 1.277594 | 0.1531776 | 0 | 15.31037 | 15.49191 | 0.4934099 | 7.157128 | 61.39401 | 7.650537 | 0.1752342 | 0 | 45.24744 | 26.93485 | 1.021413 | 27.37708 | 76.92308 | 0 | 1.214128 | 1.072217 | 15.73569 | 1.641469
SSK65000_SOI2_Sp7 | Bri kal | 0 | 0 | 18.09 | 22.22 | 0.69 | 23.08 | 36.11 | 100.2 | #REF! | 1.228303 | 1.275843 | 0 | 0 | 15.37391 | 15.48444 | 0.4690858 | 7.176982 | 61.49558 | 7.646068 | 0 | 0 | 45.17252 | 26.76621 | 0.9654456 | 27.2943 | 0 | 0 | 1.216142 | 1.077273 | 16.52732 | 1.646447
SSK65000_SOI2_Sp8 | Bri kal | 0 | 0 | 18.32 | 22.32 | 0.66 | 23.18 | 36.48 | 100.96 | #REF! | 1.218341 | 1.265284 | 0 | 0 | 15.42959 | 15.41448 | 0.4446623 | 7.143361 | 61.56791 | 7.588024 | 0 | 0 | 45.74686 | 26.88667 | 0.9234697 | 27.41256 | 0 | 0 | 1.200873 | 1.073656 | 17.17977 | 1.639344
SSK65000_SOI2_Sp9 | Bri kal | 0 | 0 | 18.4 | 22.48 | 0.73 | 23.17 | 36.66 | 101.44 | #REF! | 1.221739 | 1.259239 | 0 | 0 | 15.41592 | 15.44378 | 0.4892513 | 7.102936 | 61.54811 | 7.592187 | 0 | 0 | 45.94663 | 27.0794 | 1.021413 | 27.40073 | 0 | 0 | 1.195652 | 1.067928 | 15.73569 | 1.640052
SSK65000_SOI2_Sp10 | Bri kal | 0 | 0 | 18.06 | 22.19 | 0.72 | 23.1 | 36.07 | 100.13 | #REF! | 1.228682 | 1.27907 | 0 | 0 | 15.36192 | 15.47714 | 0.4899116 | 7.189521 | 61.48151 | 7.679433 | 0 | 0 | 45.09761 | 26.73007 | 1.007422 | 27.31795 | 0 | 0 | 1.218162 | 1.078364 | 15.92588 | 1.645022
SSK65000_SOI7_Sp1 | Bri kal | 0 | 0 | 18.08 | 21.89 | 0.73 | 22.77 | 35.99 | 99.46 | #REF! | 1.21073 | 1.259403 | 0 | 0 | 15.44449 | 15.33298 | 0.4988334 | 7.117025 | 61.60667 | 7.615859 | 0 | 0 | 45.14755 | 26.36869 | 1.021413 | 26.92769 | 0 | 0 | 1.216814 | 1.089414 | 15.73569 | 1.668863
SSK65000_SOI7_Sp2 | Bri kal | 0 | 0 | 17.91 | 22.01 | 0.69 | 22.72 | 35.74 | 99.07 | #REF! | 1.228922 | 1.268565 | 0 | 0 | 15.38111 | 15.4995 | 0.4740222 | 7.139383 | 61.50598 | 7.613406 | 0 | 0 | 44.72305 | 26.51324 | 0.9654456 | 26.86857 | 0 | 0 | 1.228364 | 1.084963 | 16.52732 | 1.672535
SSK65000_SOI7_Sp3 | Bri kal | 0 | 0 | 17.94 | 22.17 | 0.91 | 22.3 | 35.83 | 99.16 | #REF! | 1.235786 | 1.243032 | 0 | 0 | 15.35888 | 15.56354 | 0.6232123 | 6.985577 | 61.46879 | 7.608789 | 0 | 0 | 44.79796 | 26.70598 | 1.273269 | 26.37188 | 0 | 0 | 1.22631 | 1.079093 | 12.98719 | 1.704036
SSK65000_SOI9_Sp1 | Bri kal | 0 | 0 | 18.25 | 22.35 | 0.72 | 22.96 | 36.37 | 100.65 | #REF! | 1.224658 | 1.258082 | 0 | 0 | 15.40935 | 15.47407 | 0.4863081 | 7.093387 | 61.53688 | 7.579695 | 0 | 0 | 45.57206 | 26.9228 | 1.007422 | 27.15239 | 0 | 0 | 1.205479 | 1.072577 | 15.92588 | 1.655052
SSK65000_SOI9_Sp2 | Bri kal | 0 | 0 | 18.09 | 22.19 | 0.73 | 22.93 | 36.1 | 100.05 | #REF! | 1.226645 | 1.267551 | 0 | 0 | 15.38274 | 15.47241 | 0.4965642 | 7.134432 | 61.51385 | 7.630996 | 0 | 0 | 45.17252 | 26.73007 | 1.021413 | 27.11691 | 0 | 0 | 1.216142 | 1.078364 | 15.73569 | 1.657218
SSK65000_SOI9_Sp3 | Bri kal | 0 | 0 | 18.15 | 22.27 | 0.72 | 23.3 | 36.27 | 100.71 | #REF! | 1.226997 | 1.283747 | 0 | 0 | 15.35624 | 15.4502 | 0.487302 | 7.213142 | 61.49312 | 7.700444 | 0 | 0 | 45.32235 | 26.82644 | 1.007422 | 27.55447 | 0 | 0 | 1.212121 | 1.075461 | 15.92588 | 1.630901
SSK65001_SOI2_Sp1 | Bri kal | 0 | 0 | 18.1 | 22.27 | 0.77 | 22.95 | 36.15 | 100.25 | #REF! | 1.230387 | 1.267956 | 0 | 0 | 15.36314 | 15.49984 | 0.5228169 | 7.127617 | 61.48659 | 7.650434 | 0 | 0 | 45.1975 | 26.82644 | 1.077381 | 27.14056 | 0 | 0 | 1.21547 | 1.075461 | 15.02127 | 1.655773
SSK65001_SOI2_Sp3 | Bri kal | 0 | 0 | 18.1 | 22.22 | 0.73 | 22.96 | 36.13 | 100.15 | #REF! | 1.227624 | 1.268508 | 0 | 0 | 15.37742 | 15.47942 | 0.4961183 | 7.137351 | 61.50969 | 7.63347 | 0 | 0 | 45.1975 | 26.76621 | 1.021413 | 27.15239 | 0 | 0 | 1.21547 | 1.077273 | 15.73569 | 1.655052
SSK65001_SOI3_Sp5 | Bri kal | 0 | 0 | 18.44 | 22.68 | 0.95 | 22.97 | 36.82 | 101.86 | #REF! | 1.229935 | 1.245662 | 0 | 0 | 15.36864 | 15.4997 | 0.6333674 | 7.004803 | 61.49348 | 7.63817 | 0 | 0 | 46.04651 | 27.32032 | 1.329237 | 27.16421 | 0 | 0 | 1.193059 | 1.060866 | 12.50958 | 1.654332
SSK65000_SOI2_Sp3 | Dk kal | 0 | 0 | 18.22 | 22.44 | 1.1 | 22.01 | 36.33 | 100.09 | #REF! | 1.231614 | 1.208013 | 0 | 0 | 15.39442 | 15.54688 | 0.7434727 | 6.804484 | 61.51074 | 7.547957 | 0 | 0 | 45.49715 | 27.03122 | 1.539116 | 26.02892 | 0 | 0 | 1.207464 | 1.069353 | 11.00999 | 1.726488
SSK65000_SOI2_Sp4 | Dk kal | 0 | 0 | 18.29 | 22.49 | 1.1 | 22.25 | 36.48 | 100.61 | #REF! | 1.229634 | 1.216512 | 0 | 0 | 15.38863 | 15.51606 | 0.7403488 | 6.849778 | 61.50519 | 7.590127 | 0 | 0 | 45.67194 | 27.09145 | 1.539116 | 26.31275 | 0 | 0 | 1.202843 | 1.067572 | 11.00999 | 1.707865
SSK65000_SOI2_Sp5 | Dk kal | 0.11 | 0 | 18.3 | 22.33 | 1.04 | 22.32 | 36.48 | 100.57 | #REF! | 1.220219 | 1.219672 | 0.1290529 | 0 | 15.39577 | 15.4044 | 0.6999084 | 6.870761 | 61.50011 | 7.570669 | 0.1482751 | 0 | 45.69692 | 26.89871 | 1.455164 | 26.39553 | 90.90909 | 0 | 1.202186 | 1.073296 | 11.56123 | 1.702509
SSK65000_SOI2_Sp11 | Dk kal | 0.1 | 0 | 18.31 | 22.51 | 1.16 | 22.31 | 36.59 | 100.98 | #REF! | 1.229383 | 1.21846 | 0.116872 | 0 | 15.34526 | 15.46917 | 0.7776809 | 6.841413 | 61.4496 | 7.619094 | 0.1347956 | 0 | 45.72189 | 27.11554 | 1.623068 | 26.3837 | 100 | 0 | 1.201529 | 1.066861 | 10.51229 | 1.703272
SSK65000_SOI7_Sp4 | Dk kal | 0 | 0 | 18.27 | 21.97 | 1.05 | 22.23 | 36.33 | 99.86 | #REF! | 1.202518 | 1.216749 | 0 | 0 | 15.47522 | 15.25928 | 0.7114512 | 6.889664 | 61.66438 | 7.601115 | 0 | 0 | 45.622 | 26.46506 | 1.469156 | 26.28909 | 0 | 0 | 1.20416 | 1.086442 | 11.46527 | 1.709402
SSK65000_SOI9_Sp4 | Dk kal | 0.11 | 0 | 18.12 | 22.09 | 1.39 | 21.14 | 36.09 | 98.94 | #REF! | 1.219095 | 1.166667 | 0.1304911 | 0 | 15.41423 | 15.40866 | 0.9458797 | 6.580045 | 61.52069 | 7.525925 | 0.1482751 | 0 | 45.24744 | 26.60961 | 1.944883 | 25.00006 | 90.90909 | 0 | 1.214128 | 1.082018 | 8.979956 | 1.79754
SSK65001_SOI2_Sp2 | Dk kal | 0.1 | 0 | 18.48 | 22.41 | 1.07 | 22.7 | 36.86 | 101.61 | #REF! | 1.212662 | 1.228355 | 0.1161906 | 0 | 15.39744 | 15.31066 | 0.7131612 | 6.920422 | 61.54213 | 7.633584 | 0.1347956 | 0 | 46.14639 | 26.99508 | 1.49714 | 26.84491 | 100 | 0 | 1.190476 | 1.070425 | 11.27838 | 1.674009
SSK65001_SOI2_Sp4 | Dk kal | 0 | 0 | 18.41 | 22.49 | 1.11 | 22.4 | 36.69 | 101.1 | #REF! | 1.221619 | 1.21673 | 0 | 0 | 15.41131 | 15.43764 | 0.7433038 | 6.861107 | 61.54663 | 7.604411 | 0 | 0 | 45.9716 | 27.09145 | 1.553108 | 26.49013 | 0 | 0 | 1.195003 | 1.067572 | 10.92355 | 1.696429
SSK65001_SOI3_Sp3 | Dk kal | 0 | 0 | 18.26 | 22.46 | 1.17 | 22.03 | 36.41 | 100.32 | #REF! | 1.230011 | 1.206462 | 0 | 0 | 15.3918 | 15.52401 | 0.7889181 | 6.794591 | 61.50068 | 7.583509 | 0 | 0 | 45.59703 | 27.05531 | 1.63706 | 26.05257 | 0 | 0 | 1.204819 | 1.06864 | 10.43399 | 1.724921
SSK65001_SOI3_Sp6 | Dk kal | 0 | 0 | 18.33 | 22.76 | 1.14 | 22.22 | 36.6 | 101.05 | #REF! | 1.24168 | 1.21222 | 0 | 0 | 15.35473 | 15.63355 | 0.7639099 | 6.810581 | 61.43722 | 7.57449 | 0 | 0 | 45.77183 | 27.41669 | 1.595084 | 26.27727 | 0 | 0 | 1.200218 | 1.058072 | 10.67274 | 1.710171
SSK65000_SOI1_Sp1 | Kal | 0 | 0 | 18.1 | 22.37 | 0.82 | 22.62 | 36.13 | 100.04 | #REF! | 1.235912 | 1.249724 | 0 | 0 | 15.3682 | 15.57457 | 0.5569496 | 7.027444 | 61.47283 | 7.584394 | 0 | 0 | 45.1975 | 26.9469 | 1.147341 | 26.75031 | 0 | 0 | 1.21547 | 1.071858 | 14.22028 | 1.679929
SSK65000_SOI1_Sp2 | Kal | 0 | 0 | 17.95 | 22.31 | 0.77 | 22.49 | 35.84 | 99.36 | #REF! | 1.242897 | 1.252925 | 0 | 0 | 15.35399 | 15.64811 | 0.5268717 | 7.038927 | 61.4321 | 7.565798 | 0 | 0 | 44.82293 | 26.87462 | 1.077381 | 26.59657 | 0 | 0 | 1.225627 | 1.074017 | 15.02127 | 1.68964
SSK65000_SOI1_Sp3 | Kal | 0.1 | 0.13 | 17.81 | 22.15 | 0.77 | 22.55 | 35.73 | 99.22 | #REF! | 1.243683 | 1.266143 | 0.1194459 | 0.1468784 | 15.25495 | 15.55701 | 0.5275881 | 7.067301 | 61.32683 | 7.59489 | 0.1347956 | 0.2155738 | 44.47334 | 26.68188 | 1.077381 | 26.66752 | 100 | 61.53846 | 1.235261 | 1.079822 | 15.02127 | 1.685144
SSK65000_SOI1_Sp4 | Kal | 0 | 0 | 18.22 | 22.5 | 0.67 | 23.2 | 36.38 | 100.98 | #REF! | 1.234907 | 1.273326 | 0 | 0 | 15.36316 | 15.5568 | 0.4519229 | 7.157812 | 61.47031 | 7.609735 | 0 | 0 | 45.49715 | 27.10349 | 0.9374617 | 27.43621 | 0 | 0 | 1.207464 | 1.067216 | 16.95622 | 1.637931
SSK65000_SOI1_Sp5 | Kal | 0 | 0 | 18.39 | 22.56 | 0.7 | 23.36 | 36.7 | 101.71 | #REF! | 1.226754 | 1.270256 | 0 | 0 | 15.38418 | 15.47524 | 0.4684336 | 7.150322 | 61.52183 | 7.618756 | 0 | 0 | 45.92165 | 27.17577 | 0.9794376 | 27.62543 | 0 | 0 | 1.196302 | 1.06509 | 16.32149 | 1.626712
SSK65000_SOI1_Sp6 | Kal | 0.1 | 0 | 18.13 | 22.53 | 0.71 | 23.22 | 36.31 | 101 | #REF! | 1.242692 | 1.28075 | 0.1176129 | 0 | 15.29074 | 15.58107 | 0.479012 | 7.165608 | 61.36596 | 7.64462 | 0.1347956 | 0 | 45.27241 | 27.13963 | 0.9934296 | 27.45986 | 100 | 0 | 1.213458 | 1.066152 | 16.12108 | 1.63652
SSK65000_SOI3_Sp5 | Kal | 0.11 | 0 | 18.13 | 22.15 | 0.85 | 22.58 | 36.18 | 100 | #REF! | 1.221732 | 1.24545 | 0.1301209 | 0 | 15.37898 | 15.40668 | 0.5767746 | 7.00832 | 61.49913 | 7.585094 | 0.1482751 | 0 | 45.27241 | 26.68188 | 1.189317 | 26.703 | 90.90909 | 0 | 1.213458 | 1.079822 | 13.78213 | 1.682905
SSK65000_SOI3_Sp6 | Kal | 0.12 | 0 | 17.99 | 22.41 | 0.82 | 22.82 | 36.05 | 100.22 | #REF! | 1.245692 | 1.268482 | 0.1420821 | 0 | 15.27442 | 15.60202 | 0.5569353 | 7.089398 | 61.33514 | 7.646333 | 0.1617547 | 0 | 44.92281 | 26.99508 | 1.147341 | 26.98682 | 83.33333 | 0 | 1.222902 | 1.070425 | 14.22028 | 1.665206
SSK65000_SOI3_Sp7 | Kal | 0 | 0 | 18.39 | 22.42 | 1.2 | 22.15 | 36.63 | 100.78 | #REF! | 1.219141 | 1.204459 | 0 | 0 | 15.4226 | 15.41761 | 0.8050348 | 6.796885 | 61.55786 | 7.60192 | 0 | 0 | 45.92165 | 27.00713 | 1.679036 | 26.19449 | 0 | 0 | 1.196302 | 1.070067 | 10.20642 | 1.715576
SSK65000_SOI4_Sp1 | Kal | 0 | 0 | 18.17 | 22.14 | 0.9 | 22.39 | 36.18 | 99.78 | #REF! | 1.218492 | 1.232251 | 0 | 0 | 15.43269 | 15.41949 | 0.6114863 | 6.958268 | 61.57806 | 7.569754 | 0 | 0 | 45.37229 | 26.66984 | 1.259277 | 26.47831 | 0 | 0 | 1.210787 | 1.080188 | 13.11278 | 1.697186
SSK65000_SOI4_Sp2 | Kal | 0.11 | 0 | 18.23 | 22.2 | 0.95 | 22.5 | 36.35 | 100.34 | #REF! | 1.217773 | 1.234229 | 0.1295359 | 0 | 15.39428 | 15.37204 | 0.6417324 | 6.952094 | 61.51031 | 7.593826 | 0.1482751 | 0 | 45.52212 | 26.74211 | 1.329237 | 26.60839 | 90.90909 | 0 | 1.206802 | 1.078 | 12.50958 | 1.688889
SSK65000_SOI4_Sp3 | Kal | 0.1 | 0 | 18.01 | 22.34 | 0.96 | 22.31 | 36.02 | 99.73 | #REF! | 1.240422 | 1.238756 | 0.1186031 | 0 | 15.31741 | 15.57975 | 0.6531311 | 6.942749 | 61.38836 | 7.59588 | 0.1347956 | 0 | 44.97276 | 26.91076 | 1.343229 | 26.3837 | 100 | 0 | 1.221544 | 1.072936 | 12.39601 | 1.703272
SSK65000_SOI4_Sp4 | Kal | 0.11 | 0 | 18.21 | 22.35 | 0.93 | 22.8 | 36.4 | 100.8 | #REF! | 1.227348 | 1.252059 | 0.1292119 | 0 | 15.33893 | 15.43719 | 0.6266507 | 7.027167 | 61.44085 | 7.653817 | 0.1482751 | 0 | 45.47218 | 26.9228 | 1.301253 | 26.96317 | 90.90909 | 0 | 1.208127 | 1.072577 | 12.74358 | 1.666667
SSK65000_SOI4_Sp5 | Kal | 0.11 | 0 | 18.18 | 22.18 | 1.08 | 22.06 | 36.25 | 99.86 | #REF! | 1.220022 | 1.213421 | 0.129891 | 0 | 15.39415 | 15.4003 | 0.7315486 | 6.83483 | 61.50928 | 7.566379 | 0.1482751 | 0 | 45.39726 | 26.71802 | 1.511132 | 26.08805 | 90.90909 | 0 | 1.210121 | 1.078728 | 11.18737 | 1.722575
SSK65000_SOI4_Sp6 | Kal | 0 | 0.07 | 18.17 | 22.28 | 0.98 | 22.31 | 36.27 | 100.09 | #REF! | 1.226197 | 1.227848 | 0 | 0.07814445 | 15.37755 | 15.46155 | 0.6634615 | 6.908631 | 61.51066 | 7.572093 | 0 | 0.1160782 | 45.37229 | 26.83848 | 1.371213 | 26.3837 | 0 | 100 | 1.210787 | 1.0751 | 12.17537 | 1.703272
SSK65000_SOI5_Sp4 | Kal | 0.1 | 0 | 18.3 | 22.49 | 0.78 | 22.99 | 36.54 | 101.2 | #REF! | 1.228962 | 1.256284 | 0.1170503 | 0 | 15.36028 | 15.47901 | 0.5237211 | 7.060692 | 61.45925 | 7.584413 | 0.1347956 | 0 | 45.69692 | 27.09145 | 1.091373 | 27.18787 | 100 | 0 | 1.202186 | 1.067572 | 14.85339 | 1.652893
SSK65000_SOI5_Sp5 | Kal | 0.12 | 0 | 18.41 | 22.64 | 1.06 | 22.73 | 36.8 | 101.76 | #REF! | 1.229766 | 1.234655 | 0.1393948 | 0 | 15.33538 | 15.46403 | 0.7063242 | 6.927881 | 61.42699 | 7.634205 | 0.1617547 | 0 | 45.9716 | 27.27214 | 1.483148 | 26.88039 | 83.33333 | 0 | 1.195003 | 1.06227 | 11.371 | 1.671799
SSK65000_SOI5_Sp6 | Kal | 0 | 0 | 18.23 | 22.62 | 0.86 | 22.88 | 36.44 | 101.04 | #REF! | 1.240812 | 1.255074 | 0 | 0 | 15.33751 | 15.60509 | 0.578794 | 7.043432 | 61.43518 | 7.622226 | 0 | 0 | 45.52212 | 27.24804 | 1.203309 | 27.05778 | 0 | 0 | 1.206802 | 1.062973 | 13.64244 | 1.660839
SSK65000_SOI6_Sp7 | Kal | 0 | 0 | 18.43 | 22.61 | 1.09 | 22.61 | 36.78 | 101.53 | #REF! | 1.226804 | 1.226804 | 0 | 0 | 15.38176 | 15.47344 | 0.7277204 | 6.904646 | 61.51244 | 7.632366 | 0 | 0 | 46.02154 | 27.236 | 1.525124 | 26.73848 | 0 | 0 | 1.193706 | 1.063325 | 11.09792 | 1.680672
SSK65000_SOI6_Sp8 | Kal | 0 | 0 | 18.43 | 22.68 | 1.25 | 22.62 | 36.87 | 101.86 | #REF! | 1.230602 | 1.227347 | 0 | 0 | 15.33448 | 15.47364 | 0.8319767 | 6.886468 | 61.47344 | 7.718445 | 0 | 0 | 46.02154 | 27.32032 | 1.748996 | 26.75031 | 0 | 0 | 1.193706 | 1.060866 | 9.849892 | 1.679929
SSK65000_SOI6_Sp9 | Kal | 0 | 0 | 18.44 | 22.5 | 1.12 | 22.5 | 36.76 | 101.33 | #REF! | 1.220174 | 1.220174 | 0 | 0 | 15.40766 | 15.41572 | 0.7486024 | 6.878892 | 61.54913 | 7.627494 | 0 | 0 | 46.04651 | 27.10349 | 1.5671 | 26.60839 | 0 | 0 | 1.193059 | 1.067216 | 10.83855 | 1.688889
SSK65000_SOI6_Sp10 | Kal | 0.13 | 0 | 18.45 | 22.42 | 1.14 | 22.33 | 36.78 | 101.25 | #REF! | 1.215176 | 1.210298 | 0.1513247 | 0 | 15.40063 | 15.34558 | 0.7612098 | 6.820105 | 61.52115 | 7.581315 | 0.1752342 | 0 | 46.07148 | 27.00713 | 1.595084 | 26.40735 | 76.92308 | 0 | 1.192412 | 1.070067 | 10.67274 | 1.701747
SSK65000_SOI6_Sp11 | Kal | 0.16 | 0 | 18.42 | 22.51 | 1.06 | 22.52 | 36.77 | 101.44 | #REF! | 1.222041 | 1.222584 | 0.1861353 | 0 | 15.36646 | 15.39804 | 0.7073717 | 6.874054 | 61.46793 | 7.581426 | 0.2156729 | 0 | 45.99657 | 27.11554 | 1.483148 | 26.63205 | 62.5 | 0 | 1.194354 | 1.066861 | 11.371 | 1.687389
SSK65000_SOI6_Sp12 | Kal | 0 | 0 | 18.4 | 22.5 | 1.12 | 22.4 | 36.69 | 101.11 | #REF! | 1.222826 | 1.217391 | 0 | 0 | 15.40214 | 15.44371 | 0.7499613 | 6.860751 | 61.54344 | 7.610712 | 0 | 0 | 45.94663 | 27.10349 | 1.5671 | 26.49013 | 0 | 0 | 1.195652 | 1.067216 | 10.83855 | 1.696429
SSK65000_SOI6_Sp13 | Kal | 0 | 0 | 18.23 | 22.53 | 1.19 | 22.22 | 36.44 | 100.62 | #REF! | 1.235875 | 1.21887 | 0 | 0 | 15.34413 | 15.54971 | 0.8012352 | 6.843211 | 61.46171 | 7.644446 | 0 | 0 | 45.52212 | 27.13963 | 1.665044 | 26.27727 | 0 | 0 | 1.206802 | 1.066152 | 10.28108 | 1.710171
SSK65000_SOI6_Sp14 | Kal | 0 | 0 | 18.22 | 22.43 | 1.13 | 22.47 | 36.41 | 100.65 | #REF! | 1.231065 | 1.23326 | 0 | 0 | 15.34975 | 15.49487 | 0.7615331 | 6.926538 | 61.46732 | 7.688071 | 0 | 0 | 45.49715 | 27.01917 | 1.581092 | 26.57292 | 0 | 0 | 1.207464 | 1.06971 | 10.75496 | 1.691144
SSK65000_SOI6_Sp15 | Kal | 0 | 0.07 | 18.32 | 22.59 | 1.16 | 22.21 | 36.61 | 100.97 | #REF! | 1.233079 | 1.212336 | 0 | 0.0773634 | 15.34953 | 15.51999 | 0.7774726 | 6.808923 | 61.46672 | 7.586396 | 0 | 0.1160782 | 45.74686 | 27.21191 | 1.623068 | 26.26544 | 0 | 100 | 1.200873 | 1.06403 | 10.51229 | 1.710941
SSK65000_SOI10_Sp1 | Kal | 0.12 | 0 | 18.1 | 22.29 | 1.06 | 22.42 | 36.21 | 100.21 | #REF! | 1.231492 | 1.238674 | 0.1416277 | 0 | 15.31867 | 15.46885 | 0.7176385 | 6.942858 | 61.41036 | 7.660497 | 0.1617547 | 0 | 45.1975 | 26.85053 | 1.483148 | 26.51379 | 83.33333 | 0 | 1.21547 | 1.074738 | 11.371 | 1.694915
SSK65000_SOI10_Sp2 | Kal | 0.13 | 0 | 18.01 | 22.44 | 1 | 22.27 | 36.06 | 99.91 | #REF! | 1.245974 | 1.236535 | 0.1538944 | 0 | 15.28863 | 15.62008 | 0.6790665 | 6.917279 | 61.34105 | 7.596345 | 0.1752342 | 0 | 44.97276 | 27.03122 | 1.399197 | 26.3364 | 76.92308 | 0 | 1.221544 | 1.069353 | 11.963 | 1.706331
SSK65000_SOI10_Sp3 | Kal | 0 | 0 | 18.13 | 22.15 | 1.03 | 22.31 | 36.15 | 99.77 | #REF! | 1.221732 | 1.230557 | 0 | 0 | 15.40097 | 15.42871 | 0.6999144 | 6.934419 | 61.53599 | 7.634333 | 0 | 0 | 45.27241 | 26.68188 | 1.441172 | 26.3837 | 0 | 0 | 1.213458 | 1.079822 | 11.65893 | 1.703272
SSK65000_SOI10_Sp4 | Kal | 0 | 0 | 17.97 | 22.04 | 1.14 | 21.99 | 35.88 | 99.01 | #REF! | 1.226489 | 1.223706 | 0 | 0 | 15.37217 | 15.45982 | 0.7800987 | 6.88292 | 61.50499 | 7.663019 | 0 | 0 | 44.87287 | 26.54938 | 1.595084 | 26.00527 | 0 | 0 | 1.224263 | 1.083856 | 10.67274 | 1.728058
SSK65000_SOI10_Sp5 | Kal | 0.16 | 0 | 18.02 | 22.06 | 1.13 | 21.84 | 35.98 | 99.18 | #REF! | 1.224195 | 1.211987 | 0.1901727 | 0 | 15.35884 | 15.41753 | 0.7704413 | 6.811089 | 61.45193 | 7.58153 | 0.2156729 | 0 | 44.99773 | 26.57347 | 1.581092 | 25.82788 | 62.5 | 0 | 1.220866 | 1.08312 | 10.75496 | 1.739927
SSK65001_SOI1_Sp3 | Kal | 0 | 0 | 18.34 | 22.59 | 0.62 | 23.46 | 36.61 | 101.62 | #REF! | 1.231734 | 1.279171 | 0 | 0 | 15.37233 | 15.5261 | 0.4157092 | 7.194965 | 61.4909 | 7.610674 | 0 | 0 | 45.7968 | 27.21191 | 0.8675019 | 27.74369 | 0 | 0 | 1.199564 | 1.06403 | 18.14124 | 1.619778
SSK65001_SOI1_Sp4 | Kal | 0 | 0 | 18.37 | 22.58 | 0.69 | 23.05 | 36.61 | 101.3 | #REF! | 1.229178 | 1.254763 | 0 | 0 | 15.4068 | 15.52862 | 0.4629243 | 7.073504 | 61.52814 | 7.536428 | 0 | 0 | 45.87171 | 27.19986 | 0.9654456 | 27.25882 | 0 | 0 | 1.197605 | 1.064383 | 16.52732 | 1.64859
SSK65001_SOI1_Sp5 | Kal | 0 | 0 | 18.39 | 22.3 | 0.95 | 22.91 | 36.65 | 101.2 | #REF! | 1.212616 | 1.245786 | 0 | 0 | 15.42004 | 15.33255 | 0.6372135 | 7.028931 | 61.58126 | 7.666144 | 0 | 0 | 45.92165 | 26.86257 | 1.329237 | 27.09326 | 0 | 0 | 1.196302 | 1.074377 | 12.50958 | 1.658664
SSK65001_SOI1_Sp6 | Kal | 0 | 0 | 18.39 | 22.8 | 0.94 | 22.64 | 36.7 | 101.47 | #REF! | 1.239804 | 1.231104 | 0 | 0 | 15.36806 | 15.62348 | 0.6283805 | 6.922677 | 61.45739 | 7.551058 | 0 | 0 | 45.92165 | 27.46487 | 1.315245 | 26.77396 | 0 | 0 | 1.196302 | 1.056681 | 12.62542 | 1.678445
SSK65001_SOI1_Sp7 | Kal | 0 | 0 | 18.22 | 22.42 | 0.99 | 22.98 | 36.45 | 101.06 | #REF! | 1.230516 | 1.261251 | 0 | 0 | 15.33082 | 15.46886 | 0.6663611 | 7.075013 | 61.45895 | 7.741374 | 0 | 0 | 45.49715 | 27.00713 | 1.385205 | 27.17604 | 0 | 0 | 1.207464 | 1.070067 | 12.06818 | 1.653612
Average | Kal | 0.03873016 | 0.004285714 | 18.21635 | 22.36921 | 0.9315873 | 22.6227 | 36.36381 | 100.5473 | #REF! | 1.228004 | 1.241962 | 0.04558559 | 0.004799782 | 15.37114 | 15.47764 | 0.628533 | 6.985012 | 61.48729 | 7.613545 | 0.05220654 | 0.007106827 | 45.48803 | 26.94594 | 1.303474 | 26.7535 | 29.2402 | 4.151404 | 1.207797 | 1.071941 | 13.19955 | 1.680359
Standard Deviation | Kal | 0.05567742 | 0.02013559 | 0.1575739 | 0.1956941 | 0.1922895 | 0.4359708 | 0.2951267 | 0.7726808 | #REF! | 0.008751793 | 0.02523581 | 0.06552677 | 0.02261252 | 0.0402179 | 0.08009015 | 0.1283117 | 0.1373146 | 0.0618328 | 0.04191433 | 0.07505069 | 0.03339004 | 0.3934776 | 0.2357331 | 0.2690508 | 0.515577
Max | Kal | 0.16 | 0.13 | 18.48 | 22.8 | 1.39 | 23.46 | 36.87 | 101.86 | #REF! | 1.245974 | 1.283747 | 0.1901727 | 0.1468784 | 15.47522 | 15.64811 | 0.9458797 | 7.213142 | 61.66438 | 7.741374 | 0.2156729 | 0.2155738 | 46.14639 | 27.46487 | 1.944883 | 27.74369 | 100 | 100 | 1.235261 | 1.089414 | 13.04237 | 1.79754
Min | Kal | 0 | 0 | 17.81 | 21.89 | 0.56 | 21.14 | 35.73 | 98.94 | #REF! | 1.202518 | 1.166667 | 0 | 0 | 15.25495 | 15.25928 | 0.3789123 | 6.580045 | 61.32683 | 7.525925 | 0 | 0 | 44.47334 | 26.36869 | 0.7835501 | 25.00006 | 0 | 0 | 1.190476 | 1.056681 | 12.99822 | 1.619778
End-member kalistrontite | Kal | 0 | 0 | 17.91 | 21.85 | 0 | 24.48 | 35.76 | 100 | 3.632016 | 1.219989 | 1.366834 | 0 | 0 | 15.38 | 15.38 | 0 | 7.69 | 61.54 | 7.69 | 0 | 0 | 44.73 | 26.32 | 0 | 28.95
SSK65000_SOI3_Sp2 | Anh | 0 | 0 | 23.43 | 0.09 | 28.71 | 0.38 | 46.62 | 99.23 | #REF! |  |  | 0 | 0 | 16.73215 | 0.05270208 | 16.401 | 0.0992941 | 66.71485 | 16.50029 | 0 | 0 | 58.50703 | 0.108414 | 40.17093 | 0.4493862 | 0 | 0 | 0.9389671 | 66.72822 | 0.9 | 37.73178
SSK65000_SOI3_Sp3 | Anh | 0.12 | 0 | 23.19 | 0 | 28.58 | 0.68 | 46.29 | 98.86 | #REF! |  |  | 0.1201932 | 0 | 16.65615 | 0 | 16.42078 | 0.1787076 | 66.62417 | 16.59948 | 0.1617547 | 0 | 57.90773 | 0 | 39.98904 | 0.8041648 | 83.33333 | 0 | 0.9486848 | 0 | 0.9 | 23.35939
SSK65000_SOI3_Sp4 | Anh | 0 | 0 | 23.87 | 0 | 29.23 | 0.3 | 47.45 | 100.84 | #REF! |  |  | 0 | 0 | 16.75724 | 0 | 16.41483 | 0.07706046 | 66.75087 | 16.49189 | 0 | 0 | 59.60576 | 0 | 40.89852 | 0.3547786 | 0 | 0 | 0.921659 | 0 | 0.9 | 45.84595
SSK65000_SOI4_Sp7 | Anh | 0 | 0 | 23.56 | 0 | 29.02 | 0.18 | 46.88 | 99.64 | #REF! |  |  | 0 | 0 | 16.73512 | 0 | 16.48953 | 0.04678281 | 66.72856 | 16.53632 | 0 | 0 | 58.83166 | 0 | 40.60468 | 0.2128672 | 0 | 0 | 0.9337861 | 0 | 0.9 | 69.84002
SSK65000_SOI4_Sp8 | Anh | 0 | 0 | 23.7 | 0 | 29.02 | 0.15 | 47.08 | 99.95 | #REF! |  |  | 0 | 0 | 16.77145 | 0 | 16.42771 | 0.03883951 | 66.762 | 16.46655 | 0 | 0 | 59.18125 | 0 | 40.60468 | 0.1773893 | 0 | 0 | 0.92827 | 0 | 0.9 | 81.16144
SSK65000_SOI4_Sp9 | Anh | 0 | 0 | 23.66 | 0 | 28.99 | 0.42 | 47.07 | 100.15 | #REF! |  |  | 0 | 0 | 16.74139 | 0 | 16.40902 | 0.1087393 | 66.74085 | 16.51776 | 0 | 0 | 59.08137 | 0 | 40.56271 | 0.49669 | 0 | 0 | 0.9298394 | 0 | 0.9 | 34.74494
SSK65000_SOI4_Sp10 | Anh | 0 | 0 | 23.54 | 0 | 29.04 | 0.22 | 46.86 | 99.66 | #REF! |  |  | 0 | 0 | 16.72441 | 0 | 16.50435 | 0.05719095 | 66.71405 | 16.56154 | 0 | 0 | 58.78171 | 0 | 40.63267 | 0.260171 | 0 | 0 | 0.9345794 | 0 | 0.9 | 59.19604
SSK65000_SOI4_Sp11 | Anh | 0 | 0 | 23.68 | 0 | 29.16 | 0.34 | 47.15 | 100.32 | #REF! |  |  | 0 | 0 | 16.72158 | 0 | 16.47179 | 0.08784861 | 66.71878 | 16.55964 | 0 | 0 | 59.13131 | 0 | 40.80057 | 0.4020824 | 0 | 0 | 0.9290541 | 0 | 0.9 | 41.35331
SSK65000_SOI4_Sp12 | Anh | 0 | 0 | 23.57 | 0 | 28.82 | 0.26 | 46.83 | 99.47 | #REF! |  |  | 0 | 0 | 16.76853 | 0 | 16.40163 | 0.06768137 | 66.76216 | 16.46931 | 0 | 0 | 58.85663 | 0 | 40.32485 | 0.3074748 | 0 | 0 | 0.9333899 | 0 | 0.9 | 51.58351
SSK65000_SOI4_Sp13 | Anh | 0 | 0 | 23.57 | 0 | 28.69 | 0.7 | 46.87 | 99.83 | #REF! |  |  | 0 | 0 | 16.75219 | 0 | 16.31173 | 0.1820414 | 66.75404 | 16.49377 | 0 | 0 | 58.85663 | 0 | 40.14295 | 0.8278167 | 0 | 0 | 0.9333899 | 0 | 0.9 | 22.80805
SSK65000_SOI5_Sp1 | Anh | 0 | 0 | 23.52 | 0 | 29.07 | 0.19 | 46.84 | 99.62 | #REF! |  |  | 0 | 0 | 16.71579 | 0 | 16.52693 | 0.0494087 | 66.70788 | 16.57633 | 0 | 0 | 58.73177 | 0 | 40.67464 | 0.2246931 | 0 | 0 | 0.9353741 | 0 | 0.9 | 66.79685
SSK65000_SOI5_Sp2 | Anh | 0 | 0 | 23.61 | 0 | 28.93 | 0.25 | 46.93 | 99.71 | #REF! |  |  | 0 | 0 | 16.75828 | 0 | 16.42628 | 0.06492824 | 66.75051 | 16.49121 | 0 | 0 | 58.95651 | 0 | 40.47876 | 0.2956488 | 0 | 0 | 0.9318086 | 0 | 0.9 | 53.27781
SSK65000_SOI5_Sp3 | Anh | 0.11 | 0 | 23.77 | 0.18 | 28.81 | 0.35 | 47.22 | 100.43 | #REF! |  |  | 0.1081264 | 0 | 16.75497 | 0.1040382 | 16.24483 | 0.09026988 | 66.69776 | 16.3351 | 0.1482751 | 0 | 59.35605 | 0.2168279 | 40.31085 | 0.4139084 | 90.90909 | 0 | 0.9255364 | 39.70435 | 0.9 | 40.37726
SSK65000_SOI6_Sp1 | Anh | 0 | 0 | 23.71 | 0 | 29.03 | 0.21 | 47.11 | 100.05 | #REF! |  |  | 0 | 0 | 16.76665 | 0 | 16.42174 | 0.05433683 | 66.75727 | 16.47608 | 0 | 0 | 59.20622 | 0 | 40.61868 | 0.248345 | 0 | 0 | 0.9278785 | 0 | 0.9 | 61.50922
SSK65000_SOI6_Sp2 | Anh | 0 | 0 | 23.7 | 0 | 29.03 | 0.21 | 47.11 | 100.06 | #REF! |  |  | 0 | 0 | 16.76076 | 0 | 16.42291 | 0.05434068 | 66.76199 | 16.47725 | 0 | 0 | 59.18125 | 0 | 40.61868 | 0.248345 | 0 | 0 | 0.92827 | 0 | 0.9 | 61.50922
SSK65000_SOI6_Sp3 | Anh | 0 | 0 | 23.87 | 0.07 | 29.25 | 0.28 | 47.48 | 100.96 | #REF! |  |  | 0 | 0 | 16.74241 | 0.04025957 | 16.41152 | 0.07185943 | 66.73395 | 16.48338 | 0 | 0 | 59.60576 | 0.08432198 | 40.9265 | 0.3311267 | 0 | 0 | 0.921659 | 80.54874 | 0.9 | 48.52781
SSK65000_SOI6_Sp4 | Anh | 0 | 0 | 23.92 | 0.07 | 28.82 | 0.57 | 47.42 | 100.8 | #REF! |  |  | 0 | 0 | 16.81381 | 0.04034676 | 16.20528 | 0.1466021 | 66.79396 | 16.35188 | 0 | 0 | 59.73061 | 0.08432198 | 40.32485 | 0.6740793 | 0 | 0 | 0.9197324 | 80.54874 | 0.9 | 27.01519
SSK65000_SOI6_Sp5 | Anh | 0.19 | 0 | 23.49 | 0.29 | 28.91 | 0.33 | 46.89 | 100.09 | #REF! |  |  | 0.1876458 | 0 | 16.6358 | 0.1684086 | 16.37821 | 0.08551356 | 66.54442 | 16.46372 | 0.2561116 | 0 | 58.65686 | 0.3493339 | 40.45077 | 0.3902564 | 52.63158 | 0 | 0.9365688 | 27.77801 | 0.9 | 42.38317
SSK65000_SOI6_Sp6 | Anh | 0.18 | 0 | 23.47 | 0.12 | 28.92 | 0.3 | 46.81 | 99.8 | #REF! |  |  | 0.1781945 | 0 | 16.66136 | 0.06985287 | 16.42302 | 0.07792537 | 66.58964 | 16.50095 | 0.242632 | 0 | 58.60692 | 0.144552 | 40.46476 | 0.3547786 | 55.55556 | 0 | 0.9373669 | 53.79358 | 0.9 | 45.84595
SSK65000_SOI6_Sp16 | Anh | 0 | 0 | 23.74 | 0 | 29.22 | 0.49 | 47.28 | 100.73 | #REF! |  |  | 0 | 0 | 16.71398 | 0 | 16.45648 | 0.126228 | 66.70331 | 16.58271 | 0 | 0 | 59.28113 | 0 | 40.88452 | 0.5794717 | 0 | 0 | 0.926706 | 0 | 0.9 | 30.60042
SSK65000_SOI6_Sp17 | Anh | 0 | 0 | 23.77 | 0 | 29.31 | 0.35 | 47.35 | 100.78 | #REF! |  |  | 0 | 0 | 16.71263 | 0 | 16.48499 | 0.09004173 | 66.71234 | 16.57504 | 0 | 0 | 59.35605 | 0 | 41.01045 | 0.4139084 | 0 | 0 | 0.9255364 | 0 | 0.9 | 40.37726
SSK65000_SOI6_Sp18 | Anh | 0 | 0 | 23.76 | 0 | 29.27 | 0.26 | 47.29 | 100.58 | #REF! |  |  | 0 | 0 | 16.72855 | 0 | 16.48512 | 0.06698005 | 66.71935 | 16.5521 | 0 | 0 | 59.33108 | 0 | 40.95448 | 0.3074748 | 0 | 0 | 0.9259259 | 0 | 0.9 | 51.58351
SSK65000_SOI6_Sp19 | Anh | 0.1 | 0 | 23.71 | 0 | 29.32 | 0.34 | 47.29 | 100.75 | #REF! |  |  | 0.09807342 | 0 | 16.67471 | 0 | 16.49484 | 0.08749152 | 66.64488 | 16.58234 | 0.1347956 | 0 | 59.20622 | 0 | 41.02444 | 0.4020824 | 100 | 0 | 0.9278785 | 0 | 0.9 | 41.35331
SSK65000_SOI8_Sp1 | Anh | 0 | 0 | 23.45 | 0 | 28.67 | 0.34 | 46.61 | 99.07 | #REF! |  |  | 0 | 0 | 16.76086 | 0 | 16.39225 | 0.08891859 | 66.75798 | 16.48117 | 0 | 0 | 58.55698 | 0 | 40.11497 | 0.4020824 | 0 | 0 | 0.9381663 | 0 | 0.9 | 41.35331
SSK65000_SOI8_Sp2 | Anh | 0 | 0 | 23.32 | 0 | 28.66 | 0.55 | 46.45 | 98.98 | #REF! |  |  | 0 | 0 | 16.71355 | 0 | 16.43137 | 0.1442325 | 66.71085 | 16.5756 | 0 | 0 | 58.23235 | 0 | 40.10097 | 0.6504274 | 0 | 0 | 0.9433962 | 0 | 0.9 | 27.82211
SSK65000_SOI8_Sp3 | Anh | 0 | 0 | 23.38 | 0 | 28.6 | 0.44 | 46.5 | 98.92 | #REF! |  |  | 0 | 0 | 16.74791 | 0 | 16.38852 | 0.1153265 | 66.74824 | 16.50385 | 0 | 0 | 58.38218 | 0 | 40.01702 | 0.5203419 | 0 | 0 | 0.9409752 | 0 | 0.9 | 33.43828
SSK65000_SOI8_Sp4 | Anh | 0 | 0 | 23.36 | 0 | 28.61 | 0.42 | 46.47 | 98.86 | #REF! |  |  | 0 | 0 | 16.74311 | 0 | 16.40358 | 0.1101471 | 66.74316 | 16.51373 | 0 | 0 | 58.33224 | 0 | 40.03101 | 0.49669 | 0 | 0 | 0.9417808 | 0 | 0.9 | 34.74494
SSK65000_SOI8_Sp5 | Anh | 0 | 0 | 23.19 | 0 | 28.67 | 0.4 | 46.23 | 98.49 | #REF! |  |  | 0 | 0 | 16.69429 | 0 | 16.5102 | 0.1053628 | 66.69015 | 16.61556 | 0 | 0 | 57.90773 | 0 | 40.11497 | 0.4730381 | 0 | 0 | 0.9486848 | 0 | 0.9 | 36.17025
SSK65000_SOI8_Sp6 | Anh | 0.14 | 0 | 23.21 | 0 | 28.73 | 0.54 | 46.35 | 98.96 | #REF! |  |  | 0.1399872 | 0 | 16.6422 | 0 | 16.47892 | 0.1416738 | 66.59722 | 16.62059 | 0.1887138 | 0 | 57.95767 | 0 | 40.19892 | 0.6386015 | 71.42857 | 0 | 0.9478673 | 0 | 0.9 | 28.24597
SSK65000_SOI8_Sp7 | Anh | 0 | 0 | 23.58 | 0 | 28.74 | 0.57 | 46.88 | 99.77 | #REF! |  |  | 0 | 0 | 16.75662 | 0 | 16.33755 | 0.1482101 | 66.75762 | 16.48576 | 0 | 0 | 58.8816 | 0 | 40.21291 | 0.6740793 | 0 | 0 | 0.9329941 | 0 | 0.9 | 27.01519
SSK65000_SOI8_Sp8 | Anh | 0 | 0.26 | 23.42 | 0 | 28.49 | 0.48 | 46.69 | 99.33 | #REF! |  |  | 0 | 0.2444641 | 16.69401 | 0 | 16.24515 | 0.1251916 | 66.69118 | 16.37034 | 0 | 0.4311475 | 58.48206 | 0 | 39.86311 | 0.5676457 | 0 | 30.76923 | 0.9393681 | 0 | 0.9 | 31.12477
SSK65000_SOI8_Sp9 | Anh | 0 | 0 | 23.69 | 0 | 28.76 | 0.41 | 47.01 | 99.86 | #REF! |  |  | 0 | 0 | 16.79564 | 0 | 16.3109 | 0.1063594 | 66.78709 | 16.41726 | 0 | 0 | 59.15628 | 0 | 40.24089 | 0.4848641 | 0 | 0 | 0.9286619 | 0 | 0.9 | 35.44174
SSK65000_SOI8_Sp12 | Anh | 0 | 0.09 | 23.25 | 0 | 28.51 | 0.35 | 46.31 | 98.52 | #REF! |  |  | 0 | 0.08534446 | 16.71429 | 0 | 16.39531 | 0.09206473 | 66.71299 | 16.48738 | 0 | 0.1492434 | 58.05756 | 0 | 39.89109 | 0.4139084 | 0 | 88.88889 | 0.9462366 | 0 | 0.9 | 40.37726
SSK65001_SOI4_Sp1 | Anh | 0 | 0 | 23.73 | 0 | 29.07 | 0.27 | 47.17 | 100.24 | #REF! |  |  | 0 | 0 | 16.75778 | 0 | 16.42182 | 0.06976584 | 66.75063 | 16.49159 | 0 | 0 | 59.25616 | 0 | 40.67464 | 0.3193007 | 0 | 0 | 0.9270965 | 0 | 0.9 | 50.00405
Average | Anh | 0.02470588 | 0.01029412 | 23.57029 | 0.02411765 | 28.90176 | 0.3685294 | 46.90559 | 99.80324 | #REF! |  |  | 0.02447707 | 0.009700252 | 16.73001 | 0.01398847 | 16.4103 | 0.09580486 | 66.71573 | 16.5061 | 0.03330243 | 0.01707032 | 58.85736 | 0.02905211 | 40.43925 | 0.4358211 | 13.34877 | 3.519356 | 0.9334438 | 10.2677 | 0.9 | 43.0741
Standard Dev | Anh | 0.05526595 | 0.04604891 | 0.1972082 | 0.06160203 | 0.2405566 | 0.1380352 | 0.3516866 | 0.6973889 | #REF! |  |  | 0.05475788 | 0.04333425 | 0.04075726 | 0.03574337 | 0.07538341 | 0.03615147 | 0.05571459 | 0.06810827 | 0.07449605 | 0.07636104 | 0.4924485 | 0.07420578 | 0.336586 | 0.1632398
Max | Anh | 0.19 | 0.26 | 23.92 | 0.29 | 29.32 | 0.7 | 47.48 | 100.96 | #REF! |  |  | 0.1876458 | 0.2444641 | 16.81381 | 0.1684086 | 16.52693 | 0.1820414 | 66.79396 | 16.62059 | 0.2561116 | 0.4311475 | 59.73061 | 0.3493339 | 41.02444 | 0.8278167 | 100 | 88.88889 | 0.9486848 | 80.54874 | 0.9 | 81.16144
Min | Anh | 0 | 0 | 23.19 | 0 | 28.49 | 0.15 | 46.23 | 98.49 | #REF! |  |  | 0 | 0 | 16.6358 | 0 | 16.20528 | 0.03883951 | 66.54442 | 16.3351 | 0 | 0 | 57.90773 | 0 | 39.86311 | 0.1773893 | 0 | 0 | 0.9197324 | 0 | 0.9 | 22.80805
End-member anhydrite | Anh | 0 | 0 | 23.55033 | 0 | 29.44011 | 0 | 47.00956 | 100 | #REF! |  |  | 0 | 0 | 16.66667 | 0 | 16.66667 | 0 | 66.66667 | 16.66667 | 0 | 0 | 58.8075 | 0 | 41.1925 | 0
Key: | Kal | Kalistrontite
| Bri kal | Kalistrontite, brighter under BSE imaging
| Dk kal | Kalistrontite, darker under BSE imaging
| Anh | Anhydrite