## EPMA analyses
American Mineralogist: April 2019 Deposit AM-19-46457
STACHOWICZ ET AL.: TWO POLYMORPHIC FORMS OF NB-RICH CHEVKINITE-(CE)
Zone | A+D
no. | 1 | 2 | 3 | 4 | 5 | 6 | 7 | 8 | 9 | 10 | 11 | 12 | 13 | 14
wt%
P2O5 | bd | bd | bd | bd | bd | bd | bd | 0.05 | 0.03 | 0.06 | 0.04 | bd | 0.05 | 0.09
Nb2O5 | 8.53 | 8.3 | 8.07 | 8.64 | 8.42 | 8.04 | 8.27 | 8.54 | 9.53 | 9.84 | 9.55 | 8.77 | 9.38 | 10.09
Ta2O5 | 0.14 | 0.05 | 0.11 | 0.07 | 0.19 | 0.12 | 0.15 | 0.07 | 0.05 | 0.12 | 0.1 | 0.08 | 0.09 | 0.1
SiO2 | 18.22 | 18.07 | 18.14 | 18.36 | 18.38 | 18.22 | 18.25 | 18.32 | 18.45 | 18.44 | 18.18 | 18.17 | 18.3 | 17.05
TiO2 | 5.48 | 5.41 | 5.52 | 5.42 | 5.49 | 5.49 | 5.52 | 5.55 | 6.11 | 6.28 | 5.98 | 5.67 | 6.21 | 6.78
ThO2 | 0.31 | 0.34 | bd | 0.12 | 0.24 | 0.19 | 0.3 | 0.43 | 0.44 | 0.88 | 0.82 | 0.11 | 0.26 | 1.64
Al2O3 | 0.63 | 0.64 | 0.64 | 0.63 | 0.63 | 0.59 | 0.63 | 0.61 | 0.61 | 0.5 | 0.54 | 0.56 | 0.54 | 0.38
Sc2O3 | 0.12 | 0.11 | 0.15 | 0.16 | 0.15 | 0.13 | 0.14 | 0.14 | 0.14 | 0.18 | 0.17 | 0.14 | 0.15 | 0.13
La2O3 | 16.39 | 16.38 | 16.21 | 16.34 | 16.16 | 16.27 | 16.19 | 16.52 | 15.45 | 14.72 | 15.25 | 16.2 | 15.7 | 14.32
Ce2O3 | 25.21 | 24.69 | 24.98 | 24.97 | 25.11 | 24.66 | 25.08 | 24.96 | 24.3 | 24.11 | 24.7 | 24.96 | 24.9 | 23.21
Pr2O3 | 1.92 | 2.24 | 2.24 | 1.96 | 2.11 | 2.19 | 2.27 | 1.64 | 2.01 | 2.11 | 2.02 | 2.28 | 1.93 | 1.82
Nd2O3 | 5.37 | 5.63 | 5.32 | 5.1 | 4.96 | 5.04 | 5.22 | 5.18 | 5.17 | 5.34 | 5.36 | 5.33 | 4.77 | 4.52
Sm2O3 | 0.45 | 0.27 | 0.15 | 0.42 | 0.33 | 0.32 | 0.25 | 0.39 | bd | 0.45 | 0.32 | bd | bd | 0.28
Gd2O3 | bd | bd | bd | bd | 0.23 | bd | 0.29 | bd | bd | 0.19 | bd | bd | bd | 0.19
MgO | 0.77 | 0.69 | 0.75 | 0.71 | 0.78 | 0.73 | 0.73 | 0.73 | 0.67 | 0.64 | 0.64 | 0.78 | 0.76 | 0.48
CaO | 0.3 | 0.29 | 0.32 | 0.33 | 0.33 | 0.31 | 0.31 | 0.29 | 0.41 | 0.46 | 0.46 | 0.3 | 0.42 | 0.65
FeO* | 12.82 | 13 | 12.95 | 12.96 | 12.91 | 13.24 | 13.13 | 13.13 | 12.12 | 11.37 | 10.8 | 12.53 | 11.92 | 9.76
MnO | 0.16 | 0.15 | 0.2 | 0.2 | 0.13 | 0.15 | 0.19 | 0.14 | 0.15 | 0.16 | 0.23 | 0.14 | 0.23 | 0.39
SrO | 0.42 | 0.43 | 0.51 | 0.48 | 0.45 | 0.51 | 0.47 | 0.44 | 0.51 | 0.53 | 0.48 | 0.48 | 0.6 | 0.6
BaO | 0.18 | bd | bd | bd | bd | bd | bd | bd | 0.3 | 0.68 | 0.56 | 0.22 | 0.17 | 1.43
PbO | bd | bd | bd | bd | bd | bd | bd | 0.17 | 0.42 | 0.48 | bd | bd | 0.31 | 1.51
Na2O | bd | bd | bd | bd | bd | bd | bd | bd | 0.17 | 0.43 | 0.84 | 0.07 | 0.18 | 0.44
Total | 96.82 | 96.26 | 95.75 | 96.39 | 96.55 | 95.69 | 96.92 | 96.64 | 95.61 | 95.79 | 95.12 | 96.02 | 95.56 | 91.79
FeO*, all Fe as Fe2+. bd, below detection
no., ordinal number of an analyses
Zone | B
no. | 15 | 16 | 17 | 18 | 19 | 20 | 21 | 22
wt%
P2O5 | 0.17 | 0.16 | 0.14 | 0.14 | 0.12 | 0.15 | 0.18 | 0.17
Nb2O5 | 11.39 | 11.64 | 11.08 | 10.92 | 10.92 | 11.11 | 11.1 | 11.51
Ta2O5 | 0.12 | 0.09 | bd | 0.08 | bd | 0.11 | 0.1 | 0.11
SiO2 | 16.89 | 16.86 | 17.33 | 17.54 | 17.33 | 17.16 | 17 | 16.76
TiO2 | 7.66 | 7.7 | 7.28 | 7.49 | 7.55 | 7.45 | 7.42 | 7.94
ThO2 | 1.22 | 1.34 | 1.57 | 1.29 | 1.28 | 1.25 | 1.31 | 1.53
Al2O3 | 0.49 | 0.43 | 0.44 | 0.43 | 0.45 | 0.44 | 0.4 | 0.44
Sc2O3 | 0.17 | 0.19 | 0.2 | 0.18 | 0.16 | 0.18 | 0.2 | 0.2
La2O3 | 12.26 | 12.21 | 12.49 | 12.72 | 12.51 | 12.53 | 12.46 | 12.02
Ce2O3 | 21.18 | 21 | 21.79 | 21.53 | 21.58 | 21.74 | 21.38 | 20.86
Pr2O3 | 1.6 | 1.38 | 1.61 | 1.96 | 1.9 | 1.69 | 1.7 | 1.59
Nd2O3 | 4.66 | 4.45 | 4.42 | 4.69 | 4.53 | 4.66 | 4.4 | 4.66
Sm2O3 | 0.31 | 0.34 | 0.39 | bd | 0.25 | bd | 0.2 | 0.34
Gd2O3 | bd | bd | 0.26 | 0.35 | bd | bd | bd | bd
MgO | 0.38 | 0.39 | 0.35 | 0.36 | 0.35 | 0.35 | 0.36 | 0.34
CaO | 0.74 | 0.66 | 0.76 | 0.81 | 0.73 | 0.72 | 0.66 | 0.68
FeO* | 8.85 | 8.72 | 9.49 | 9.44 | 9.19 | 9.34 | 9.25 | 8.63
MnO | 0.32 | 0.26 | 0.36 | 0.44 | 0.33 | 0.35 | 0.3 | 0.32
SrO | 0.71 | 0.69 | 0.79 | 0.72 | 0.7 | 0.75 | 0.76 | 0.69
BaO | 0.8 | 0.79 | 0.82 | 0.84 | 0.55 | 0.6 | 0.72 | 0.84
PbO | 0.43 | 0.48 | 0.62 | 0.66 | 0.51 | 0.53 | 0.69 | 0.48
Na2O | 0.43 | 0.41 | 0.39 | 0.34 | 0.37 | 0.35 | 0.36 | 0.42
Total | 88.24 | 87.66 | 89.82 | 90.23 | 89.06 | 89.08 | 88.24 | 87.93
FeO*, all Fe as Fe2+. bd, below detection
no., ordinal number of an analyses
Zone | Bp
no. | 23 | 24 | 25 | 26 | 27 | 28 | 29 | 30 | 31 | 32 | 33 | 34 | 35 | 36 | 37 | 38 | 39 | 40
wt%
P2O5 | 0.13 | 0.17 | 0.16 | 0.17 | 0.19 | 0.16 | 0.19 | 0.21 | 0.13 | 0.18 | 0.14 | 0.19 | 0.13 | 0.17 | 0.12 | 0.13 | 0.13 | 0.14
Nb2O5 | 11.26 | 11.85 | 11.89 | 11.82 | 11.79 | 11.48 | 11.56 | 11.65 | 11.3 | 11.29 | 12.06 | 12.47 | 11.08 | 11.41 | 11.98 | 11.58 | 10.83 | 10.88
Ta2O5 | 0.09 | 0.1 | 0.17 | 0.08 | 0.1 | 0.1 | 0.11 | 0.11 | 0.12 | 0.09 | 0.1 | 0.09 | 0.14 | 0.06 | 0.06 | 0.16 | 0.09 | 0.1
SiO2 | 16.74 | 16.62 | 16.66 | 16.39 | 16.59 | 16.73 | 16.44 | 16.43 | 16.75 | 16.98 | 16.18 | 16.25 | 16.89 | 17.18 | 16.16 | 16.77 | 16.96 | 17.14
TiO2 | 7.6 | 7.77 | 7.79 | 7.56 | 7.38 | 7.38 | 7.62 | 7.52 | 7.48 | 7.37 | 7.98 | 7.95 | 7.11 | 7.21 | 8.01 | 7.42 | 7.22 | 7.17
ThO2 | 1.56 | 1.59 | 1.43 | 1.49 | 1.43 | 1.45 | 1.11 | 1.12 | 1.4 | 1.3 | 1.94 | 1.47 | 1 | 1.33 | 1.63 | 1.49 | 1.3 | 1.1
Al2O3 | 0.51 | 0.5 | 0.48 | 0.5 | 0.54 | 0.53 | 0.45 | 0.48 | 0.49 | 0.43 | 0.44 | 0.44 | 0.48 | 0.46 | 0.42 | 0.41 | 0.48 | 0.5
Sc2O3 | 0.12 | 0.11 | 0.13 | 0.11 | 0.16 | 0.17 | 0.15 | 0.16 | 0.13 | 0.17 | 0.15 | 0.16 | 0.12 | 0.18 | 0.16 | 0.19 | 0.16 | 0.14
La2O3 | 11.46 | 11.73 | 11.55 | 11.36 | 12.2 | 12.08 | 12.3 | 12.05 | 11.59 | 11.86 | 10.98 | 11.79 | 12.91 | 12.83 | 11.72 | 12.3 | 12.79 | 13.26
Ce2O3 | 21.07 | 21 | 21.1 | 20.98 | 21.69 | 21.4 | 21.52 | 21.54 | 21.39 | 21.77 | 20.84 | 21.33 | 22.16 | 22.12 | 19.98 | 21.22 | 21.97 | 22.26
Pr2O3 | 1.62 | 1.66 | 1.5 | 1.96 | 1.59 | 1.87 | 1.76 | 1.69 | 1.68 | 1.73 | 1.68 | 1.81 | 1.66 | 1.65 | 1.46 | 1.31 | 1.98 | 1.4
Nd2O3 | 4.64 | 4.87 | 4.77 | 4.86 | 4.9 | 4.67 | 4.51 | 4.56 | 4.94 | 4.73 | 4.77 | 4.55 | 4.64 | 4.74 | 3.72 | 4.46 | 4.73 | 4.66
Sm2O3 | 0.17 | 0.46 | 0.22 | 0.27 | 0.17 | 0.45 | 0.4 | 0.49 | 0.4 | 0.18 | 0.34 | 0.42 | 0.22 | 0.23 | 0.41 | bd | 0.18 | 0.42
Gd2O3 | bd | bd | bd | 0.22 | 0.16 | 0.18 | 0.21 | 0.2 | bd | bd | 0.21 | bd | 0.21 | bd | 0.25 | bd | 0.17 | bd
MgO | 0.27 | 0.26 | 0.26 | 0.27 | 0.33 | 0.31 | 0.33 | 0.32 | 0.29 | 0.27 | 0.22 | 0.28 | 0.39 | 0.4 | 0.27 | 0.36 | 0.36 | 0.44
CaO | 0.68 | 0.69 | 0.7 | 0.7 | 0.64 | 0.61 | 0.62 | 0.62 | 0.73 | 0.74 | 0.84 | 0.64 | 0.67 | 0.65 | 0.81 | 0.76 | 0.66 | 0.6
FeO* | 9.1 | 8.74 | 8.63 | 8.54 | 9.02 | 9.06 | 8.33 | 8.11 | 9.15 | 9.4 | 8.13 | 7.66 | 9.44 | 9.48 | 8 | 8.59 | 9.3 | 9.7
MnO | 0.28 | 0.32 | 0.29 | 0.3 | 0.33 | 0.21 | 0.29 | 0.31 | 0.27 | 0.33 | 0.29 | 0.31 | 0.26 | 0.24 | 0.36 | 0.28 | 0.25 | 0.34
SrO | 0.66 | 0.66 | 0.66 | 0.69 | 0.58 | 0.69 | 0.71 | 0.68 | 0.6 | 0.72 | 0.75 | 0.78 | 0.66 | 0.65 | 0.73 | 0.68 | 0.76 | 0.63
BaO | 1.12 | 1.22 | 0.98 | 1.25 | 0.84 | 0.92 | 0.84 | 0.99 | 1.12 | 1.27 | 1.25 | 0.91 | 1.2 | 1.1 | 1.37 | 0.93 | 1.03 | 0.93
PbO | 0.45 | 0.5 | 0.58 | 0.71 | 0.38 | 0.38 | 0.43 | 0.47 | 0.55 | 0.61 | 0.56 | 0.28 | 0.68 | 0.71 | 0.55 | 0.59 | 0.7 | 1.01
Na2O | 0.43 | 0.44 | 0.44 | 0.44 | 0.44 | 0.47 | 0.26 | 0.27 | 0.31 | 0.37 | 0.41 | 0.28 | 0.42 | 0.41 | 0.47 | 0.39 | 0.39 | 0.38
Total | 87.17 | 88.27 | 87.57 | 87.41 | 89.02 | 88.68 | 87.71 | 87.36 | 88.11 | 88.64 | 87.15 | 87.62 | 89.38 | 90.17 | 85.4 | 87.3 | 89.43 | 90.11
FeO*, all Fe as Fe2+. bd, below detection
no., ordinal number of an analyses
Zone | C
no. | 41 | 42 | 43 | 44 | 45 | 46 | 47 | 48 | 49
wt%
P2O5 | bd | 0.14 | bd | 0.05 | 0.12 | 0.04 | bd | 0.09 | 0.09
Nb2O5 | 9.18 | 11.06 | 9.16 | 10.2 | 10.95 | 9.01 | 9.27 | 11.07 | 11.01
Ta2O5 | 0.08 | 0.09 | 0.08 | 0.11 | 0.15 | 0.1 | 0.06 | 0.12 | 0.09
SiO2 | 17.48 | 17.23 | 18.53 | 17.83 | 17.04 | 17.66 | 17.42 | 17.04 | 16.98
TiO2 | 5.91 | 7.14 | 6.16 | 6.54 | 7.24 | 5.77 | 6.02 | 7.19 | 7.27
ThO2 | 0.88 | 1.1 | 0.75 | 0.7 | 1.13 | 0.95 | 0.98 | 0.96 | 1.11
Al2O3 | 0.54 | 0.51 | 0.47 | 0.49 | 0.42 | 0.55 | 0.5 | 0.44 | 0.4
Sc2O3 | 0.1 | 0.19 | 0.16 | 0.16 | 0.14 | 0.07 | 0.11 | 0.17 | 0.16
La2O3 | 15.06 | 12.99 | 15.21 | 14.32 | 13.13 | 14.88 | 15.51 | 13.06 | 14.51
Ce2O3 | 24.51 | 22.06 | 24.17 | 23.68 | 22.55 | 24.85 | 24.78 | 22.34 | 22.36
Pr2O3 | 2.04 | 1.65 | 1.74 | 1.79 | 1.75 | 2.09 | 1.65 | 1.72 | 1.75
Nd2O3 | 5.62 | 4.79 | 4.88 | 4.91 | 4.59 | 4.79 | 5.5 | 4.87 | 4.45
Sm2O3 | 0.26 | 0.36 | bd | 0.19 | 0.18 | 0.14 | 0.35 | 0.22 | 0.44
Gd2O3 | bd | 0.21 | bd | 0.22 | 0.17 | bd | 0.29 | bd | bd
MgO | 0.52 | 0.46 | 0.68 | 0.57 | 0.44 | 0.59 | 0.54 | 0.42 | 0.46
CaO | 0.48 | 0.58 | 0.46 | 0.53 | 0.69 | 0.4 | 0.39 | 0.68 | 0.68
FeO* | 11.2 | 9.39 | 11.28 | 10.6 | 9.39 | 11.35 | 10.72 | 9.3 | 9.57
MnO | 0.27 | 0.28 | 0.25 | 0.25 | 0.23 | 0.29 | 0.31 | 0.26 | 0.38
SrO | 0.45 | 0.56 | 0.56 | 0.55 | 0.66 | 0.39 | 0.36 | 0.64 | 0.61
BaO | 1.2 | 0.75 | 0.97 | 0.81 | 1.07 | 0.93 | 0.98 | 1.14 | 1.12
PbO | 0.14 | 0.62 | 0.33 | 0.66 | 0.9 | bd | bd | 0.99 | 1.46
Na2O | 0.59 | 0.35 | 0.58 | 0.29 | 0.41 | 0.53 | 0.58 | 0.38 | 0.36
Total | 94.13 | 90.09 | 93.98 | 93.09 | 90.19 | 93.49 | 94.4 | 89.86 | 91.62
FeO*, all Fe as Fe2+. bd, below detection
no., ordinal number of an analyses
Zone | E
no. | 50 | 51 | 52 | 53
wt%
P2O5 | 0.12 | 0.15 | 0.09 | 0.09
Nb2O5 | 7.81 | 8.25 | 7.6 | 7.34
Ta2O5 | 0.05 | 0.08 | bd | 0.06
SiO2 | 9.78 | 10.25 | 9.01 | 9.13
TiO2 | 5.83 | 6.03 | 5.42 | 5.36
ThO2 | 2.39 | 2.78 | 2.04 | 2.01
Al2O3 | 0.08 | 0.09 | 0.08 | 0.09
Sc2O3 | 0.12 | 0.09 | 0.09 | 0.1
La2O3 | 17.7 | 18.2 | 16.99 | 17.26
Ce2O3 | 26.94 | 27.29 | 26.85 | 27.35
Pr2O3 | 2 | 2.25 | 1.68 | 2.24
Nd2O3 | 5.9 | 5.78 | 4.6 | 4.66
Sm2O3 | 0.27 | 0.32 | bd | bd
Gd2O3 | 0.26 | 0.21 | 0.18 | bd
MgO | 0.06 | 0.08 | 0.06 | 0.04
CaO | 2.25 | 1.87 | 2.04 | 2
FeO* | 2.66 | 2.83 | 4.54 | 2.63
MnO | 0.19 | 0.22 | 0.12 | 0.16
SrO | 3.84 | 1.25 | 5.76 | 5.45
BaO | 0.9 | 1.04 | 0.99 | 1.01
PbO | bd | bd | bd | bd
Na2O | 0.53 | 0.38 | 0.6 | 0.55
Total | 84.29 | 86.62 | 81.3 | 80.43
FeO*, all Fe as Fe2+. bd, below detection
no., ordinal number of an analyses