## oxides Table 1
American Mineralogist: February 2019 Deposit AM-19-26733
GRIFFIN ET AL.: TERRESTRIAL HIBONITE-GROSSITE-VANADIUM ASSEMBLAGE
Supplemental Table 1. EDS and EMP analyses of selected phases
| hibonite | [11 empty] | spinels | [14 empty] | Zr-Ti oxides | [9 empty] | Vanadium | [12 empty] | reconstructed
| hibonite in corundum |  |  |  | hibonite in aggregates |  |  |  | grossite |  |  |  | w/ Hbn+Crn | high-V spinel |  | medium-V-spinel |  | low-V spinel |  | perovskite |  | Ca2Al6O13F2 |  | fluorite |  |  |  | (Zr,Al)TiO3 |  | Zr3TiO7 |  | ZrTiO3 |  | (Zr,Ti)2O3 |  |  |  | Vanadium |  |  |  |  | V9(Mn,Al ) |  |  |  | V4Al |  |  |  | aggregates
| SEM-EDS |  | EMP |  | SEM-EDS |  | EMP |  | SEM-EDS |  | EMP |  | SEM-EDS | EMP |  | EMP |  | EMP |  | EMP |  | EMP |  | SEM-EDS |  | EMP |  | SEM-EDS |  | SEM-EDS |  | SEM-EDS |  | SEM-EDS |  |  |  | SEM-EDS |  | EMP |  |  | SEM-EDS |  | EMP |  | SEM-EDS |  | EMP
wt% | n=24 | stdev | n=6 | stdev | n=48 | stdev | n=13 | stdev | n=41 | stdev | n=12 | stdev | n=1 | n=9 | stdev | n=10 | stdev | n=10 | stdev | n=3 | stdev | n=10 | stdev | n=20 | stdev | n=6 | stdev | n=5 | stdev | n=8 | stdev | n=12 | stdev | n=12 | stdev |  |  | n=28 | stdev | n=5 | stdev |  | n=4 | stdev | n=5 | stdev | n=7 | stdev | n=7 | stdev | n=9
SiO2 | 0.43 | 0.38 | 0.16 | 0.12 |  |  | 0.03 | 0.04 |  |  | 0.01 | 0.01 |  | 0.04 | 0.02 |  |  | 0.02 | 0.03 | [8 empty] | 1.01 | 1.54 | [7 empty] | Si | 0.49 | 0.48 | 0.42 | 0.22 |  | 0.67 | 0.25 | 0.52 | 0.11 | 0.43 | 0.06 | 0.38 | 0.04 | 0.02
ThO2 |  |  | 0.15 | 0.05 | [32 empty] | Ti
ZrO2 | 0.59 | 0.59 | 0.46 | 0.26 | [15 empty] | 1.78 | 0.2 | [6 empty] | 49.05 | 5.41 | 66.1 | 4.33 | 78.2 | 1.53 | 92.3 | 2.78 |  | Zr | [7 empty] | 0.01 | 0.01
HfO2 | [27 empty] | 0.24 | 0.54 | 0.43 | 0.64 | 1.38 | 0.25 | 1.48 | 0.23
Ti2O3 | 2.95 | 1.59 | 2.61 | 1.5 |  |  | 0.02 | 0.02 |  |  |  |  | 3.9 | 0.4 | 0.5 | 0.03 | 0.03 | 0.12 | 0.28 | 48 | 0.29 | [6 empty] | 34.4 | 2.66 | 25.22 | 2.43 | 16.2 | 1.31 | 4.68 | 1.39 |  |  |  |  | 0.01 | 0.02 | 0.02 |  |  | 0.15 | 0.11 |  |  | 0.2 | 0.03
Al2O3 | 83.17 | 1.38 | 82.8 | 4.52 | 90.1 | 0.72 | 89.8 | 0.99 | 78.5 | 0.26 | 77.02 | 0.47 | 72.1 | 60.92 | 1.96 | 69.84 | 1.2 | 71.81 | 0.84 | 2.68 | 0.09 | 54.26 | 1.14 |  |  |  |  | 3.33 | 1.64 | 2.89 | 1.7 | 0.89 | 0.16 | 0.21 | 0.29 |  | Al |  |  | 0.32 | 0.5 |  | 4.28 | 0.1 | 3.94 | 1.27 | 11.8 | 0.4 | 11.58 | 0.25 | 79.5
Cr2O3 | 1 | 0.56 |  |  |  |  | 0.02 | 0.01 | [5 empty] | 1.4 | 0.18 | 0.22 | 0.08 | 0.02 | 0.02 | 0.15 | 0.01 | [15 empty] | Cr | 1.6 | 0.39 | 1.6 |  |  | 0.71 | 0.77 | 0.71 |  | 0.44 | 0.5 | 0.44
La2O3 | 0.19 | 0.1 | n/a
Ce2O3 | 1.18 | 1.16 | 3.46 | 2.9
Sc2O3 |  |  | 0.01 | 0.02 | [23 empty] | 2.03 | 1.85 | 0.86 | 0.18 | 0.27 | 0.49 |  |  | 0.49
P2O5 | [10 empty] | 0.1 | 0.12 | [7 empty] | 0.39 | 0.01 | 0.4 | 0.04 |  |  | 0.68 | 0.02
Y2O3 |  |  | 0.06 | 0.05
VO |  |  | 0.01 | 0.01 | 0.9 | 0.71 | 0.6 | 0.39 |  |  | 0.15 | 0.1 |  | 16.41 | 2.6 | 3.95 | 1.01 | 0.24 | 0.27 | 1.58 | 0.03 | [15 empty] | V | 96.2 | 1.3 | 95.2 | 3.23 |  | 88.7 | 2.83 | 79.83 | 6.86 | 85.2 | 0.66 | 83.37 | 0.76 | 0.5
FeO |  |  | 0.01 | 0.01 | [15 empty] | 0.01 | 0.01 | [15 empty] | Fe |  |  | 0.03 | 0.01 |  |  |  | 0.01 | 0.01
MnO |  |  | 0.06 | 0.06 | [8 empty] | 3 | 3.68 | 2.55 | 0.86 | 0.41 | 0.46 | 0.39 | 0.11 | 0.02 | 0.04 | 0.04 | [6 empty] | 1.5 | 1.34 | 0.48 | 0.39 |  |  | 0.48 | Mn | 1.53 | 0.99 | 1.21 | 0.63 |  | 5.12 | 1.92 | 12.2 | 6.55 | 2.19 | 0.39 | 2.09 | 0.07
MgO | 2.07 | 0.21 | 1.88 | 0.65 | 0.51 | 0.2 | 0.66 | 0.19 |  |  | 0.05 | 0.02 | 20.6 | 19.75 | 0.89 | 23.95 | 0.63 | 26.9 | 0.83 |  |  | 26.9 | 0.83 |  |  |  |  | 1.33 | 0.7 | 0.77 | 0.37 | 0.44 | 0.17 |  |  |  | Mg | [13 empty] | 2.1
CaO | 6.49 | 0.74 | 5.78 | 1.56 | 8.31 | 0.15 | 8.3 | 0.11 | 21.4 | 0.18 | 21.24 | 0.18 |  | 0.25 | 0.06 | 0.2 | 0.04 | 0.18 | 0.05 | 39.49 | 0.2 | 38.18 | 0.57 | 50.6* | 0.74 | 51.34* | 1.36 | 3.26 | 2.15 |  |  | 0.68 | 0.27 | 0.13 | 0.18 |  | Ca | 0.19 | 0.22 | 0.09 | 0.06 |  | 0.54 | 0.41 | 0.41 | 0.35 |  |  | 0.21 | 0.17 | 16.2
F | [6 empty] | 0.2 | 0.05 | [11 empty] | 1.27 | 0.14 | 6.54 | 0.11 | 43.3 |  | 46.71 | [24 empty] | 1
C | [23 empty] | 5.43
Totals | 98.07 |  | 97.45 |  | 99.82 |  | 99.63 |  | 99.9 |  | 98.57 |  | 99.6 | 102.85 |  | 99.05 |  | 99.75 |  | 95.46 |  | 99.56 |  | 100 |  | 98.73 |  | 94.65 |  | 97.77 |  | 98.54 |  | 98.8 |  |  |  | 100.01 |  | 98.9 |  |  | 100.02 |  | 97.78 |  | 100.06 |  | 98.28 |  | 99.32
Atomic | [23 empty] | * Ca wt %
Prop.
Si | 0.15 |  | 0.06 | 0.04 | [9 empty] | 0.02 | 0.01 | [12 empty] | 0.7 | 0.97
Th |  |  | 0.01 | 0.004
Zr | 0.1 |  | 0.08 | 5 | [15 empty] | 0.39 | 0.05 | [6 empty] | 15.2 | 1.83 | 23.7 | 2.07 | 29.4 | 1.02 | 37.2 | 0.59
Hf | [29 empty] | 0.09 | 0.13 | 0.2 | 0.16 | 0.35 | 0.06
Ti | 0.78 |  | 0.79 | 0.41 | [6 empty] | 0.01 | 0.01 | 1.13 | 0.13 | 0.16 |  |  |  |  | 17.45 | [7 empty] | 18.25 | 1.37 | 15.5 | 1.17 | 10.5 | 0.84 | 3.27 | 0.91
Al | 34.4 |  | 35.4 | 1.13 | 36.9 | 0.25 | 37.31 | 0.56 | 33.3 | 0.09 | 33 | 0.39 | 29.43 | 29.3 | 0.15 | 29.63 | 0.77 | 29.33 | 0.32 | 1.43 | 0.05 | 24.3 | 0.42 |  |  |  |  | 2.48 | 1.21 | 2.34 | 1.37 | 0.81 | 0.14
Cr | 0.26 | [12 empty] | 0.47 | 0 |  |  | 0.01 | 0.01 | 0.05 | 0.01
La | 0.02
Ce | 0.15 |  | 0.47 | 0.4
V |  |  |  |  | 0.21 | 0.16 | 0.17 | 0.11 |  |  | 0.05 | 0.02 |  | 6.27 | 0.99 | 1.21 | 0.4 | 0.07 | 0.07 | 0.58 | 0.01
Fe | [19 empty] | 0.01 | 0.01
Mn |  |  | 0.02 | 0.02 | [8 empty] | 0.88 | 1.31 | 0.91 | 0.26 | 0.12 | 0.13 | 0.11 | 0.04 | 0.01 | 0.01 | 0.01 | [6 empty] | 0.58 | 0.78 | 0.31 | 0.25
Mg | 1.04 |  | 1.02 | 0.37 | 0.31 | 0.11 | 0.35 | 0.1 |  |  |  |  | 10.63 | 12.16 | 0.48 | 12.85 | 0.22 | 13.9 | 0.42 | [8 empty] | 1.33 | 0.33 | 0.63 | 0.31 | 0.51 | 0.19
Ca | 2.45 |  | 2.23 | 0.55 | 3.1 | 0.06 | 3.13 | 0.06 | 8.3 | 0.07 | 8.21 | 0.11 |  | 0.11 | 0.03 | 0.07 | 0.03 | 0.07 | 0.02 | 19.23 | 0.16 | 15.55 |  | 35.43 |  | 34.16 | 0.71 | 2.21 | 1.45 | 0.55 | 0.15 | 0.56 | 0.22 | 0.11 | 0.16
F | [6 empty] | 0.2 | 0.1 | [11 empty] | 1.83 | 0.21 | 7.85 |  | 63.78 |  | 65.57 | 0.72
O | 60.65 |  | 59.9 | 0.52 | 59.4 | 0.14 | 58.91 | 0.56 | 58.4 | 0.03 | 58.69 | 0.49 | 57.92 | 50.55 | 1.52 | 58.01 | 0.51 | 58.27 | 0.06 | 58.87 | 0.4 | 52.11 | 0.29 |  |  |  |  | 58.49 | 1.59 | 56.2 | 0.69
C | [23 empty] | 11.3