## Sheet1
American Mineralogist: February 2019 Deposit AM-19-26733
GRIFFIN ET AL.: TERRESTRIAL HIBONITE-GROSSITE-VANADIUM ASSEMBLAGE
Supplemental Table 2. Analyzed glasses and calculated melts
Major Elements
| hibonite in | Calc. | Calc. | Melt | hibonite in | Calc. | Calc. | analyzed glasses Mt Carmel
| corundum | Melt | Melt | analyzed | aggregates | Melt | Melt | hi-Ce glass |  | hi-Ba glass
| n=24 | Kennedy | this work | n=6 | n=48 | Kennedy | this work | n=65 | stdev | n=25 | stdev
SiO2 | 0.43 | 215 | 27.77778 | 30.98 | 0.3 |  | 15 | 45 | 2.8 | 43.6 | 2.15
ZrO2 | 0.59 | 1.475 | 2.540913 | 0.36 |  |  |  | 1.94 | 1.3 | 8.24 | 1.91
Ti2O3 | 2.95 | 2.269231 | 2.241982 | 0.49 | 0.03 |  | 0.01764706 | 1.95 | 1.2 | 1.24 | 0.28
Al2O3 | 83.17 | 41.585 | 44.77283 | 40.63 | 90.1 | 45.05 | 37.54167 | 26.3 | 6.1 | 34 | 2.29
Cr2O3 | 1
La2O3 | 0.19 | 0.02714286 | [5 empty] | 0.42 | 0.7
Ce2O3 | 1.18 | 0.236 | [5 empty] | 1.72 | 1.3
Sc2O3 |  |  |  | 0.69
V2O5 |  |  |  |  | 0.9
FeO
MnO
MgO | 2.07 | 4.14 | 1.671512 | 0.84 | 0.51 | 1.02 | 0.31875 | 4.59 | 3 | 0.12 | 0.15
CaO | 6.49 | 20.28125 | 20.96253 | 19.2 | 8.31 | 25.96875 | 20.775 | 14 | 3.2 | 4.38 | 0.66
BaO |  |  |  | 0.91 | [5 empty] | 4.04 | 0.54
SrO | 0.6 | 0.75
K2O |  |  |  | 3.2 |  |  |  | 1.22 | 1.2 | 0.41 | 0.07
Na2O |  |  |  | 1 |  |  |  | 0.41 | 0.3 | 3.76 | 1.12
SO2 |  |  |  | 0.7 |  |  |  | 1.34 | 0.9
sum | 98.67 |  | 99.96754 | 99 | 100.15 | 72.03875 | 73.65306 | 97.55 |  | 99.79
Trace elements
Partition coefficients hibonite/melt
| Hbn in Crn | Hbn in agg | Hbn in Crn | hib in agg | Kennedy | Ireland | Dr/Boyn
| n=2 | n=8 | hi-Ce glass | hi-Ba glass |  |  |  | n=6 |  | n=22
Li | 59.065 | <0.5 | 0.2467261 |  |  |  |  | 239.395 |  | 14.67136
Be | 9.975 | 0.141 | 0.3225546 | 0.1299539 |  |  |  | 30.925 |  | 1.085
B | 19.185 | 33.97143 | 0.004707178 | 0.003421908 |  |  |  | 4075.69 |  | 9927.629
Na | 45.415 | 24.84125 | 0.0184187 | 0.002128338 |  |  |  | 2465.7 |  | 11671.67
P | 3.41 | 57.48714 | 0.01799821 | 0.9040474 |  |  |  | 189.4633 |  | 63.58864
K | 103.815 | 15.22 | 0.09985908 | 0.01153751 |  |  |  | 1039.615 |  | 1319.175
Sc | 171.27 | <0.2 | 0.6701666 |  | 0.31 | 1.4 |  | 255.5633 |  | 33.76545
Ti | 16776.665 | 237.705 | 0.1979984 | 0.07081787 | 1.25 |  |  | 84731.295 |  | 3356.568
V | 1.755 | 5091.80625 | 0.01001122 | 127.6782 |  | 0.3 |  | 175.3033 |  | 39.88
Cr | 0.19 | 10.94143 | 0.006857555 | 0.3197251 |  |  |  | 27.70667 |  | 34.22136
Mn | 34.26 | 159.40875 | 0.08200652 | 7.080399 |  |  |  | 417.7717 |  | 22.51409
Fe | <20 | 69.60857 |  | 0.07753426 |  |  |  | 3032.16 |  | 897.7782
Co | <0.1 | 0.143 |  | 0.131127 |  |  |  | 3.855 |  | 1.090545
Ni | 3.46 | 0.7833333 | 0.09750599 | 0.04665097 |  |  |  | 35.485 |  | 16.79136
Cu | <0.2 | <0.2 | [5 empty] | 2.61 |  | 1.021364
Zn | 0.025 | 1.02 | 2.414537e-05 | 0.0008908934 |  |  |  | 1035.395 |  | 1144.918
Ga | 7.625 | 0.61925 | 0.407754 | 0.08971683 |  |  |  | 18.7 |  | 6.902273
Rb | <0.5 | 0.314 |  | 0.2663582 |  |  |  | 2.454 |  | 1.178864
Sr | 9888.925 | 72.8825 | 8.281523 | 0.3564919 | 0.63 | 0.86 | 0.53 | 1194.095 |  | 204.4436
Y | 407.305 | 3.09625 | 0.5341647 | 0.04137989 |  | 1.1 |  | 762.5083 |  | 74.825
Zr | 3467.735 | 4.31875 | 0.3524824 | 0.000163534 | 0.36 | 1.2 |  | 9838.038 |  | 26408.88
Nb | <0.1 | 0.1323333 |  | 0.03461628 | 0.18 | 0.19 |  | 12.97233 |  | 3.822864
Cs | <0.1 | 0.07875 |  | 0.6614868 |  |  |  | 0.1356667 |  | 0.11905
Ba | 153.47 | 10.215 | 0.08403981 | 0.0007906499 | 0.03 | 2.5 |  | 1826.158 |  | 12919.75
La | 5758.43 | 7.85875 | 7.338057 | 0.3513433 | 6.2 | 6 | 7.2 | 784.735 |  | 22.36773
Ce | 15222.035 | 20.49925 | 9.655711 | 0.4551114 | 5.15 | 4.5 |  | 1576.48 |  | 45.04227
Pr | 1180.865 | 3.545875 | 7.62997 | 0.7610139 | 4.35 | 4.5 |  | 154.7667 |  | 4.659409
Nd | 3716.38 | 5.8 | 6.648265 | 0.3461278 | 3.55 | 4 |  | 559 |  | 16.75682
Sm | 493.48 | 1.447375 | 4.488698 | 0.4119201 | 1.7 | 2.9 | 2.7 | 109.9383 |  | 3.513727
Eu | 53.86 | 0.2161429 | 2.468755 | 0.2364096 | 1.3 | 0.42 | 0.53 | 21.81667 |  | 0.9142727
Gd | 277.495 | 0.8581667 | 2.847514 | 0.2013831 | 0.92 | 3 | 1.49 | 97.45167 |  | 4.261364
Tb | 30.65 | 0.1608571 | 1.860959 | 0.1670849 | 0.64 | 2.2 |  | 16.47 |  | 0.9627273
Dy | 135.81 | 0.5435 | 1.181419 | 0.06123316 | 0.38 | 1.4 |  | 114.955 |  | 8.875909
Ho | 19.895 | 0.181 | 0.7787201 | 0.07111984 | 0.255 | 1.1 |  | 25.54833 |  | 2.545
Er | 41.815 | 0.1882 | 0.5591487 | 0.01906788 | 0.2 | 0.58 |  | 74.78333 |  | 9.87
Tm | 3.47 | 0.0415 | 0.3029686 | 0.02191182 | 0.115 | 0.34 |  | 11.45333 |  | 1.893955
Yb | 45.68 | 0.1563333 | 0.5582418 | 0.009508275 | 0.06 | 0.22 | 0.1 | 81.82833 |  | 16.44182
Lu | 1.54 | <0.2 | 0.1314367 |  | 0.04 | 0.22 |  | 11.71667 |  | 3.024227
Hf | 226.66 | 0.2601667 | 0.9115747 | 0.0004149112 | 0.73 | 4 |  | 248.6467 |  | 627.0418
Ta | <0.1 | 0.1514286 |  | 0.296206 |  |  |  | 1.2455 |  | 0.5112273
Pb | <0.2 | <0.2 | [5 empty] | 3.923167 |  | 8.305455
Th | 2807.345 | 9.753 | 3.940272 | 0.4120801 | 1.15 |  |  | 712.475 |  | 23.66773
U | 443.495 | 2.141375 | 3.294095 | 0.1104448 | 0.07 |  |  | 134.6333 |  | 19.38864
meteoritic glasses with hibonite
(Ireland et al., 1991)
| Lance | Mur 7-228 | Mur 7-753
SiO2 | 36.7 | 40.2 | 40.1
Ti2O3 | 1.3 | 1.6 | 2.7
Al2O3 | 29.2 | 27.7 | 27
MgO | 6.8 | 7.3 | 7.3
CaO | 25.5 | 22.9 | 22.6
sum | 99.5 | 99.7 | 99.7
Calculated melts - trace elements
|  |  |  | melt with Hbn in Crn |  |  | melt w/ Hbn in aggregates
|  |  |  | Kennedy | Ireland | Dr/Boyn | Kennedy | Ireland | Dr/Boyn
Trace elements
Sc | 81 | 37 | 6.6 | 552.4839 | 122
Ti |  |  |  | 13421.332 |  |  | 190.164
V | 848 | 864 | 1154 |  | 5.85 |  |  | 16972.6875
Sr | 307 | 37 | 27 | 15696.71 | 11498.75 | 18658.35 | 115.6865 | 84.74709 | 137.5142
Y | 18 | 28 | 2.7 |  | 370.2773 |  |  | 2.814773
Zr | 169 | 83 | 16 | 9632.597 | 2889.779 |  | 11.99653 | 3.598958
Nb | 8.6 | 8.9 | 9.8 |  |  |  | 0.7351852 | 0.6964912
Ba | 27 | 0.59 | 5.9 | 5115.667 | 61.388 |  | 340.5 | 4.086
La | 6.4 | 1.8 | 0.25 | 928.779 | 959.7383 | 799.7819 | 1.26754 | 1.309792 | 1.091493
Ce | 17 | 5.6 | 1.2 | 2955.735 | 3382.674 |  | 3.980437 | 4.555389
Pr | 2.5 | 0.86 | 0.16 | 271.4632 | 262.4144 |  | 0.8151437 | 0.7879722
Nd | 13 | 4.7 | 0.71 | 1046.868 | 929.095 |  | 1.633803 | 1.45
Sm | 4.3 | 1.8 | 0.71 | 290.2824 | 170.1655 | 182.7704 | 0.8513971 | 0.4990948 | 0.5360648
Eu | 0.49 | 0.66 | 25 | 41.43077 | 128.2381 | 101.6226 | 0.1662637 | 0.5146259 | 0.4078167
Gd | 4.4 | 2.9 | 0.18 | 301.625 | 92.49833 | 186.2383 | 0.9327899 | 0.2860556 | 0.5759508
Tb | 0.83 | 0.6 | 0.07 | 47.890625 | 13.93182 |  | 0.2513393 | 0.07311688
Dy | 5.8 | 4.5 | 0.41 | 357.3947 | 97.00714 |  | 1.430263 | 0.3882143
Ho | 0.99 | 1.02 | 0.11 | 78.01961 | 18.08636 |  | 0.7098039 | 0.1645455
Er | 2.8 | 4.3 | 0.41 | 209.075 | 72.09483 |  | 0.941 | 0.3244828
Tm | 0.45 | 0.76 | 0.26 | 30.17391 | 10.20588 |  | 0.3608696 | 0.1220588
Yb | 3 | 5.9 | 3.4 | 761.3333 | 207.6364 | 456.8 | 2.605556 | 0.7106061 | 1.563333
Lu | 0.16 | 0.89 | 0.08 | 38.5 | 7
Hf | 1.24 | 0.68 |  | 310.4932 | 56.665 |  | 0.3563927 | 0.06504167
Th |  |  |  | 2441.17 |  |  | 8.48087
U |  |  |  | 6335.643 |  |  | 30.59107