## 1200ºC
American Mineralogist: December 2020 Deposit AM-20-127477
PIÑA ET AL.: PGE PARTITIONING BETWEEN ARSENIDE AND SULFIDE MELTS
Appendix 1
Major element compositions of run products at 1200ºC obtained by electron microprobe
Run product | T in °C | n | Fe | Ni | Cu | Co | S | As | Total
Ars melt | 1200 | 85 | 12.66075 | 30.501 | 3.592 | 0 | 4.37 | 47.122 | 98.24575
|  | 86 | 12.27103 | 30.464 | 3.413 | 0 | 3.035 | 48.417 | 97.60003
|  | 87 | 12.54299 | 30.009 | 3.346 | 0 | 3.347 | 48.743 | 97.98799
|  | 88 | 15.01308 | 27.426 | 2.944 | 0 | 6.264 | 46.944 | 98.59108
|  | 89 | 19.6486 | 25.376 | 2.258 | 0 | 9.618 | 41.927 | 98.8276
|  | 90 | 19.02617 | 26.592 | 1.6 | 0 | 8.157 | 43.359 | 98.73417
|  | 153 | 15.1028 | 28.492 | 3.891 | 2.059 | 5.879 | 44.802 | 100.2258
|  | 154 | 12.71402 | 30.387 | 3.779 | 2.022 | 4.492 | 46.822 | 100.216
Ave (n=8) |  |  | 14.87243 | 28.655875 | 3.102875 | 2.0405 | 5.64525 | 46.017 | 100.3339
SE |  |  | 1.051207 | 0.7078407 | 0.2825428 | 0.0185 | 0.8191974 | 0.8576207
Sulf melt | 1200 | 155 | 50.91308 | 5.791 | 7.523 | 0.938 | 33.198 | 2.427 | 100.7901
|  | 92 | 55.02243 | 3.35 | 5.652 | 0 | 34.36 | 0.247 | 98.63143
|  | 93 | 54.90841 | 3.108 | 6.831 | 0 | 34.399 | 0.311 | 99.55741
|  | 94 | 55.6486 | 3.156 | 5.056 | 0 | 34.6 | 0.305 | 98.7656
|  | 95 | 56.50935 | 3.426 | 3.311 | 0 | 35.8 | 0.668 | 99.71435
|  | 96 | 54.62056 | 3.265 | 6.627 | 0 | 32.959 | 0.201 | 97.67256
|  | 97 | 57.05794 | 3.544 | 4.668 | 0 | 35.436 | 0.429 | 101.1349
|  | 80 | 55.40467 | 4.626 | 4.403 | 0 | 34.926 | 1.157 | 100.5167
|  | 81 | 56.1271 | 4.006 | 3.905 | 0 | 35.812 | 0.318 | 100.1681
|  | 82 | 51.62056 | 4.568 | 7.849 | 0 | 32.522 | 1.115 | 97.67456
|  | 83 | 54.00748 | 5.184 | 5.067 | 0 | 32.829 | 1.737 | 98.82448
|  | 84 | 51.2215 | 7.699 | 4.7 | 0 | 32.244 | 4.757 | 100.6215
Ave (n=12) |  |  | 54.42181 | 4.31025 | 5.466 | 0.938 | 34.09042 | 1.139333 | 100.3658
SE |  |  | 0.6023623 | 0.3975279 | 0.416672 |  | 0.3729465 | 0.3849833

## 1100ºC
American Mineralogist: December 2020 Deposit AM-20-127477
PIÑA ET AL.: PGE PARTITIONING BETWEEN ARSENIDE AND SULFIDE MELTS
Appendix 1
Major element compositions of run products at 1100ºC obtained by electron microprobe
Run product | T in °C | n | Fe | Ni | Cu | Co | S | As | Total
Ars melt | 1100 | 70 | 15.13645 | 28.447 | 2.976 | 0 | 5.194 | 46.59 | 98.34345
|  | 71 | 13.19346 | 30.876 | 3.208 | 0 | 3.875 | 48.093 | 99.24546
|  | 72 | 21.31682 | 24.069 | 2.946 | 0 | 9.654 | 40.51 | 98.49582
|  | 73 | 19.24579 | 25.063 | 2.945 | 0 | 8.022 | 42.958 | 98.23379
|  | 74 | 20.4729 | 24.423 | 2.557 | 0 | 8.398 | 42.712 | 98.5629
|  | 156 | 23.15327 | 23.284 | 2.219 | 1.76 | 11.339 | 39.053 | 100.8083
|  | 157 | 21.09813 | 24.395 | 2.517 | 1.753 | 9.233 | 42.135 | 101.1311
|  | 158 | 18.14019 | 25.472 | 3.909 | 1.702 | 7.166 | 43.579 | 99.96819
|  | 159 | 17.36262 | 25.4 | 2.585 | 1.636 | 6.573 | 44.889 | 98.44562
Ave (n=9) |  |  | 18.79107 | 25.71433 | 2.873556 | 1.71275 | 7.717111 | 43.391 | 100.1998
SE |  |  | 1.060134 | 0.8054835 | 0.1643122 | 0.02866291 | 0.7679765 | 0.9425602
Sulf melt | 1100 | 75 | 52.49439 | 4.417 | 6.362 | 0 | 34.39 | 1.459 | 99.12239
|  | 76 | 52.5785 | 5.999 | 4.985 | 0 | 33.338 | 3.22 | 100.1205
|  | 77 | 52.54766 | 6.286 | 5.46 | 0 | 32.886 | 3.546 | 100.7257
|  | 78 | 49.39533 | 8.378 | 4.809 | 0 | 31.431 | 5.989 | 100.0023
|  | 79 | 50.57944 | 7.547 | 5.168 | 0 | 31.769 | 5.193 | 100.2564
|  | 160 | 54.61402 | 4.274 | 5.006 | 0.778 | 34.11 | 1.494 | 100.276
|  | 161 | 51.03458 | 7.226 | 5.072 | 0.925 | 32.748 | 4.561 | 101.5666
|  | 162 | 53.77477 | 4.696 | 5.443 | 0.84 | 34.185 | 1.531 | 100.4698
Ave (n=8) |  |  | 52.12734 | 6.102875 | 5.288125 | 0.8476667 | 33.107125 | 3.374125 | 100.8473
SE |  |  | 0.6045446 | 0.5466404 | 0.1726327 | 0.04260803 | 0.3928941 | 0.6297325

## 1000ºC
American Mineralogist: December 2020 Deposit AM-20-127477
PIÑA ET AL.: PGE PARTITIONING BETWEEN ARSENIDE AND SULFIDE MELTS
Appendix 1
Major element compositions of run products at 1000ºC obtained by electron microprobe
Run product | T in °C | n | Fe | Ni | Cu | Co | S | As | Total
Ars melt | 1000 | 36 | 12.53458 | 31.828 | 4.306 | 2.3 | 5.034 | 44.629 | 100.6316
|  | 37 | 12.74206 | 31.515 | 3.774 | 2.26 | 5.105 | 43.82 | 99.21606
|  | 38 | 13.32056 | 31.515 | 4.304 | 2.1 | 5.646 | 43.488 | 100.3736
|  | 39 | 11.42056 | 34.255 | 5.402 | 1.764 | 4.908 | 42.464 | 100.2136
|  | 40 | 13.33645 | 31.147 | 4.105 | 1.978 | 5.56 | 44.105 | 100.2314
|  | 41 | 10.48598 | 35.697 | 5.874 | 1.9 | 3.955 | 43.114 | 101.026
|  | 129 | 14.13364 | 31.256 | 2.219 | 2.392 | 5.414 | 45.243 | 100.6576
|  | 130 | 12.95327 | 31.142 | 3.743 | 2.202 | 5.433 | 43.276 | 98.74927
|  | 131 | 12.55981 | 31.058 | 3.793 | 2.052 | 5.498 | 45.073 | 100.0338
|  | 132 | 12.64112 | 32.941 | 4.394 | 1.764 | 5.178 | 43.031 | 99.94912
|  | 133 | 12.84112 | 31.596 | 4.584 | 1.978 | 5.823 | 43.587 | 100.4091
Ave (n=11) |  |  | 12.63356 | 32.17727 | 4.227091 | 2.062727 | 5.232182 | 43.80273 | 100.1356
SE |  |  | 0.293445 | 0.4558763 | 0.2850121 | 0.06352166 | 0.1527474 | 0.26539
Sulf melt | 1000 | 47 | 46.62804 | 2.616 | 16.882 | 0 | 27.911 | 0.344 | 94.38104
|  | 48 | 47.66542 | 2.323 | 15.101 | 0 | 27.293 | 0.31 | 92.69242
|  | 49 | 47.77383 | 2.697 | 16.008 | 0 | 27.913 | 0.366 | 94.75783
|  | 50 | 49.92617 | 3.48 | 11.473 | 0 | 31.552 | 0.316 | 96.74717
|  | 51 | 50.36636 | 2.996 | 12.602 | 0 | 30.284 | 0.457 | 96.70536
|  | 52 | 48.26449 | 3.251 | 14.347 | 0 | 31.129 | 0.231 | 97.22249
|  | 140 | 51.99065 | 3.21 | 9.418 | 0.48 | 30.212 | 0.756 | 96.06665
|  | 141 | 48.60935 | 2.175 | 14.68 | 0.415 | 27.624 | 0.273 | 93.77635
|  | 142 | 52.48785 | 2.639 | 11.052 | 0.527 | 28.026 | 0.275 | 95.00685
|  | 143 | 48.41028 | 2.875 | 14.394 | 0.448 | 28.765 | 0.285 | 95.17728
|  | 144 | 45.79626 | 2.867 | 18.051 | 0.465 | 29.273 | 0.39 | 96.84226
|  | 145 | 46.60748 | 2.538 | 17.635 | 0.482 | 29.096 | 0.287 | 96.64548
Ave (n=12) |  |  | 48.71051 | 2.805583 | 14.30358 | 0.4695 | 29.08983 | 0.3575 | 95.73651
SE |  |  | 0.6078306 | 0.1114383 | 0.7825351 | 0.01530305 | 0.4112846 | 0.04027999
MSS | 1000 | 42 | 57.44112 | 2.501 | 2.145 | 0 | 37.151 | 0.266 | 99.50412
|  | 43 | 57.29159 | 2.376 | 2.897 | 0 | 36.902 | 0.231 | 99.69759
|  | 44 | 57.07103 | 2.644 | 2.991 | 0 | 36.589 | 0.249 | 99.54403
|  | 45 | 57.93364 | 2.641 | 3.028 | 0 | 36.66 | 0.279 | 100.5416
|  | 46 | 57.46355 | 2.544 | 2.879 | 0 | 36.475 | 0.272 | 99.63355
|  | 134 | 56.94019 | 2.536 | 2.667 | 0.828 | 36.599 | 0.252 | 99.82219
|  | 135 | 57.17196 | 2.569 | 2.425 | 0.84 | 36.449 | 0.114 | 99.56896
|  | 136 | 57.69533 | 2.399 | 2.229 | 0.785 | 36.68 | 0.245 | 100.0333
|  | 137 | 58.44112 | 2.406 | 2.43 | 0.796 | 36.957 | 0.147 | 101.1771
|  | 138 | 57.91402 | 2.268 | 2.224 | 0.81 | 36.723 | 0.172 | 100.111
|  | 139 | 57.7 | 2.463 | 2.531 | 0.822 | 36.739 | 0.192 | 100.447
Ave (n=11) |  |  | 57.55123 | 2.486091 | 2.586 | 0.8135 | 36.72036 | 0.2199091 | 100.3771
SE |  |  | 0.1330651 | 0.03517345 | 0.09792279 | 0.00839742 | 0.0636675 | 0.01666922

## 840ºC
American Mineralogist: December 2020 Deposit AM-20-127477
PIÑA ET AL.: PGE PARTITIONING BETWEEN ARSENIDE AND SULFIDE MELTS
Appendix 1
Major element compositions of run products at 840ºC obtained by electron microprobe
Run product | T in °C | n | Fe | Ni | Cu | Co | S | As | Total
Ni-Co ars | 840 | 53 | 8.472897 | 35.357 | 0.273 | 3.4 | 0.62 | 51.807 | 99.9299
|  | 54 | 8.257944 | 34.895 | 0.27 | 3.54 | 0.567 | 51.813 | 99.34294
|  | 55 | 8.298131 | 35.28 | 0.303 | 3.62 | 0.637 | 52.128 | 100.2661
|  | 56 | 8.370093 | 35.175 | 0.157 | 3.44 | 0.629 | 51.348 | 99.11909
|  | 57 | 8.418692 | 34.844 | 0.122 | 3.62 | 0.623 | 51.653 | 99.28069
|  | 120 | 8.652336 | 34.947 | 0.186 | 3.239 | 0.594 | 51.858 | 99.47634
|  | 122 | 8.473832 | 34.843 | 0.32 | 3.345 | 0.609 | 51.83 | 99.42083
|  | 123 | 8.55514 | 34.598 | 0.219 | 3.201 | 0.621 | 52.186 | 99.38014
|  | 124 | 8.219626 | 35.53 | 0.222 | 3.154 | 0.586 | 51.398 | 99.10963
|  | 125 | 8.650467 | 35.145 | 0.667 | 3.217 | 0.544 | 52.37 | 100.5935
Ave (n=10) |  |  | 8.436916 | 35.0614 | 0.2739 | 3.3776 | 0.603 | 51.8391 | 99.59192
SE |  |  | 0.04852824 | 0.08976032 | 0.04803805 | 0.05533076 | 0.009444575 | 0.1031822
Ars melt | 840 | 58 | 8.918692 | 43.594 | 6.439 | 1.01 | 1.439 | 38.119 | 99.51969
|  | 59 | 8.881308 | 44.098 | 6.176 | 0.96 | 1.41 | 38.462 | 99.98731
|  | 60 | 8.917757 | 44.838 | 5.935 | 1.11 | 1.349 | 38.373 | 100.5228
|  | 61 | 9.100935 | 44.632 | 6.415 | 1.15 | 1.404 | 37.437 | 100.1389
|  | 62 | 9.404673 | 43.962 | 6.608 | 0.98 | 1.518 | 37.701 | 100.1737
|  | 63 | 8.919626 | 43.582 | 7.037 | 1.01 | 1.769 | 37.431 | 99.74863
|  | 126 | 8.42243 | 43.884 | 6.869 | 0.996 | 1.519 | 37.617 | 99.30743
|  | 127 | 8.717757 | 42.878 | 6.498 | 1.166 | 1.735 | 38.25 | 99.24476
|  | 128 | 8.254206 | 44.777 | 6.611 | 1.094 | 1.366 | 37.146 | 99.24821
|  | 121 | 9.214019 | 44.245 | 6.304 | 1.005 | 1.465 | 37.801 | 100.034
Ave (n=10) |  |  | 8.87514 | 44.049 | 6.4892 | 1.0481 | 1.4974 | 37.8337 | 99.79254
SE |  |  | 0.1088951 | 0.1933437 | 0.1011553 | 0.02359305 | 0.0460944 | 0.141359
MSS | 840 | 64 | 57.69159 | 2.023 | 3.792 | 0 | 36.358 | 0.106 | 99.97059
|  | 65 | 58.01028 | 2.001 | 3.688 | 0 | 36.492 | 0 | 100.1913
|  | 66 | 59.36168 | 1.904 | 3.026 | 0 | 36.729 | 0.178 | 101.1987
|  | 67 | 58.62056 | 2.049 | 3.068 | 0 | 36.187 | 0.093 | 100.0176
|  | 68 | 58.96729 | 2.063 | 3.801 | 0 | 36.618 | 0.11 | 101.5593
|  | 69 | 58.00654 | 1.993 | 3.853 | 0 | 36.338 | 0 | 100.1905
|  | 146 | 58.35701 | 1.982 | 3.645 | 0.545 | 36.645 | 0.105 | 101.279
|  | 147 | 57.77477 | 2.01 | 3.888 | 0.599 | 36.319 | 0.007 | 100.5978
|  | 148 | 58.48224 | 1.939 | 3.494 | 0.574 | 36.507 | 0.127 | 101.1232
|  | 149 | 58.68505 | 2.05 | 3.052 | 0.628 | 36.666 | 0.247 | 101.328
Ave (n=10) |  |  | 58.3957 | 2.0014 | 3.5307 | 0.5865 | 36.4859 | 0.0973 | 101.0975
SE |  |  | 0.1694576 | 0.0159131 | 0.1110556 | 0.01769416 | 0.05678506 | 0.02521201
ISS | 840 | 150 | 17.65514 | 0.669 | 44.862 | 0.14 | 23.934 | 0.211 | 87.47114
|  | 151 | 19.74299 | 0.655 | 49.926 | 0.163 | 26.673 | 0.142 | 97.30199
|  | 152 | 21.12056 | 0.796 | 46.435 | 0.164 | 26.834 | 0.121 | 95.47056
Ave (n=3) |  |  | 19.50623 | 0.7066667 | 47.07433 | 0.1556667 | 25.81367 | 0.158 | 93.41456
SE |  |  | 1.007361 | 0.04484913 | 1.496394 | 0.007838651 | 0.9409818 | 0.02718455