## 1200ºC
American Mineralogist: December 2020 Deposit AM-20-127477
PIÑA ET AL.: PGE PARTITIONING BETWEEN ARSENIDE AND SULFIDE MELTS
Appendix 2
PGE abundances (ppm) for run products at 1200ºC obtained by LA-ICP-MS
Run product | T in °C | n | Os | Ir | Ru | Pt | Pd
Ars melt | 1200 | Sample-1200-Asmelt-1.csv | 254 | 285 | 271 | 574 | 659
|  | Sample-1200-Asmelt-2.csv | 276 | 314 | 280 | 292 | 298
|  | Sample-1200-Asmelt-3.csv | 374 | 425 | 383 | 500 | 576
|  | Sample-1200-Asmelt-4.csv | 311 | 358 | 320 | 537 | 633
|  | Sample-1200-Asmelt-5.csv | 322 | 315 | 321 | 428 | 664
|  | Sample-1200-Asmelt-6.csv | 314 | 253 | 310 | 343 | 681
|  | Sample-1200-Asmelt-7.csv | 462 | 491 | 450 | 637 | 828
|  | Sample-1200-Asmelt-8.csv | 406 | 433 | 405 | 523 | 746
|  | Sample-1200-Asmelt-9.csv | 397 | 394 | 402 | 539 | 869
|  | Sample-1200-Asmelt-10.csv | 380 | 379 | 374 | 461 | 776
Ave (n=10) |  |  | 349.6 | 364.7 | 351.6 | 483.4 | 673
SE |  |  | 20.45494 | 23.38805 | 18.81205 | 33.25431 | 50.59139
Sulf melt | 1200 | Sample-1200-Smelt-1.csv | 7.4 | 2.44 | 11 | 3.39 | 40.7
|  | Sample-1200-Smelt-2.csv | 1.64 | 0.32 | 4.1 | 0.91 | 8.2
|  | Sample-1200-Smelt-3.csv | 9.2 | 3.47 | 9.3 | 7 | 71
|  | Sample-1200-Smelt-4.csv | 5.03 | 1.94 | 5.7 | 3.19 | 21.7
|  | Sample-1200-Smelt-5.csv | 8.1 | 2.9 | 10.4 | 4.6 | 29
|  | Sample-1200-Smelt-6.csv | 6.14 | 1.79 | 6.8 | 3.2 | 27.4
|  | Sample-1200-Smelt-7.csv | 9.3 | 3.65 | 9.5 | 6.4 | 25.4
|  | Sample-1200-Smelt-8.csv | 2.13 | 0.185 | 3.3 | 0.51 | 12.9
|  | Sample-1200-Smelt-9.csv | 8 | 2.64 | 10.9 | 4.47 | 17.7
|  | Sample-1200-Smelt-10.csv | 4.1 | 2 | 5.4 | 2.1 | 13.8
Ave (n=10) |  |  | 6.104 | 2.1335 | 7.64 | 3.577 | 26.78
SE |  |  | 0.8815948 | 0.3694245 | 0.9225809 | 0.6713006 | 5.745526

## 1100ºC
American Mineralogist: December 2020 Deposit AM-20-127477
PIÑA ET AL.: PGE PARTITIONING BETWEEN ARSENIDE AND SULFIDE MELTS
Appendix 2
PGE abundances (ppm) for run products at 1100ºC obtained by LA-ICP-MS
Run product | T in °C | n | Os | Ir | Ru | Pt | Pd
Ars melt | 1100 | Sample-1100-Asmelt-1.csv | 578 | 661 | 636 | 694 | 623
|  | Sample-1100-Asmelt-2.csv | 464 | 514 | 497 | 534 | 497
|  | Sample-1100-Asmelt-3.csv | 597 | 682 | 647 | 747 | 723
|  | Sample-1100-Asmelt-4.csv | 488 | 544 | 515 | 571 | 552
|  | Sample-1100-Asmelt-5.csv | 657 | 750 | 688 | 843 | 783
|  | Sample-1100-Asmelt-6.csv | 572 | 641 | 613 | 821 | 845
|  | Sample-1100-Asmelt-7.csv | 549 | 631 | 597 | 686 | 649
|  | Sample-1100-Asmelt-8.csv | 523 | 590 | 547 | 727 | 693
|  | Sample-1100-Asmelt-9.csv | 470 | 539 | 500 | 674 | 655
|  | Sample-1100-Asmelt-10.csv | 539 | 631 | 583 | 649 | 595
Ave (n=10) |  |  | 543.7 | 618.3 | 582.3 | 694.6 | 661.5
SE |  |  | 19.15437 | 22.98601 | 20.87691 | 30.81169 | 33.05929
Sulf melt | 1100 | Sample-1100-Smelt-1.csv | 4.95 | 1.48 | 8.4 | 3 | 18
|  | Sample-1100-Smelt-2.csv | 8 | 2.76 | 8.1 | 4.9 | 27.8
|  | Sample-1100-Smelt-3.csv | 6.6 | 1.6 | 5.2 | 3.18 | 15.8
|  | Sample-1100-Smelt-4.csv | 7.8 | 3.16 | 9.8 | 4.9 | 22.7
|  | Sample-1100-Smelt-5.csv | 1.57 | 0.124 | 4.6 | 0.19 | 4.8
|  | Sample-1100-Smelt-6.csv | 5.55 | 2.05 | 5 | 3.33 | 18
|  | Sample-1100-Smelt-7.csv | 6 | 2.23 | 5.2 | 3.51 | 21.1
|  | Sample-1100-Smelt-8.csv | 3.27 | 0.76 | 3 | 1.5 | 9.2
|  | Sample-1100-Smelt-9.csv | 6.9 | 2.08 | 7.6 | 3.5 | 19
Ave (n=9) |  |  | 5.626667 | 1.804889 | 6.322222 | 3.112222 | 17.37778
SE |  |  | 0.7025588 | 0.3146815 | 0.7404536 | 0.4986671 | 2.302702

## 1000ºC
American Mineralogist: December 2020 Deposit AM-20-127477
PIÑA ET AL.: PGE PARTITIONING BETWEEN ARSENIDE AND SULFIDE MELTS
Appendix 2
PGE abundances (ppm) for run products at 1000ºC obtained by LA-ICP-MS
Run product | T in °C | n | Os | Ir | Ru | Pt | Pd
Ars melt | 1000 | Sample-1000-Asmelt-1.csv | 364 | 376 | 360 | 348 | 467
|  | Sample-1000-Asmelt-2.csv | 343 | 355 | 342 | 297 | 379
|  | Sample-1000-Asmelt-3.csv | 374 | 383 | 363 | 376 | 470
|  | Sample-1000-Asmelt-4.csv | 392 | 411 | 381 | 382 | 430
|  | Sample-1000-Asmelt-5.csv | 372 | 369 | 349 | 379 | 517
|  | Sample-1000-Asmelt-6.csv | 369 | 374 | 344 | 258 | 283
|  | Sample-1000-Asmelt-7.csv | 435 | 454 | 428 | 309 | 336
|  | Sample-1000-Asmelt-8.csv | 424 | 433 | 404 | 361 | 445
|  | Sample-1000-Asmelt-9.csv | 364 | 377 | 350 | 400 | 547
|  | Sample-1000-Asmelt-10.csv | 445 | 462 | 418 | 425 | 537
Ave (n=10) |  |  | 388.2 | 399.4 | 373.9 | 353.5 | 441.1
SE |  |  | 10.93394 | 12.02885 | 10.13405 | 16.20099 | 27.42969
Sulf melt | 1000 | sample-1000-Smelt-1.csv | 0.43 | 0.115 |  | 0.18 | 3.1
|  | sample-1000-Smelt-2.csv | 2.9 | 2.9 | 3.9 | 1.4 | 7.5
|  | sample-1000-Smelt-3.csv | 1.01 | 0.43 | 2.1 | 1 | 8.2
|  | sample-1000-Smelt-4.csv | 3.21 | 0.42 | 4.5 | 0.049 | 2.8
|  | sample-1000-Smelt-5.csv | 0.023 | 0.0071 |  | 0.021 | 4.1
Ave (n=5) |  |  | 1.5146 | 0.77442 | 2.1 | 0.53 | 5.14
SE |  |  | 0.6499832 | 0.5378635 | 0.5585696 | 0.2820232 | 1.132519
MSS | 1000 | sample-1000-mss-1.csv | 6.69 | 0.83 | 12.8 | 0.08 | 1.3
|  | sample-1000-mss-2.csv | 7.27 | 0.76 | 14.6 | 0 | 2.6
|  | sample-1000-mss-3.csv | 6.61 | 0.74 | 12.9 | 0 | 0
|  | sample-1000-mss-4.csv | 7.03 | 0.83 | 14.4 | 0.027 | 0.9
|  | sample-1000-mss-5.csv | 7.23 | 0.77 | 11.3 | 0.07 | 0
Ave (n=5) |  |  | 6.966 | 0.786 | 13.2 | 0.0354 | 0.96
SE |  |  | 0.1358529 | 0.01860108 | 0.6024948 | 0.01697528 | 0.4822862

## 840ºC
American Mineralogist: December 2020 Deposit AM-20-127477
PIÑA ET AL.: PGE PARTITIONING BETWEEN ARSENIDE AND SULFIDE MELTS
Appendix 2
PGE abundances (ppm) for run products at 840ºC obtained by LA-ICP-MS
Run product | T in °C | n | Os | Ir | Ru | Pt | Pd
Ni-Co ars | 840 | sample-840-CoAs-1.csv | 712 | 769 | 744 | 335 | 183
|  | sample-840-CoAs-2.csv | 661 | 740 | 730 | 327 | 163.7
|  | sample-840-CoAs-3.csv | 619 | 654 | 630 | 276 | 136.1
|  | sample-840-CoAs-4.csv | 245 | 248 | 248 | 119 | 66
|  | sample-840-CoAs-5.csv | 738 | 762 | 743 | 337 | 187
Ave (n=5) |  |  | 595 | 634.6 | 619 | 278.8 | 147.16
SE |  |  | 89.88048 | 98.80263 | 95.15356 | 41.4806 | 22.19749
Ars sulf | 840 | sample-840-melt-1.csv | 39 | 51.1 | 52.3 | 410 | 580
|  | sample-840-melt-2.csv | 175 | 185 | 189 | 212 | 263
|  | sample-840-melt-3.csv | 449 | 492 | 470 | 410 | 370
|  | sample-840-melt-4.csv | 34.7 | 51 | 53 | 930 | 1420
|  | sample-840-melt-5.csv | 35.4 | 49.1 | 48.3 | 429 | 600
Ave (n=5) |  |  | 146.62 | 165.64 | 162.52 | 478.2 | 646.6
SE |  |  | 80.22379 | 85.65307 | 81.37396 | 119.7307 | 203.5204
ISS | 840 | Sample-840-iss-1.csv | 1.4 | 2 | 0.1 | 0.09 | 6.1
|  | Sample-840-iss-2.csv | 0.4 | 0.235 | 1.27 | 0.138 | 1.2
Ave (n=2) |  |  | 0.9 | 1.1175 | 0.685 | 0.114 | 3.65
SE |  |  | 0.5 | 0.8825 | 0.585 | 0.024 | 2.45
MSS | 840 | sample-840-mss-1.csv | 2 | 0.42 | 3.8 | 2.37 | 2.3
|  | sample-840-mss-2.csv | 5.8 | 0.67 | 6.6 | 3.01 | 2.1
|  | sample-840-mss-3.csv | 6.95 | 1.06 | 6.4 | 3.25 | 4.1
|  | sample-840-mss-4.csv | 6.7 | 1.18 | 8.4 | 4.25 | 5
|  | sample-840-mss-5.csv | 6.08 | 0.68 | 7.1 | 2.84 | 3.4
Ave (n=5) |  |  | 5.506 | 0.802 | 6.46 | 3.144 | 3.38
SE |  |  | 0.9005198 | 0.1392264 | 0.750733 | 0.3117627 | 0.5453439