## Sheet1
American Mineralogist: March 2020 Deposit AM-20-37154
Helmy and Botcharnikov: Pt and Pd antimonides and bismuthinides in sulfide systems
Supplemental Table S4. Phase composition of the Pd-Bi sulfide system
Phase | Bismuthinides | [5 empty] | Sulfides
| Bi melt |  |  |  | Froodite |  | Sulfide melt | [11 empty] | iss |  | Monosulfide solid solution
Run T(°C) | 1050 |  | 780 |  | 700 |  | 1100 |  | 1050 |  | 980 |  | 900 |  | 830 |  | 780 |  | 700 |  | 1050 |  | 980 |  | 900 |  | 830 |  | 780 |  | 700
| n=5 |  |  |  | n=5 |  | n=6 |  | n=7 |  | n=6 |  | n=5 |  | n=6 |  |  |  | n=7 |  | n=5 |  | n=5 |  | n=5 |  | n=5 |  |  |  | n=5
Fe | 16.56986 | ±2.86 | 0.699 | ±0.24 | 0.5713333 | ±0.43 | 41.4758 | ±1.37 | 39.831 | ±2.55 | 30.74529 | ±3.95 | 27.43033 | ±1.55 | 19.60186 | ±2.31 | 33.3866 | ±0.57 | 37.23557 | ±0.37 | 52.167 | ±1.49 | 49.52833 | ±0.41 | 46.79783 | ±0.59 | 46.08686 | ±0.57 | 40.09575 | ±0.21 | 43.6216 | ±0.41
Cu | 20.50988 | ±1.54 | 0.338 | ±0.08 | 0.08634752 | ±0.07 | 6.5178 | ±0.88 | 6.458865 | ±3.01 | 10.85988 | ±2.97 | 11.7828 | ±1.91 | 19.13085 | ±2.82 | 25.222 | ±0.45 | 23.60258 | ±0.31 | 1.721631 | ±0.39 | 1.809752 | ±0.09 | 2.643972 | ±0.09 | 3.040729 | ±0.10 | 3.825 | ±0.29 | 2.698298 | ±0.21
Ni | 14.13429 | ±1.78 | 0.418 | ±0.06 | 0.2587179 | ±0.21 | 14.999 | ±0.65 | 14.85744 | ±2.09 | 17.00198 | ±1.78 | 19.66487 | ±1.41 | 16.18044 | ±2.47 | 8.8008 | ±1.44 | 5.108132 | ±0.34 | 8.878974 | ±0.31 | 11.37359 | ±0.61 | 13.15282 | ±0.38 | 14.42615 | ±0.43 | 17.293 | ±0.19 | 16.50923 | ±0.44
Pd | 2.414857 | ±0.69 | 19.348 | ±0.29 | 15.7545 | ±1.00 | 1.11 | ±0.93 | 0.5228333 | ±0.42 | 1.226571 | ±0.71 | 1.117167 | ±0.43 | 2.308286 | ±0.79 | 0.1578 | ±0.23 | 0.01885714 | ±0.02 | 0.086 | ±0.06 | 0.1773333 | ±0.06 | 0.1275 | ±0.04 | 0.139 | ±0.06 | 0.51725 | ±0.36 | 0.0816 | ±0.03
Bi | 20.651 | ±6.96 | 78.0122 | ±0.66 | 81.47267 | ±0.49 | 4.2034 | ±1.17 | 4.139833 | ±2.55 | 8.286714 | ±4.16 | 7.966667 | ±2.27 | 15.638 | ±4.11 | 0.1504 | ±0.03 | 0.09757143 | ±0.05 | 0.2053333 | ±0.13 | 0.1541667 | ±0.10 | 0.2086667 | ±0.06 | 0.2277143 | ±0.06 | 0.20475 | ±0.04 | 0.1522 | ±0.10
S | 25.663 | ±2.64 | 0.052 | ±0.02 | 0.1773333 | ±0.17 | 33.0934 | ±1.03 | 34.64717 | ±1.30 | 32.05186 | ±1.87 | 31.72483 | ±1.21 | 27.78143 | ±2.16 | 31.6478 | ±0.36 | 34.68214 | ±0.31 | 37.39833 | ±0.48 | 37.645 | ±0.69 | 36.99817 | ±0.47 | 37.07229 | ±0.71 | 37.44275 | ±0.25 | 37.2488 | ±0.35
Total | 99.94288 | ±1.54 | 98.8672 | ±0.76 | 98.3209 | ±1.06 | 101.3994 |  | 100.4571 | ±0.98 | 100.4703 | ±2.19 | 99.68667 | ±1.15 | 100.6409 | ±0.67 | 99.3654 | ±0.63 | 100.7449 | ±0.63 | 100.4573 | ±1.35 | 100.9493415 | ±1.15 | 99.92896 | ±0.94 | 100.9927 | ±1.29 | 99.3785 | ±0.75 | 100.3117 | ±0.56
Fe | 0.1757527 | ±0.020 | 0.02499636 | 0.008427306 | 0.01808783 | ±0.013 | 0.3433928 | ±0.009 | 0.3428327 | ±0.015 | 0.2669835 | ±0.017 | 0.2554665 | ±0.009 | 0.1972234 | ±0.016 | 0.2802325 | 0.004950154 | 0.3093371 | ±0.003 | 0.4194963 | ±0.006 | 0.3879981 | ±0.003 | 0.3843288 | ±0.001 | 0.3769539 | ±0.003 | 0.3290491 | 0.001285878 | 0.360272 | ±0.003
Cu | 0.1814051 | ±0.016 | 0.01066397 | 0.002524451 | 0.002264167 | ±0.002 | 0.04742519 | ±0.007 | 0.04638017 | ±0.022 | 0.08287863 | ±0.013 | 0.09074517 | ±0.015 | 0.1595436 | ±0.026 | 0.1860524 | 0.003354426 | 0.1619596 | ±0.003 | 0.01146033 | ±0.003 | 0.01245967 | ±0.001 | 0.017937 | ±0.001 | 0.02054486 | ±0.001 | 0.02758231 | 0.002059347 | 0.0184044 | ±0.001
Ni | 0.09323814 | ±0.009 | 0.01426186 | 0.002003486 | 0.005072 | ±0.004 | 0.1181605 | ±0.003 | 0.0789355 | ±0.010 | 0.1404814 | ±0.009 | 0.1132537 | ±0.007 | 0.1005067 | ±0.013 | 0.07026868 | 0.01134124 | 0.02621157 | ±0.002 | 0.04416433 | ±0.002 | 0.08477874 | ±0.002 | 0.066838 | ±0.002 | 0.07297743 | ±0.002 | 0.1350412 | 0.002110432 | 0.0844046 | ±0.002
Pd | 0.01375057 | ±0.005 | 0.1987819 | 0.005115838 | 0.2653958 | ±0.016 | 0.008440418 | ±0.002 | 0.002399167 | ±0.002 | 0.005589531 | ±0.001 | 0.005505667 | ±0.002 | 0.01238814 | ±0.005 | 0.0003806136 | 0.0005458841 |  |  |  |  | 0.0007290257 |  | 0.0005501667 |  | 0.0005965714 | ±0.000 | 0.001212106 | 0.0008431401
Bi | 0.06022371 | ±0.025 | 0.7480488 | 0.003901669 | 0.699002 | ±0.012 | 0.009300199 | ±0.003 | 0.009648 | ±0.006 | 0.01923018 | ±0.010 | 0.0199465 | ±0.006 | 0.04260886 | ±0.013 | 0.0003371397 | 6.887197e-05 |  |  |  |  | 0.0003227464 |  | 0.0004576667 |  |  |  | 0.0004491384 | 9.372562e-05
S | 0.4755751 | ±0.018 | 0.003247152 | 0.001372996 | 0.009966833 | ±0.010 | 0.4772809 | ±0.007 | 0.5197445 | ±0.007 | 0.4848367 | ±0.011 | 0.5150268 | ±0.008 | 0.487741 | ±0.016 | 0.4627286 | 0.00559271 | 0.5019466 | ±0.002 | 0.52398 | ±0.002 | 0.5137117 | ±0.004 | 0.5293698 | ±0.003 | 0.5283681 | ±0.004 | 0.5066661 | 0.001966252 | 0.5361524 | ±0.003