## Sheet1
American Mineralogist: March 2020 Deposit AM-20-37154
Helmy and Botcharnikov: Pt and Pd antimonides and bismuthinides in sulfide systems
Supplemental Table S3. Phase composition of the Pt-Bi sulfide system
Phase | Bismuthinides |  |  |  | Sulfide phases
[5 empty] | Sulfide melt and iss | [13 empty] | Monosulfide solid solution
Run T(°C) | 780 |  | 700 |  | 1100 |  | 1050 |  | 980 |  | 900 |  | 830 |  | 780 |  | 700 |  | 1050 |  | 980 |  | 900 |  | 830 |  | 780 |  | 700
| n=4 |  | n=5 |  | n=6 |  | n=5 |  | n=7 |  | n=5 |  | n=5 |  | n=4 |  | n=4 |  | n=8 |  | n=6 |  | n=5 |  | n=7 |  | n=5 |  | n=4
Fe | 0.06 | ±0.05 | 1.19175 | ±0.23 | 38.3676 | ±1.69 | 39.76371 | ±3.39 | 31.66257 | ±3.05 | 23.288 | ±1.67 | 17.75429 | ±2.13 | 34.782 | ±0.52 | 33.7704 | ±0.50 | 52.06471 | ±0.32 | 49.3635 | ±1.18 | 45.81171 | ±0.72 | 45.54657 | ±0.59 | 42.65 | ±0.24 | 41.91 | ±0.31
Cu | 0 | 0 | 0 | 0 | 7.2362 | ±0.96 | 6.09848 | ±1.28 | 9.981915 | ±1.29 | 17.23936 | ±2.80 | 19.48374 | ±1.84 | 25.075 | ±0.79 | 26.866 | ±0.98 | 1.349848 | ±0.09 | 2.074734 | ±0.21 | 2.694985 | ±0.09 | 3.277964 | ±0.14 | 2.92 | ±0.54 | 2.23 | ±0.21
Ni | 0.03 | ±0.01 | 0.558 | ±0.16 | 15.3842 | ±1.17 | 14.64835 | ±1.08 | 17.51187 | ±1.23 | 15.97824 | ±1.29 | 15.50835 | ±1.37 | 5.8795 | ±0.79 | 6.0238 | ±0.28 | 9.24 | ±0.47 | 11.61038 | ±0.26 | 13.7378 | ±0.42 | 14.69538 | ±0.37 | 17.39 | ±0.22 | 18.72 | ±0.13
Pt | 33.84 | ±0.41 | 32.30675 | ±1.35 | 2.4404 | ±1.29 | 1.479571 | ±0.72 | 3.244286 | ±0.62 | 5.017571 | ±0.78 | 5.963571 | ±0.81 | 0.00575 | ±0.01 | 0.2284 | ±0.05 | 0.4462857 | ±0.31 | 0.296125 | ±0.17 | 0.3172857 | ±0.11 | 0.2094286 | ±0.14 | 0.32 | ±0.34 | 0 | ±0.01
Bi | 66.15 | ±0.32 | 66.957 | ±1.26 | 3.8818 | ±2.16 | 4.455857 | ±3.72 | 6.532286 | ±2.55 | 11.52429 | ±3.32 | 15.42486 | ±3.94 | 0.17025 | ±0.02 | 0.4668 | ±0.85 | 0.1998571 | ±0.07 | 0.2165 | ±0.11 | 0.2011429 | ±0.10 | 0.2111429 | ±0.11 | 0.19 | ±0.06 | 0.19 | ±0.11
S | 0.17 | ±0.01 | 0.119 | ±0.03 | 33.982 | ±1.33 | 34.41414 | ±2.26 | 32.65914 | ±1.66 | 28.56057 | ±1.60 | 27.06157 | ±1.86 | 31.6315 | ±0.33 | 31.8408 | ±0.62 | 37.98071 | ±0.34 | 37.70825 | ±0.32 | 37.05914 | ±0.42 | 36.98943 | ±0.39 | 36.15 | ±0.19 | 36.49 | ±0.17
Total | 100.25 |  | 101.1325 |  | 101.2922 |  | 100.8601 |  | 101.5921 |  | 101.608 |  | 101.1964 |  | 97.544 |  | 99.1962 |  | 101.2814 |  | 101.2695 |  | 99.82207 |  | 100.9299 |  | 99.62 |  | 99.54
Fe | 0.002162164 | 0.003 | 0.04094883 | 0.007455749 | 0.3193223 | ±0.008 | 0.3438829 | ±0.013 | 0.2714021 | ±0.015 | 0.2301537 | ±0.010 | 0.1836251 | ±0.014 | 0.2958631 | 0.003927225 | 0.2843266 | 0.003927225 | 0.4156424 | ±0.002 | 0.385463 | ±0.008 | 0.3778361 | ±0.003 | 0.3735509 | ±0.004 | 0.3415362 | 0.003 | 0.3324893 | 0.003715251
Cu |  |  |  |  | 0.05292817 | ±0.009 | 0.04401229 | ±0.011 | 0.07519562 | ±0.013 | 0.1411514 | ±0.024 | 0.1672099 | ±0.017 | 0.1874515 | 0.006 | 0.1987976 | 0.007398104 | 0.008901571 | ±0.001 | 0.01423806 | ±0.001 | 0.01836086 | ±0.001 | 0.02221029 | ±0.001 | 0.02055002 | 0.001405231 | 0.01678104 | 0.001405231
Ni | 0.001028661 | 0.001 | 0.0182373 | 0.005184437 | 0.1218297 | ±0.004 | 0.07844986 | ±0.004 | 0.1428279 | ±0.013 | 0.09146257 | ±0.013 | 0.09931957 | ±0.005 | 0.0475872 | 0.012 | 0.04824839 | 0.006702263 | 0.04561014 | ±0.002 | 0.08626545 | ±0.003 | 0.07005457 | ±0.002 | 0.07452843 | ±0.002 | 0.1325046 | 0.001286763 | 0.1424052 | 0.001286763
Pt | 0.349104 | 0.006 | 0.3181349 | 0.01326016 | 0.004623204 | ±0.006 | 0.003818286 | ±0.004 | 0.007961103 | ±0.004 | 0.01433386 | ±0.005 | 0.01790614 | ±0.005 | 1.400204e-05 | 0.0006708303 | 0.001125953 | 0.0006708303 | 0.001022286 | ±0.001 | 0.0006619709 | ±0.001 | 0.0007454286 | ±0.001 | 0.0004915714 | ±0.001 | 0.0007335923 | 0.008 | 0.0005608475 | 0.0005617943
Bi | 0.6370337 | 0.007 | 0.6155552 | 0.01512969 | 0.00863362 | ±0.007 | 0.01070571 | ±0.010 | 0.0149633 | ±0.008 | 0.03074829 | ±0.010 | 0.043272 | ±0.013 | 0.0003870067 |  | 0.001 | 0.007
S | 0.01067143 | 0.001464018 | 0.007123758 | 0.001464018 | 0.492663 | ±0.006 | 0.5189067 | ±0.009 | 0.4876499 | ±0.013 | 0.4918709 | ±0.013 | 0.4884999 | ±0.011 | 0.4686972 | 0.005 | 0.4669877 | 0.008935891 | 0.5281963 | ±0.003 | 0.5129198 | ±0.005 | 0.5325074 | ±0.003 | 0.5284886 | ±0.004 | 0.5042691 | 0.002396001 | 0.5073526 | 0.002396001