## Sheet 1
American Mineralogist: November 2022 Online Materials AM-22-118200
Zhou et al.: Application of tin isotopes in ore deposits
Supplemental Table 1 Summary of the main geology and geochemistry characteritics of the three tin deposits in Northeast China.
| Weilasituo Sn-W-Li polymetallic deposit | Baiyinchagan Sn-Ag-Pb-Zn deposit | Maodeng Sn-Cu deposit
Major resource reserves | Sn 898,00 t @ 0.80%; WO3 127,00 t @ 0.41%; Li2O 689,300 t @1.25%; Zn 120,000 t @ 0.74%; Cu 20,000 t @ 0.08% | Sn 223,300 t @ 0.45%; Ag 9446 t @ 96.5 g/t; Pb 150,800 t @ 0.58%; Zn 752,900 t @ 1.38% | Sn 5817 t @ 1.26%; Cu 2209 t @ 1.85%
Deposit type | Porphyry-hydrothermal vein type | Cassiterite-sulfide type | Lode type
Ore-hosting rocks | Biotite plagioclase gneiss of the Xilinguole Formation | Tuffaceous sandstone, andesite, rhyolite and basalt of the Dashizhai Formation | Intermediate-acid volcanic rocks with marine clastic rocks of the Dashizhai Formation
Minalization age | Two episodes: 1. 135-138 Ma (Cassiterite LA-ICP-MS U-Pb); 2. 122-130 Ma (Molybdenite Re-Os, mica Ar-Ar) | ~140 Ma (Cassiterite LA-ICP-MS U-Pb) | ~140 Ma (Cassiterite LA-ICP-MS U-Pb)
Ore-related granite | Quartz porphyry | Quartz porphyry | Porphyritic granite
Mineral composition of granite | Qtz (60-65%), Ab (15-25%), Kfs (5-10%), Znw (5-15%) | Qtz (65-70%), Ab (10-15%), Kfs (5-10%), Bt (5-10%) | Qtz (60-65%), Ab (10-15%), Kfs (15-25%), Bt (5-10%), Hbl (1-3%)
Diagenetic age | 135-140 Ma (Zircon LA-ICP-MS U-Pb) | 140-141 Ma (Zircon LA-ICP-MS U-Pb ) | ~132 Ma (Zircon LA-ICP-MS U-Pb )
Granite type | Highly fractionated I-type granite | A-type granite | A-type granite
Charactertic index of granite | Fe2O3/FeO=0.03-1.30, ASI=1.02-1.24, | Fe2O3/FeO=0.01-0.98, ASI=2.27-4.21, | Fe2O3/FeO=1.06-3.36, ASI=1.02-1.07
| TZr=707-809 ℃ | TZr=764-856 ℃ | TZr=867-892 ℃
| Sn=101-1114 ppm, F=0.07-0.62 wt. % | Sn=30-179 ppm, F=0.13-2.27 wt. % | Sn=5.7-9.6 ppm, F=0.09-0.11 wt. %
| Rb/Sr=52.50-589.29, K/Rb=17.36-38.50, Nb/Ta=1.61-5.58, Zr/Hf=2.91-4.63 | Rb/Sr=0.30-71.44, K/Rb=27.27-114.50, Nb/Ta=2.12-7.50, Zr/Hf=4.75-20.49 | Rb/Sr=1.03-1.71, K/Rb=190.65-240.38, Nb/Ta=13.34-15.83, Zr/Hf=22.02-27.65
| Eu/Eu*=0.01-0.27, TE1-3=1.19-1.44 | Eu/Eu*=0.05-0.23, TE1-3=0.85-1.29 | Eu/Eu*=0.31-0.40, TE1-3=0.83-0.92
Ore-forming fluid system | H2O-NaCl±CO2±CH4 system | unknown | H2O-NaCl±CO2±H2±CH4 system
Main mineralization temperature | 243-473 ℃ | 265-381 ℃ | 220-560 ℃
Salinity of main ore-forming fluid | 4.3-50.9 % NaCleqv. | unknown | 8-15 % NaCleqv.
Metallogenic mechanism | Boiling and cooling | unknown | Cooling
References | Wang et al., 2017; Liu et al., 2018a, b | Yao et al., 2017; Liu et al., 2017 | Liu 1996; Guo et al., 2019