## Sheet1
American Mineralogist: February 2023 Online Materials AM-23-28385 (use tabs to navigate to other tables)
Gatta et al.: Crystal chemistry of boussingaultite
Table OM1. Details of neutron data collections and refinements of boussingaultite. Ref.#1 and Ref.#2 are referred, respectively, to the refinement without the O1A and O2A sites and with the O1A and O2A sites.
| Ref. #1 | Ref. #2
T (K) | 20(1)
Crystal shape | Prism
Crystal volume (mm) | 3.5 x 2.1 x 1.6
Crystal colour | Whitish
Unit-cell parameters | a = 9.2173(1) Å
b = 12.4215(3) Å
c = 6.2556(2) Å
b = 106.750(1)°
V = 685.83(3) Å3
Reference chemical formula | (NH4)2[Mg(H2O)6](SO4)2
Space Group | P 21/a
Z | 2
Radiation type, λ (Å) | Neutron CW, 0.9500
Diffractometer | D19 four-circle - ILL
Data-collection method | ω-scans
dmin. (Å) | 0.54
-14 £ h £ +16
-17 £ k £ +21
-11 £ l £ +5
Measured reflections | 8652
Unique reflections | 3788
Unique reflections with Fo >4s(Fo) | 3466
Refined parameters | 179 | 190
RInt | 0.0371 | 0.0371
Rσ | 0.0271 | 0.0271
R1 (F) with Fo > 4s(Fo) | 0.0456 | 0.0334
R1 (F) for all reflections | 0.0503 | 0.0377
wR2(F2) | 0.1132 | 0.0801
GooF | 1.614 | 1.143
Residuals (fm/Å3 ) | -0.4509346 | -1.62963
Note: Statistical parameters according to the SHELXL-2018/3 definition. The two refinements were conducted using the same weighting scheme.

## Sheet2
American Mineralogist: February 2023 Online Materials AM-23-28385 (use tabs to navigate to other tables)
Gatta et al.: Crystal chemistry of boussingaultite
Table OM2. Refined fractional atomic coordinates and equivalent/isotropic displacement factors (Å2) of boussingaultite, based on the neutron structure refinement at 20 K. Ueq is defined as one third of the trace of the orthogonalised Uij tensor. Ref.#1 and Ref.#2 are referred, respectively, to the refinement without the O1A and O2A sites and with the O1A and O2A sites.
|  |  | Ref.#1 |  |  |  |  | Ref.#2
Site | s.o.f. | x/a | y/b | z/c | Ueq | s.o.f. | x/a | y/b | z/c | Ueq/Uiso
Mg | Mg 0.963(5), Mn 0.037(5) | 0 | 0 | 0 | 0.0063(2) | Mg 0.947(3), | 0 | 0 | 0 | 0.0063(2)
Mn 0.053(3)
S | 1 | 0.41004(11) | 0.13300(9) | 0.73463(17) | 0.0058(2) | 1 | 0.41004(8) | 0.13306(7) | 0.73458(12) | 0.0065(1)
O1 | 1 | 0.41640(7) | 0.22412(5) | 0.58366(10) | 0.0101(1) | 0.915(6) | 0.41709(10) | 0.22386(5) | 0.58379(7) | 0.0085(2)
O1A | 0 |  |  |  |  | 0.085(6) | 0.3757(12) | 0.2398(6) | 0.5818(9) | 0.0089(13)
O2 | 1 | 0.55141(7) | 0.07043(6) | 0.78275(11) | 0.0126(1) | 0.895(9) | 0.55135(5) | 0.06933(12) | 0.7843(2) | 0.0103(2)
O2A | 0 |  |  |  |  | 0.105(9) | 0.5519(6) | 0.0945(10) | 0.7497(13) | 0.0095(11)
O3 | 1 | 0.28086(6) | 0.06251(5) | 0.61882(9) | 0.00698(9) | 1 | 0.28085(4) | 0.06253(3) | 0.61881(6) | 0.00771(7)
O4 | 1 | 0.38669(6)) | 0.17482(5 | 0.94525(9) | 0.00811(9) | 1 | 0.38673(5) | 0.17483(4) | 0.94519(6) | 0.00886(7)
O5 | 1 | 0.17381(6) | 0.10514(5) | 0.16477(9) | 0.00817(9) | 1 | 0.17383(4) | 0.10513(4) | 0.16480(6) | 0.00892(7)
O6 | 1 | -0.16162(6) | 0.11309(5) | 0.02944(9) | 0.00788(9) | 1 | -0.16161(4) | 0.11310(4) | 0.02949(7) | 0.00865(7)
O7 | 1 | -0.00322(6) | -0.06902(5) | 0.29772(9) | 0.00767(9) | 1 | -0.00322(4) | -0.06900(4) | 0.29778(6) | 0.00833(7)
N | 1 | 0.13458(4) | 0.34231(4) | 0.35306(6) | 0.01071(7) | N 0.869(3), | 0.13458(3) | 0.34233(3) | 0.35303(4) | 0.00939(6)
K 0.131(3)
H1 | 1 | 0.0679(2) | 0.32960(18) | 0.1934(3) | 0.0323(4) | 0.869(3) | 0.06782(16) | 0.32964(13) | 0.1932(2) | 0.0285(3)
H2 | 1 | 0.2283(2) | 0.29287(17) | 0.3925(4) | 0.0311(3) | 0.869(3) | 0.22826(14) | 0.29285(12) | 0.3925(3) | 0.0274(2)
H3 | 1 | 0.0689(2) | 0.32369(19) | 0.4569(3) | 0.0327(4) | 0.869(3) | 0.06905(16) | 0.32356(14) | 0.4569(2) | 0.0288(3)
H4 | 1 | 0.1681(2) | 0.42188(15) | 0.3706(3) | 0.0301(3) | 0.869(3) | 0.16799(16) | 0.42181(11) | 0.3707(2) | 0.0266(2)
H5 | 1 | 0.22321(17) | 0.08793(14) | 0.3220(2) | 0.0228(2) | 1 | 0.22316(12) | 0.08793(10) | 0.32201(15) | 0.0235(2)
H6 | 1 | 0.25245(16) | 0.12143(14) | 0.0937(2) | 0.0234(2) | 1 | 0.25241(12) | 0.12140(10) | 0.09347(18) | 0.0242(2)
H7 | 1 | -0.26636(14) | 0.09873(13) | -0.0587(2) | 0.0209(2) | 1 | -0.26636(10) | 0.09870(9) | -0.05881(17) | 0.0218(2)
H8 | 1 | -0.14189(17) | 0.18806(12) | -0.0019(3) | 0.0219(2) | 1 | -0.14187(12) | 0.18804(9) | -0.00188(18) | 0.0227(2)
H9 | 1 | -0.09577(17) | -0.05940(14) | 0.3425(3) | 0.0233(2) | 1 | -0.09572(12) | -0.05947(10) | 0.34248(19) | 0.0242(2)
H10 | 1 | 0.02592(17) | -0.14424(12) | 0.3301(2) | 0.0217(2) | 1 | 0.02595(12) | -0.14428(9) | 0.33009(18) | 0.0226(2)
s.o.f.(O1)+s.o.f.(O1A) = 1, s.o.f.(O2)+s.o.f.(O2A) = 1, s.o.f.(N) = s.o.f.(H1,…, H4),
O1A and O2A were modelled as isotropic

## Sheet3
American Mineralogist: February 2023 Online Materials AM-23-28385 (use tabs to navigate to other tables)
Gatta et al.: Crystal chemistry of boussingaultite
Table OM3. Refined displacement parameters (Å2) of boussingaultite in the expression: -2p2[(ha*)2U11 +…+ 2hka*b*U12 +…+2klb*c*U23 ], based on the neutron structure refinement at 20 K. Ref.#1 and Ref.#2 are referred, respectively, to the refinement without the O1A and O2A sites and with the O1A and O2A sites.
Ref.#1 | U11 | U22 | U33 | U23 | U13 | U12
Mg | 0.0056(3) | 0.0063(4) | 0.0066(3) | 0.0002(2) | 0.0010(2) | 0.0001(2)
S | 0.0041(3) | 0.0057(4) | 0.0070(3) | -0.0009(3) | 0.0007(2) | -0.0009(3)
O1 | 0.0127(2) | 0.0076(2) | 0.0102(2) | 0.0003(2) | 0.0033(1) | -0.0029(2)
O2 | 0.0058(2) | 0.0134(3) | 0.0166(2) | -0.0036(2) | 0.0002(2) | 0.0017(2)
O3 | 0.0054(2) | 0.0067(2) | 0.0081(2) | -0.0009(1) | 0.0007(1) | -0.0017(1)
O4 | 0.0099(2) | 0.0065(2) | 0.0073(2) | -0.0010(1) | 0.0016(1) | -0.0002(1)
O5 | 0.0076(2) | 0.0082(2) | 0.0077(2) | 0.0001(1) | 0.0005(1) | -0.0016(1)
O6 | 0.0066(2) | 0.0068(2) | 0.0097(2) | 0.0003(1) | 0.0015(1) | 0.0004(1)
O7 | 0.0081(2) | 0.0069(2) | 0.0082(2) | 0.0007(1) | 0.0027(1) | 0.0004(1)
N | 0.0101(1) | 0.0111(2) | 0.0110(1) | -0.0001(1) | 0.0031(1) | -0.0003(1)
H1 | 0.0333(7) | 0.0393(10) | 0.0194(5) | -0.0025(5) | -0.0002(5) | -0.0069(7)
H2 | 0.0234(6) | 0.0282(9) | 0.0421(9) | 0.0046(6) | 0.0103(6) | 0.0099(5)
H3 | 0.0318(7) | 0.0415(10) | 0.0306(7) | 0.0068(6) | 0.0184(6) | 0.0037(7)
H4 | 0.0331(7) | 0.0182(7) | 0.0360(8) | -0.0013(5) | 0.0050(6) | -0.0030(5)
H5 | 0.0232(5) | 0.0274(7) | 0.0146(4) | 0.0028(4) | 0.0004(4) | -0.0012(5)
H6 | 0.0198(5) | 0.0287(7) | 0.0241(5) | 0.0002(5) | 0.0103(4) | -0.0053(4)
H7 | 0.0132(4) | 0.0214(6) | 0.0253(5) | -0.0013(4) | 0.0010(3) | -0.0016(4)
H8 | 0.0234(5) | 0.0128(6) | 0.0294(6) | 0.0016(4) | 0.0077(4) | -0.0020(4)
H9 | 0.0213(5) | 0.0259(7) | 0.0272(6) | 0.0027(5) | 0.0141(4) | 0.0054(4)
H10 | 0.0256(5) | 0.0144(6) | 0.0256(5) | 0.0039(4) | 0.0083(4) | 0.0041(4)
Ref.#2 | U11 | U22 | U33 | U23 | U13 | U12
Mg | 0.0057(2) | 0.0059(3) | 0.0068(2) | 0.0002(2) | 0.0011(1) | 0.0001(1)
S | 0.0051(2) | 0.0063(3) | 0.0075(2) | -0.0006(2) | 0.0007(2) | -0.0009(2)
O1 | 0.0091(3) | 0.0064(2) | 0.0101(2) | 0.0003(1) | 0.0032(1) | -0.0012(2)
O2 | 0.0058(2) | 0.0086(4) | 0.0147(3) | -0.0003(3) | 0.0002(1) | 0.0016(1)
O3 | 0.0061(1) | 0.0075(2) | 0.0088(1) | -0.00096(9) | 0.0009(1) | -0.0016(1)
O4 | 0.0107(1) | 0.0074(2) | 0.0079(1) | -0.00095(9) | 0.0017(1) | -0.0001(1)
O5 | 0.0082(1) | 0.0090(2) | 0.0084(1) | -0.0001(1) | 0.0007(1) | -0.0017(1)
O6 | 0.0073(1) | 0.0078(2) | 0.0104(1) | 0.0003(1) | 0.0016(1) | 0.0003(1)
O7 | 0.0088(1) | 0.0075(2) | 0.0089(1) | 0.0008(1) | 0.0028(1) | 0.0004(1)
N | 0.0089(1) | 0.0097(1) | 0.0096(1) | -0.00013(7) | 0.00279(7) | -0.00037(7)
H1 | 0.0306(5) | 0.0337(7) | 0.0169(4) | -0.0021(4) | -0.0004(4) | -0.0066(5)
H2 | 0.0208(4) | 0.0234(6) | 0.0388(6) | 0.0042(4) | 0.0098(4) | 0.0090(4)
H3 | 0.0285(5) | 0.0363(7) | 0.0270(5) | 0.0060(4) | 0.0166(4) | 0.0030(5)
H4 | 0.0296(5) | 0.0150(5) | 0.0323(5) | -0.0012(4) | 0.0042(4) | -0.0026(4)
H5 | 0.0238(4) | 0.0285(5) | 0.0150(3) | 0.0029(3) | 0.0005(3) | -0.0014(3)
H6 | 0.0207(3) | 0.0295(5) | 0.0248(4) | -0.0002(3) | 0.0105(3) | -0.0060(3)
H7 | 0.0137(3) | 0.0225(5) | 0.0261(4) | -0.0014(3) | 0.0011(2) | -0.0016(3)
H8 | 0.0240(4) | 0.0139(4) | 0.0298(4) | 0.0017(3) | 0.0074(3) | -0.0019(3)
H9 | 0.0219(3) | 0.0271(5) | 0.0281(4) | 0.0026(3) | 0.0142(3) | 0.0054(3)
H10 | 0.0264(4) | 0.0153(4) | 0.0266(4) | 0.0041(3) | 0.0087(3) | 0.0044(3)
Note: O1A and O2A were modelled as isotropic

## Sheet4
American Mineralogist: February 2023 Online Materials AM-23-28385 (use tabs to navigate to other tables)
Gatta et al.: Crystal chemistry of boussingaultite
Table OM4. Principal root-mean-square components (Å) of the atomic displacement parameters of the H sites, based on the neutron structure refinement at 20 K. Ref.#1 and Ref.#2 are referred, respectively, to the refinement without the O1A and O2A sites and with the O1A and O2A sites.
Ref.#1 | RMSmin | RMSmid | RMSmax | RMSmax/ RMSmin
H1 | 0.129 | 0.186 | 0.213 | 1.65
H2 | 0.124 | 0.186 | 0.208 | 1.68
H3 | 0.132 | 0.183 | 0.216 | 1.63
H4 | 0.132 | 0.176 | 0.204 | 1.55
H5 | 0.114 | 0.158 | 0.174 | 1.53
H6 | 0.118 | 0.158 | 0.177 | 1.5
H7 | 0.111 | 0.147 | 0.17 | 1.53
H8 | 0.111 | 0.164 | 0.173 | 1.56
H9 | 0.114 | 0.154 | 0.182 | 1.6
H10 | 0.113 | 0.156 | 0.168 | 1.49
Ref.#2 | RMSmin | RMSmid | RMSmax | RMSmax/ RMSmin
H1 | 0.121 | 0.173 | 0.202 | 1.68
H2 | 0.114 | 0.172 | 0.199 | 1.76
H3 | 0.124 | 0.173 | 0.203 | 1.64
H4 | 0.12 | 0.166 | 0.194 | 1.62
H5 | 0.116 | 0.16 | 0.178 | 1.53
H6 | 0.12 | 0.159 | 0.18 | 1.5
H7 | 0.113 | 0.151 | 0.172 | 1.52
H8 | 0.115 | 0.156 | 0.174 | 1.52
H9 | 0.117 | 0.158 | 0.185 | 1.58
H10 | 0.115 | 0.158 | 0.171 | 1.48
e.s.d. of RMS on the last digit