## Sheet1
TABLE 2. Lattice parameters, details of X-ray data collections, and agreement parameters in the As4S4-xSex solid solution series
Sample No. | S1Se0-2 | S1Se0-3 | S1Se0-4 | S1Se0-5
Chemical composition | As4S4 | As4S4 | As4S4 | As4S4
Crystal system | Monoclinic | Monoclinic | Monoclinic | Monoclinic
Space group | P21/n | P21/n | P21/n | P21/n
Z | 4 | 4 | 4 | 4
Crystal size (mm) | 0.20 X 0.20 X 0.20 | 0.30 X 0.20 X 0.20 | 0.20 X 0.20 X 0.20 | 0.20 X 0.20 X 0.20
Formula Weight | 427.93 | 427.93 | 427.93 | 427.93
a (Å) | 9.3334(9) | 9.3420(6) | 9.3389(10) | 9.3453(6)
b (Å) | 13.5780(10) | 13.5666(13) | 13.5871(14) | 13.5885(8)
c (Å) | 6.6006(5) | 6.5961(5) | 6.5981(7) | 6.5973(3)
b (o) | 106.499(3) | 106.531(2) | 106.500(3) | 106.4598(18)
V (Å3) | 802.05(11) | 801.42(11) | 802.74(15) | 803.45(8)
Dcalc (g/cm3) | 3.544 | 3.546 | 3.541 | 3.537
F(000) | 784 | 784 | 784 | 784
Absorption coefficient (mm-1) | 17.46 | 17.48 | 17.45 | 17.43
Maximum 2q (o) | 54.9 | 54.9 | 50.6 | 50.6
Total ref., Rint | 7705, 0.054 | 7468, 0.096 | 6357, 0.073 | 6360, 0.077
Observed ref. with Io>4s(Io) | 5231 | 5027 | 4062 | 4839
Total unique ref. | 1829 | 1810 | 1457 | 1459
Refined parameters | 73 | 73 | 73 | 73
Final R1 for Io>4s(Io) | 0.0321 | 0.0533 | 0.04 | 0.0439
GooF | 1.157 | 1.024 | 1.062 | 1.283
Sample No. | S1Se1-1 | S1Se1-3 | S1Se1-4 | S1Se1-5
Chemical composition | As4S2.65Se1.35 | As4S1.98Se2.02 | As4S2.43Se1.57 | As4S2.29Se1.71
Crystal system | Monoclinic | Monoclinic | Monoclinic | Monoclinic
Space group | P21/n | P21/n | P21/n | P21/n
Z | 4 | 4 | 4 | 4
Crystal size (mm) | 0.30 X 0.10 X 0.10 | 0.50 X 0.10 X 0.10 | 0.30 X 0.10 X 0.10 | 0.50 X 0.10 X 0.10
Formula Weight | 491.24 | 522.66 | 501.56 | 508.13
a (Å) | 9.4342(11) | 9.4654(11) | 9.4602(5) | 9.4424(7)
b (Å) | 13.6374(14) | 13.6771(13) | 13.6374(9) | 13.6400(6)
c (Å) | 6.6443(6) | 6.6635(6) | 6.6556(4) | 6.6537(3)
b (o) | 106.523(3) | 106.517(3) | 106.4895(15) | 106.506(3)
V (Å3) | 819.54(15) | 827.06(15) | 823.35(8) | 821.64(8)
Dcalc (g/cm3) | 3.981 | 4.197 | 4.046 | 4.107
F(000) | 881.2 | 929.44 | 897.04 | 907.12
Absorption coefficient (mm-1) | 22.75 | 25.32 | 23.56 | 24.19
Maximum 2q (o) | 54.9 | 54.9 | 54.9 | 54.9
Total ref., Rint | 7908, 0.118 | 7928, 0.098 | 7886, 0.091 | 7938, 0.114
Observed ref. with Io>4s(Io) | 3823 | 4748 | 3548 | 4611
Total unique ref. | 1873 | 1893 | 1879 | 1885
Refined parameters | 73 | 73 | 73 | 73
Final R1 for Io>4s(Io) | 0.0716 | 0.0821 | 0.0542 | 0.0771
GooF | 1.244 | 1.209 | 1.195 | 1.149
TABLE 2. -Continued
Sample No. | S1Se1-6 | S1Se1-7 | S1Se1-8 | S1Se1-9
Chemical composition | As4S2.43Se1.57 | As4S2.41Se1.59 | As4S2.44Se1.56 | As4S2.35Se1.65
Crystal system | Monoclinic | Monoclinic | Monoclinic | Monoclinic
Space group | P21/n | P21/n | P21/n | P21/n
Z | 4 | 4 | 4 | 4
Crystal size (mm) | 0.30 X 0.10 X 0.10 | 0.40 X 0.20 X 0.20 | 0.30 X 0.15 X 0.15 | 0.30 X 0.10 X 0.10
Formula Weight | 501.56 | 502.5 | 501.09 | 505.31
a (Å) | 9.4461(13) | 9.4601(8) | 9.446(3) | 9.4598(7)
b (Å) | 13.6429(14) | 13.6323(14) | 13.629(4) | 13.6531(11)
c (Å) | 6.6526(7) | 6.6492(6) | 6.6496(17) | 6.6604(5)
b (o) | 106.550(4) | 106.491(3) | 106.426(7) | 106.511(2)
V (Å3) | 821.82(17) | 822.22(14) | 821.1(4) | 824.75(10)
Dcalc (g/cm3) | 4.053 | 4.059 | 4.053 | 4.069
F(000) | 897.04 | 898.48 | 896.32 | 902.8
Absorption coefficient (mm-1) | 23.6 | 23.67 | 23.58 | 23.85
Maximum 2q (o) | 55 | 54.9 | 55 | 54.9
Total ref., Rint | 7944, 0.185 | 7818, 0.112 | 7928, 0.129 | 7934, 0.103
Observed ref. with Io>4s(Io) | 3085 | 3613 | 3183 | 4202
Total unique ref. | 1891 | 1871 | 1882 | 1881
Refined parameters | 73 | 73 | 73 | 73
Final R1 for Io>4s(Io) | 0.0861 | 0.0653 | 0.0756 | 0.0679
GooF | 1.239 | 1.179 | 1.176 | 1.137
Sample No. | S1Se1-10 | S1Se1-14 | S1Se1-15 | S1Se1-16
Chemical composition | As4S2.25Se1.75 | As4S3.36Se0.64 | As4S3.39Se0.61 | As4S3.48Se0.52
Crystal system | Monoclinic | Monoclinic | Monoclinic | Monoclinic
Space group | P21/n | P21/n | P21/n | P21/n
Z | 4 | 4 | 4 | 4
Crystal size (mm) | 0.20 X 0.10 X 0.10 | 0.30 X 0.10 X 0.10 | 0.30 X 0.10 X 0.10 | 0.30 X 0.10 X 0.10
Formula Weight | 510 | 457.94 | 456.54 | 452.31
a (Å) | 9.4725(7) | 9.3874(17) | 9.3828(5) | 9.3616(11)
b (Å) | 13.6493(14) | 13.6002(18) | 13.5837(9) | 13.5833(12)
c (Å) | 6.6579(5) | 6.6233(11) | 6.6182(4) | 6.6080(6)
b (o) | 106.542(2) | 106.444(5) | 106.4839(17) | 106.378(4)
V (Å3) | 825.19(12) | 811.0(2) | 808.84(8) | 806.18(14)
Dcalc (g/cm3) | 4.105 | 3.75 | 3.749 | 3.726
F(000) | 910 | 830.08 | 827.92 | 821.44
Absorption coefficient (mm-1) | 24.25 | 19.98 | 19.91 | 19.59
Maximum 2q (o) | 54.9 | 54.9 | 54.9 | 54.9
Total ref., Rint | 7783, 0.112 | 7755, 0.194 | 7814, 0.087 | 7718, 0.137
Observed ref. with Io>4s(Io) | 3258 | 2281 | 3838 | 2807
Total unique ref. | 1877 | 1856 | 1848 | 1847
Refined parameters | 73 | 73 | 73 | 73
Final R1 for Io>4s(Io) | 0.0611 | 0.0567 | 0.0388 | 0.0494
GooF | 1.166 | 1.128 | 1.07 | 1.034
TABLE 2. -Continued
Sample No. | S1Se1-17 | S1Se1-18 | S1Se2-1 | S1Se2-2
Chemical composition | As4S3.60Se0.40 | As4S3.63Se0.37 | As4S3.05Se0.95 | As4S1.41Se2.59
Crystal system | Monoclinic | Monoclinic | Monoclinic | Monoclinic
Space group | P21/n | P21/n | P21/n | P21/n
Z | 4 | 4 | 4 | 4
Crystal size (mm) | 0.30 X 0.10 X 0.10 | 0.30 X 0.10 X 0.10 | 0.30 X 0.10 X 0.10 | 0.20 X 0.10 X 0.10
Formula Weight | 446.69 | 445.28 | 472.48 | 549.4
a (Å) | 9.3805(8) | 9.3527(10) | 9.4193(12) | 9.4938(10)
b (Å) | 13.6021(10) | 13.5795(10) | 13.6027(17) | 13.6920(11)
c (Å) | 6.6197(4) | 6.6069(5) | 6.6311(8) | 6.6855(6)
b (o) | 106.442(2) | 106.382(3) | 106.483(4) | 106.527(3)
V (Å3) | 810.10(10) | 805.04(12) | 814.71(18) | 833.13(13)
Dcalc (g/cm3) | 3.662 | 3.674 | 3.852 | 4.38
F(000) | 812.8 | 810.64 | 852.4 | 970.48
Absorption coefficient (mm-1) | 18.99 | 18.98 | 21.2 | 27.48
Maximum 2q (o) | 54.9 | 55 | 54.9 | 54.9
Total ref., Rint | 7765, 0.124 | 7769, 0.104 | 7896, 0.169 | 7988, 0.127
Observed ref. with Io>4s(Io) | 2833 | 2965 | 2510 | 2970
Total unique ref. | 1849 | 1846 | 1869 | 1905
Refined parameters | 73 | 73 | 73 | 73
Final R1 for Io>4s(Io) | 0.0389 | 0.0376 | 0.0625 | 0.0742
GooF | 1.034 | 1.035 | 1.042 | 1.166
Sample No. | S1Se2-3 | S1Se2-4 | S1Se2-6 | S1Se2-7
Chemical composition | As4S1.10Se2.90 | As4S3.20Se0.80 | As4S1.44Se2.56 | As4S1.58Se2.42
Crystal system | Monoclinic | Monoclinic | Monoclinic | Monoclinic
Space group | P21/n | P21/n | P21/n | P21/n
Z | 4 | 4 | 4 | 4
Crystal size (mm) | 0.20 X 0.10 X 0.10 | 0.20 X 0.10 X 0.10 | 0.20 X 0.10 X 0.10 | 0.20 X 0.10 X 0.10
Formula Weight | 563.94 | 465.45 | 547.99 | 541.42
a (Å) | 9.5106(8) | 9.4223(7) | 9.5136(12) | 9.5056(6)
b (Å) | 13.7233(9) | 13.5906(14) | 13.7364(14) | 13.6975(11)
c (Å) | 6.6948(5) | 6.6354(5) | 6.6874(7) | 6.6851(4)
b (o) | 106.650(3) | 106.446(2) | 106.545(4) | 106.5078(18)
V (Å3) | 837.15(10) | 814.93(12) | 837.74(16) | 834.55(10)
Dcalc (g/cm3) | 4.474 | 3.793 | 4.345 | 4.309
F(000) | 992.8 | 841.6 | 968.32 | 958.24
Absorption coefficient (mm-1) | 28.62 | 20.56 | 27.21 | 26.74
Maximum 2q (o) | 54.9 | 55 | 54.9 | 54.8
Total ref., Rint | 8054, 0.112 | 7880, 0.094 | 8044, 0.131 | 8068, 0.131
Observed ref. with Io>4s(Io) | 3446 | 3030 | 2905 | 3039
Total unique ref. | 1915 | 1863 | 1911 | 1896
Refined parameters | 73 | 73 | 73 | 73
Final R1 for Io>4s(Io) | 0.0869 | 0.042 | 0.0727 | 0.0744
GooF | 1.202 | 1.053 | 1.15 | 1.151
TABLE 2. -Continued
Sample No. | S1Se2-8 | S1Se2-9 | S1Se2-11 | S1Se3-2
Chemical composition | As4S1.53Se2.47 | As4S1.76Se2.24 | As4S2.46Se1.54 | As4S1.00Se3.00
Crystal system | Monoclinic | Monoclinic | Monoclinic | Monoclinic
Space group | P21/n | P21/n | P21/n | P21/n
Z | 4 | 4 | 4 | 4
Crystal size (mm) | 0.20 X 0.10 X 0.10 | 0.20 X 0.10 X 0.10 | 0.20 X 0.10 X 0.10 | 0.30 X 0.10 X 0.10
Formula Weight | 543.77 | 532.98 | 500.15 | 568.63
a (Å) | 9.4842(11) | 9.4924(9) | 9.4592(9) | 9.5257(5)
b (Å) | 13.7008(11) | 13.6952(10) | 13.6345(10) | 13.7344(8)
c (Å) | 6.6808(6) | 6.6808(5) | 6.6501(5) | 6.7033(3)
b (o) | 106.475(4) | 106.524(3) | 106.382(3) | 106.5646(16)
V (Å3) | 832.47(14) | 832.64(12) | 822.85(11) | 840.60(8)
Dcalc (g/cm3) | 4.338 | 4.251 | 4.037 | 4.493
F(000) | 961.84 | 945.28 | 894.88 | 1000
Absorption coefficient (mm-1) | 27.01 | 26.06 | 23.45 | 28.91
Maximum 2q (o) | 54.9 | 54.9 | 54.9 | 54.9
Total ref., Rint | 8003, 0.141 | 8053, 0.148 | 7913, 0.104 | 8099, 0.101
Observed ref. with Io>4s(Io) | 2814 | 2982 | 3199 | 4230
Total unique ref. | 1904 | 1907 | 1888 | 1920
Refined parameters | 73 | 73 | 73 | 73
Final R1 for Io>4s(Io) | 0.0735 | 0.0786 | 0.0549 | 0.0959
GooF | 1.161 | 1.107 | 1.101 | 1.187
Sample No. | S1Se3-3 | S1Se3-5 | S1Se3-7 | S1Se3-8
Chemical composition | As4S0.85Se3.15 | As4S1.02Se2.98 | As4S1.12Se2.88 | As4S0.85Se3.15
Crystal system | Monoclinic | Monoclinic | Monoclinic | Monoclinic
Space group | P21/n | P21/n | P21/n | P21/n
Z | 4 | 4 | 4 | 4
Crystal size (mm) | 0.30 X 0.10 X 0.10 | 0.20 X 0.10 X 0.10 | 0.30 X 0.10 X 0.10 | 0.30 X 0.10 X 0.10
Formula Weight | 575.66 | 567.69 | 563 | 575.66
a (Å) | 9.5246(8) | 9.5129(8) | 9.5316(6) | 9.5110(8)
b (Å) | 13.7225(13) | 13.7439(8) | 13.7453(11) | 13.7388(7)
c (Å) | 6.6977(6) | 6.6999(4) | 6.7038(5) | 6.6996(4)
b (o) | 106.537(2) | 106.567(3) | 106.558(2) | 106.492(3)
V (Å3) | 839.19(13) | 839.61(10) | 841.87(11) | 839.42(9)
Dcalc (g/cm3) | 4.556 | 4.491 | 4.442 | 4.555
F(000) | 1010.8 | 998.56 | 991.36 | 1010.8
Absorption coefficient (mm-1) | 29.57 | 28.86 | 28.38 | 29.57
Maximum 2q (o) | 55 | 54.9 | 54.9 | 54.9
Total ref., Rint | 7925, 0.114 | 8158, 0.142 | 8124, 0.158 | 8086, 0.124
Observed ref. with Io>4s(Io) | 3629 | 3646 | 2563 | 3557
Total unique ref. | 1899 | 1918 | 1918 | 1918
Refined parameters | 73 | 73 | 73 | 73
Final R1 for Io>4s(Io) | 0.0983 | 0.0955 | 0.079 | 0.096
GooF | 1.159 | 1.222 | 1.136 | 1.22
TABLE 2. -Continued
Sample No. | S1Se3-9 | S1Se7-3 | S1Se7-5 | S1Se7-7
Chemical composition | As4S1.02Se2.98 | As4S0.48Se3.52 | As4S0.31Se3.69 | As4S0.51Se3.49
Crystal system | Monoclinic | Monoclinic | Monoclinic | Monoclinic
Space group | P21/n | P21/n | P21/n | P21/n
Z | 4 | 4 | 4 | 4
Crystal size (mm) | 0.30 X 0.10 X 0.10 | 0.20 X 0.10 X 0.10 | 0.20 X 0.10 X 0.10 | 0.20 X 0.10 X 0.10
Formula Weight | 567.69 | 593.01 | 600.99 | 591.61
a (Å) | 9.5258(6) | 9.5477(10) | 9.5346(10) | 9.5454(10)
b (Å) | 13.7372(10) | 13.7625(17) | 13.7644(12) | 13.7912(11)
c (Å) | 6.7034(4) | 6.7175(6) | 6.7137(6) | 6.7192(7)
b (o) | 106.593(2) | 106.565(3) | 106.672(3) | 106.510(3)
V (Å3) | 840.66(10) | 846.04(16) | 844.05(13) | 848.06(14)
Dcalc (g/cm3) | 4.485 | 4.655 | 4.729 | 4.633
F(000) | 999.56 | 1037.44 | 1049.68 | 1035.28
Absorption coefficient (mm-1) | 28.83 | 30.84 | 31.6 | 30.64
Maximum 2q (o) | 54.9 | 54.9 | 54.9 | 54.9
Total ref., Rint | 8108, 0.126 | 8064, 0.128 | 8102, 0.146 | 8035, 0.173
Observed ref. with Io>4s(Io) | 3524 | 2905 | 3066 | 2622
Total unique ref. | 1917 | 1913 | 1931 | 1933
Refined parameters | 73 | 73 | 73 | 73
Final R1 for Io>4s(Io) | 0.0936 | 0.0913 | 0.0987 | 0.0958
GooF | 1.173 | 1.136 | 1.139 | 1.074
Sample No. | S0Se1-2 | S0Se1-3 | S0Se1-4 | S0Se1-5
Chemical composition | As4Se4 | As4Se4 | As4Se4 | As4Se4
Crystal system | Monoclinic | Monoclinic | Monoclinic | Monoclinic
Space group | P21/n | P21/n | P21/n | P21/n
Z | 4 | 4 | 4 | 4
Crystal size (mm) | 0.20 X 0.20 X 0.20 | 0.30 X 0.10 X 0.10 | 0.30 X 0.20 X 0.20 | 0.40 X 0.10 X 0.10
Formula Weight | 615.53 | 615.53 | 615.53 | 615.53
a (Å) | 9.5681(5) | 9.5658(16) | 9.5623(7) | 9.5666(5)
b (Å) | 13.8187(9) | 13.820(3) | 13.8137(8) | 13.8027(11)
c (Å) | 6.7368(3) | 6.7321(11) | 6.7340(5) | 6.7328(4)
b (o) | 106.5767(16) | 106.617(4) | 106.692(3) | 106.5745(15)
V (Å3) | 853.71(8) | 852.8(3) | 852.01(10) | 852.09(10)
Dcalc (g/cm3) | 4.789 | 4.794 | 4.798 | 4.798
F(000) | 1072 | 1072 | 1072 | 1072
Absorption coefficient (mm-1) | 32.49 | 32.52 | 32.55 | 32.55
Maximum 2q (o) | 54.9 | 55 | 54.9 | 55
Total ref., Rint | 8196, 0.083 | 8024, 0.118 | 8175, 0.099 | 8145, 0.089
Observed ref. with Io>4s(Io) | 4118 | 3555 | 4116 | 4102
Total unique ref. | 1938 | 1936 | 1938 | 1924
Refined parameters | 73 | 73 | 73 | 73
Final R1 for Io>4s(Io) | 0.0373 | 0.0605 | 0.0452 | 0.039
GooF | 1.205 | 1.156 | 1.1 | 1.139