## composition
Nb1 | 1 | 2 | 3 | 4 | 5 | 6 | 7 | 8 | 9 | 10 | 11 | 12 | 13 | 14 | 15 | AVE | SD
Na2O | 3.758 | 3.88 | 3.88 | 3.816 | 4.257 | 4.173 | 3.882 | 4.015 | 4.198 | 4.033 | 3.83 | 3.833 | 3.82 | 3.713 | 3.888 | 3.931733 | 0.1660114
K2O | 4.412 | 4.078 | 4.592 | 4.558 | 4.726 | 4.47 | 4.562 | 4.43 | 4.516 | 4.558 | 4.675 | 4.45 | 4.596 | 4.797 | 4.282 | 4.513467 | 0.1767463
Al2O3 | 8.201 | 8.115 | 8.04 | 7.639 | 7.445 | 7.885 | 8.167 | 8.206 | 8.089 | 7.57 | 8.194 | 8.318 | 7.98 | 8.197 | 8.258 | 8.020267 | 0.2683701
SiO2 | 76.396 | 76.176 | 76.121 | 75.797 | 75.64 | 75.887 | 76.067 | 75.533 | 75.415 | 75.761 | 75.521 | 75.598 | 76.096 | 75.503 | 75.853 | 75.82427 | 0.2944221
Ta2O5
MnO | 0.8107 | 0.7737 | 0.8478 | 0.8679 | 0.8678 | 0.7791 | 0.8239 | 0.8768 | 0.7812 | 0.8613 | 0.8987 | 0.8393 | 0.8861 | 0.8877 | 0.9139 | 0.8477267 | 0.04512841
P2O5
Nb2O5 | 2.28 | 2.2134 | 2.3246 | 2.3399 | 2.3937 | 2.3669 | 2.2207 | 2.2312 | 2.2611 | 2.3888 | 2.4295 | 2.4292 | 2.4301 | 2.349 | 2.3394 | 2.333167 | 0.07635184
total | 95.8577 | 95.2361 | 95.8054 | 95.0178 | 95.3295 | 95.561 | 95.7226 | 95.292 | 95.2603 | 95.1721 | 95.5482 | 95.4675 | 95.8082 | 95.4467 | 95.5343
ASI | 0.7475839 | 0.7508126 | 0.7073707 | 0.6806042 | 0.6136833 | 0.6730294 | 0.7203991 | 0.719046 | 0.6851179 | 0.6536653 | 0.7204251 | 0.747039 | 0.7079699 | 0.7245173 | 0.7478167
Mn/Ta | 0.6656174 | 0.6543529 | 0.6827229 | 0.6943392 | 0.6786553 | 0.6161871 | 0.6945187 | 0.7356332 | 0.6467579 | 0.6749537 | 0.6924639 | 0.6467751 | 0.6825868 | 0.7074284 | 0.7312965
100-total | 4.1423 | 4.7639 | 4.1946 | 4.9822 | 4.6705 | 4.439 | 4.2774 | 4.708 | 4.7397 | 4.8279 | 4.4518 | 4.5325 | 4.1918 | 4.5533 | 4.4657
Nb2 | 1 | 2 | 3 | 4 | 5 | 6 | 7 | 8 | 9 | 10 | 11 | 12 | 13 | 14 | 15 | AVE | SD
Na2O | 4.855 | 4.306 | 4.508 | 4.648 | 4.604 | 4.481 | 4.561 | 4.766 | 4.488 | 4.378 | 4.617 | 4.591 | 4.544 | 4.379 | 4.599 | 4.555 | 0.1437468
K2O | 4.537 | 4.408 | 4.48 | 4.147 | 4.459 | 4.254 | 4.716 | 4.851 | 4.617 | 4.748 | 4.669 | 4.419 | 4.549 | 4.994 | 4.649 | 4.566467 | 0.2203215
Al2O3 | 8.652 | 8.541 | 8.806 | 8.448 | 8.589 | 8.861 | 8.706 | 8.506 | 8.62 | 8.398 | 8.622 | 8.765 | 8.391 | 8.765 | 8.751 | 8.628067 | 0.1490069
SiO2 | 74.318 | 74.9 | 74.25 | 74.22 | 74.727 | 74.236 | 74.81 | 74.364 | 74.154 | 74.801 | 74.057 | 74.292 | 74.215 | 74.089 | 74.184 | 74.37447 | 0.2845169
Ta2O5
MnO | 0.692 | 0.695 | 0.9 | 0.52 | 0.839 | 0.605 | 0.678 | 0.676 | 0.52 | 0.624 | 0.691 | 0.71 | 0.86 | 0.577 | 0.624 | 0.6807333 | 0.1137632
P2O5 | 0.851 | 0.822 | 0.932 | 0.88 | 0.958 | 0.908 | 0.844 | 0.854 | 0.954 | 0.876 | 0.85 | 0.941 | 1.066 | 0.972 | 0.946 | 0.9102667 | 0.06521225
Nb2O5 | 1.651 | 1.623 | 1.807 | 1.451 | 1.657 | 1.81 | 1.572 | 1.79 | 1.51 | 1.59 | 1.52 | 1.504 | 1.688 | 1.55 | 1.724 | 1.6298 | 0.1160444
total | 95.556 | 95.295 | 95.683 | 94.314 | 95.833 | 95.155 | 95.887 | 95.807 | 94.863 | 95.415 | 95.026 | 95.222 | 95.313 | 95.326 | 95.477
ASI | 0.6701581 | 0.719714 | 0.7172374 | 0.6955006 | 0.6919464 | 0.7391552 | 0.6898059 | 0.6490806 | 0.6955304 | 0.6797467 | 0.6809312 | 0.7098304 | 0.6760523 | 0.6943574 | 0.6939314
Mn/Ta | 0.7846181 | 0.8016146 | 0.9323601 | 0.6708652 | 0.9478481 | 0.6257143 | 0.8073772 | 0.706957 | 0.6446526 | 0.7346606 | 0.8510082 | 0.8837101 | 0.9537297 | 0.6968566 | 0.6775582
100-total | 4.444 | 4.705 | 4.317 | 5.686 | 4.167 | 4.845 | 4.113 | 4.193 | 5.137 | 4.585 | 4.974 | 4.778 | 4.687 | 4.674 | 4.523
Nb3 | 1 | 2 | 3 | 4 | 5 | 6 | 7 | 8 | 9 | 10 | 11 | 12 | 13 | 14 | 15 | AVE | SD
Na2O | 4.131 | 4.538 | 4.775 | 4.526 | 4.136 | 4.046 | 4.134 | 4.026 | 4.578 | 4.538 | 4.727 | 4.367 | 4.172 | 4.525 | 4.289 | 4.3672 | 0.2501554
K2O | 4.528 | 4.804 | 4.433 | 4.163 | 4.541 | 4.201 | 4.585 | 4.665 | 4.843 | 4.599 | 4.305 | 4.578 | 4.428 | 4.594 | 4.784 | 4.536733 | 0.2040282
Al2O3 | 8.095 | 8.225 | 7.892 | 8.349 | 8.292 | 8.118 | 8.29 | 8.327 | 8.518 | 8.17 | 8.617 | 8.526 | 7.838 | 8.44 | 7.788 | 8.232333 | 0.2525622
SiO2 | 73.689 | 73.883 | 73.807 | 74.017 | 73.457 | 74.292 | 73.232 | 74.436 | 73.795 | 74.316 | 74.053 | 74.211 | 74.235 | 73.98 | 74.079 | 73.96547 | 0.3317884
Ta2O5
MnO | 0.533 | 0.249 | 0.535 | 0.58 | 0.408 | 0.428 | 0.519 | 0.394 | 0.541 | 0.614 | 0.511 | 0.406 | 0.384 | 0.403 | 0.419 | 0.4616 | 0.09558153
P2O5 | 2.917 | 2.974 | 2.964 | 2.876 | 2.992 | 2.888 | 2.982 | 2.941 | 2.851 | 2.822 | 2.981 | 2.866 | 2.937 | 2.939 | 2.937 | 2.924467 | 0.05273365
Nb2O5 | 1.354 | 0.937 | 1.331 | 1.429 | 1.171 | 1.083 | 1.33 | 1.124 | 1.419 | 1.321 | 1.349 | 1.185 | 1.051 | 1.084 | 1.182 | 1.223333 | 0.149412
total | 95.247 | 95.61 | 95.737 | 95.94 | 94.997 | 95.056 | 95.072 | 95.913 | 96.545 | 96.38 | 96.543 | 96.139 | 95.045 | 95.965 | 95.478
ASI | 0.6913177 | 0.6487313 | 0.6230893 | 0.6978845 | 0.7067936 | 0.7238614 | 0.7039557 | 0.7125961 | 0.66616 | 0.6559011 | 0.6922364 | 0.7016108 | 0.6717251 | 0.6790388 | 0.6358981
Mn/Ta | 0.7368988 | 0.497461 | 0.7524455 | 0.7597926 | 0.6522327 | 0.7398005 | 0.7304913 | 0.6561894 | 0.7136975 | 0.8700914 | 0.7091013 | 0.6413676 | 0.6839555 | 0.6959452 | 0.6635839
100-total | 4.753 | 4.39 | 4.263 | 4.06 | 5.003 | 4.944 | 4.928 | 4.087 | 3.455 | 3.62 | 3.457 | 3.861 | 4.955 | 4.035 | 4.522
Nb4 | 1 | 2 | 3 | 4 | 5 | 6 | 7 | 8 | 9 | 10 | 11 | 12 | 13 | 14 | 15 | AVE | SD
Na2O | 4.488 | 4.54 | 4.25 | 4.69 | 4.18 | 4.072 | 4.595 | 4.404 | 4.281 | 4.538 | 4.528 | 4.66 | 4.584 | 4.174 | 4.451 | 4.429 | 0.1927389
K2O | 4.118 | 4.185 | 4.156 | 4.17 | 4.073 | 4.395 | 4.306 | 4.58 | 4.167 | 4.076 | 4.321 | 4.383 | 4.063 | 4.436 | 4.271 | 4.246667 | 0.1537645
Al2O3 | 7.626 | 7.554 | 7.899 | 8.221 | 7.506 | 7.667 | 8.023 | 8.195 | 7.402 | 7.589 | 7.918 | 7.876 | 8.206 | 8.133 | 7.674 | 7.8326 | 0.2785162
SiO2 | 73.958 | 73.376 | 73.708 | 72.876 | 73.175 | 73.857 | 73.687 | 73.384 | 73.708 | 73.266 | 73.886 | 73.355 | 73.929 | 73.67 | 73.973 | 73.5872 | 0.3305766
Ta2O5
MnO | 0.281 | 0.327 | 0.51 | 0.402 | 0.339 | 0.445 | 0.239 | 0.401 | 0.244 | 0.47 | 0.48 | 0.356 | 0.452 | 0.347 | 0.401 | 0.3796 | 0.08456004
P2O5 | 3.836 | 3.943 | 3.892 | 3.831 | 3.993 | 3.761 | 3.909 | 3.942 | 3.988 | 3.844 | 3.963 | 3.986 | 3.984 | 3.953 | 3.902 | 3.915133 | 0.07033782
Nb2O5 | 0.622 | 0.747 | 0.947 | 0.985 | 0.757 | 0.925 | 0.511 | 0.868 | 0.587 | 1.021 | 0.848 | 0.785 | 0.864 | 0.72 | 0.816 | 0.8002 | 0.147221
total | 94.929 | 94.672 | 95.362 | 95.175 | 94.023 | 95.122 | 95.27 | 95.774 | 94.377 | 94.804 | 95.944 | 95.401 | 96.082 | 95.433 | 95.488
ASI | 0.6434383 | 0.6289653 | 0.6867718 | 0.6716119 | 0.6644587 | 0.6685479 | 0.6559034 | 0.6708922 | 0.6400582 | 0.6383407 | 0.6523296 | 0.6340123 | 0.6866827 | 0.6962926 | 0.6417943
Mn/Ta | 0.8456979 | 0.8194575 | 1.008137 | 0.7639926 | 0.8383071 | 0.9005702 | 0.8755406 | 0.8648165 | 0.778128 | 0.8617304 | 1.059607 | 0.8489452 | 0.9793186 | 0.9021864 | 0.9199273
H2O* | 5.071 | 5.328 | 4.638 | 4.825 | 5.977 | 4.878 | 4.73 | 4.226 | 5.623 | 5.196 | 4.056 | 4.599 | 3.918 | 4.567 | 4.512
Nb5 | 1 | 2 | 3 | 4 | 5 | 6 | 7 | 8 | 9 | 10 | 11 | 12 | 13 | 14 | 15 | AVE | SD
Na2O | 2.91 | 2.962 | 3.094 | 3.096 | 3.021 | 2.928 | 2.902 | 2.815 | 3.041 | 2.788 | 2.963 | 2.908 | 2.842 | 2.826 | 3.096 | 2.946133 | 0.1050305
K2O | 3.186 | 3.063 | 3.561 | 3.54 | 3.249 | 3.49 | 3.404 | 3.344 | 3.257 | 3.515 | 3.06 | 3.273 | 3.404 | 3.155 | 3.063 | 3.304267 | 0.1773775
Al2O3 | 10.432 | 10.208 | 10.384 | 10.349 | 10.29 | 10.092 | 10.837 | 10.96 | 10.987 | 10.635 | 10.975 | 10.182 | 10.752 | 10.208 | 10.932 | 10.5482 | 0.3321536
SiO2 | 77.901 | 77.899 | 78.001 | 77.968 | 77.428 | 77.316 | 77.332 | 77.987 | 77.141 | 77.606 | 77.266 | 77.485 | 77.238 | 76.988 | 78.012 | 77.5712 | 0.3592103
Ta2O5
MnO | 0.126 | 0.203 | 0.14 | 0.1 | 0.24 | 0.2 | 0.12 | 0.24 | 0.28 | 0.14 | 0.15 | 0.19 | 0.23 | 0.23 | 0.12 | 0.1806 | 0.05595891
P2O5
Nb2O5 | 0.56 | 0.58 | 0.42 | 0.25 | 0.62 | 0.64 | 0.38 | 0.52 | 0.48 | 0.31 | 0.35 | 0.39 | 0.61 | 0.58 | 0.36 | 0.47 | 0.1263216
total | 95.115 | 94.915 | 95.6 | 95.303 | 94.848 | 94.666 | 94.975 | 95.866 | 95.186 | 94.994 | 94.764 | 94.428 | 95.076 | 93.987 | 95.583
ASI | 1.265318 | 1.245387 | 1.15968 | 1.158293 | 1.211223 | 1.172936 | 1.279765 | 1.326921 | 1.286967 | 1.265942 | 1.339225 | 1.221496 | 1.284703 | 1.264503 | 1.298785
Mn/Ta | 0.4211937 | 0.6551901 | 0.6239906 | 0.7487887 | 0.7246343 | 0.5849912 | 0.591149 | 0.863987 | 1.091984 | 0.8454066 | 0.8022736 | 0.9119863 | 0.7058254 | 0.7423337 | 0.6239906
100-total | 4.885 | 5.085 | 4.4 | 4.697 | 5.152 | 5.334 | 5.025 | 4.134 | 4.814 | 5.006 | 5.236 | 5.572 | 4.924 | 6.013 | 4.417
Nb6 | 1 | 2 | 3 | 4 | 5 | 6 | 7 | 8 | 9 | 10 | 11 | 12 | 13 | 14 | 15 | AVE | SD
Na2O | 3.007 | 3.163 | 3.083 | 2.843 | 3.152 | 3.146 | 3.066 | 3.4 | 3.238 | 3.22 | 3.093 | 3.246 | 3.286 | 3.056 | 3.024 | 3.134867 | 0.134646
K2O | 3.19 | 3.393 | 3.515 | 3.586 | 3.317 | 3.399 | 3.319 | 3.574 | 3.351 | 3.517 | 3.101 | 3.42 | 3.469 | 3.354 | 3.344 | 3.389933 | 0.1336522
Al2O3 | 10.987 | 10.96 | 11.386 | 11.213 | 10.625 | 11.566 | 10.446 | 11.15 | 11.299 | 11.568 | 10.507 | 10.891 | 11.249 | 10.807 | 11.072 | 11.0484 | 0.3507931
SiO2 | 76.138 | 75.257 | 76.402 | 75.878 | 76.118 | 75.617 | 75.497 | 75.94 | 75.926 | 75.338 | 76.261 | 75.986 | 76.405 | 75.73 | 76.24 | 75.91553 | 0.3649213
Ta2O5
MnO | 0.07 | 0.1 | 0.07 | 0.2 | 0.16 | 0.08 | 0.15 | 0.15 | 0.104 | 0.15 | 0.15 | 0.18 | 0.21 | 0.19 | 0.15 | 0.1409333 | 0.04612323
P2O5 | 0.902 | 0.861 | 0.847 | 0.806 | 0.928 | 0.897 | 0.899 | 0.8 | 0.874 | 0.964 | 0.881 | 0.907 | 0.86 | 0.833 | 0.863 | 0.8748 | 0.04397922
Nb2O5 | 0.2 | 0.25 | 0.17 | 0.55 | 0.23 | 0.24 | 0.24 | 0.27 | 0.26 | 0.32 | 0.28 | 0.253 | 0.3 | 0.3 | 0.29 | 0.2768667 | 0.08518121
total | 94.494 | 93.984 | 95.473 | 95.076 | 94.53 | 94.945 | 93.617 | 95.284 | 95.052 | 95.077 | 94.273 | 94.883 | 95.779 | 94.27 | 94.983
ASI | 1.306656 | 1.233483 | 1.281315 | 1.308648 | 1.209469 | 1.304835 | 1.208254 | 1.177189 | 1.260596 | 1.269293 | 1.242932 | 1.203258 | 1.226686 | 1.246905 | 1.286909
Mn/Ta | 0.6551901 | 0.7487887 | 0.7708119 | 0.680717 | 1.302241 | 0.6239906 | 1.169982 | 1.039984 | 0.7487887 | 0.8774868 | 1.002842 | 1.331838 | 1.31038 | 1.185582 | 0.9682613
100-total | 5.506 | 6.016 | 4.527 | 4.924 | 5.47 | 5.055 | 6.383 | 4.716 | 4.948 | 4.923 | 5.727 | 5.117 | 4.221 | 5.73 | 5.017
Nb7 | 1 | 2 | 3 | 4 | 5 | 6 | 7 | 8 | 9 | 10 | 11 | 12 | 13 | 14 | 15 | AVE | SD
Na2O | 3.059 | 2.787 | 2.959 | 2.825 | 2.943 | 3.014 | 2.894 | 3.064 | 3.044 | 2.984 | 3.046 | 3.142 | 3.175 | 2.963 | 2.982 | 2.992067 | 0.1054849
K2O | 3.259 | 3.436 | 3.168 | 3.175 | 3.56 | 3.383 | 3.362 | 3.085 | 3.285 | 3.085 | 3.141 | 2.969 | 3.024 | 3.195 | 3.339 | 3.231067 | 0.163995
Al2O3 | 10.371 | 10.807 | 10.494 | 10.769 | 11.043 | 10.985 | 10.423 | 10.239 | 10.989 | 10.381 | 10.825 | 10.792 | 11.138 | 11.06 | 10.342 | 10.71053 | 0.3061659
SiO2 | 75.031 | 74.671 | 74.276 | 75.178 | 74.813 | 75.048 | 75.203 | 74.692 | 74.926 | 75.076 | 75.248 | 75.13 | 75.174 | 75.253 | 74.855 | 74.9716 | 0.2714084
Ta2O5
MnO | 0.12 | 0.07 | 0.07 | 0.08 | 0.13 | 0.105 | 0.13 | 0.121 | 0.175 | 0.093 | 0.071 | 0.067 | 0.083 | 0.071 | 0.095 | 0.09873333 | 0.03116882
P2O5 | 2.864 | 2.965 | 3.134 | 2.908 | 2.88 | 2.919 | 3.103 | 2.867 | 2.898 | 2.954 | 2.875 | 2.814 | 2.929 | 2.842 | 3.047 | 2.933267 | 0.09394335
Nb2O5 | 0.232 | 0.121 | 0.134 | 0.193 | 0.292 | 0.22 | 0.31 | 0.283 | 0.274 | 0.288 | 0.16 | 0.144 | 0.172 | 0.163 | 0.216 | 0.2134667 | 0.06390156
total | 94.936 | 94.857 | 94.235 | 95.128 | 95.661 | 95.674 | 95.425 | 94.351 | 95.591 | 94.861 | 95.366 | 95.058 | 95.695 | 95.547 | 94.876
ASI | 1.210306 | 1.299935 | 1.263477 | 1.33069 | 1.268627 | 1.272969 | 1.239472 | 1.220625 | 1.281898 | 1.25728 | 1.285709 | 1.286174 | 1.309621 | 1.325896 | 1.212563
Mn/Ta | 0.9682613 | 1.082959 | 0.9778957 | 0.7759469 | 0.8334121 | 0.8934411 | 0.7850204 | 0.8003837 | 1.195602 | 0.6044909 | 0.8306875 | 0.8709869 | 0.9033352 | 0.8153988 | 0.8233209
100-total | 5.064 | 5.143 | 5.765 | 4.872 | 4.339 | 4.326 | 4.575 | 5.649 | 4.409 | 5.139 | 4.634 | 4.942 | 4.305 | 4.453 | 5.124
Nb8 | 1 | 2 | 3 | 4 | 5 | 6 | 7 | 8 | 9 | 10 | 11 | 12 | 13 | 14 | 15 | AVE | SD
Na2O | 2.849 | 2.789 | 2.786 | 2.962 | 2.86 | 3.053 | 2.891 | 2.84 | 3.051 | 3.06 | 2.875 | 2.974 | 2.804 | 2.972 | 2.841 | 2.907133 | 0.09712721
K2O | 3.212 | 3.127 | 3.213 | 2.946 | 3.195 | 3.125 | 3.056 | 3.291 | 3.182 | 3.168 | 3.089 | 3.151 | 3.085 | 3.177 | 3.207 | 3.148267 | 0.08218139
Al2O3 | 10.479 | 10.233 | 10.648 | 10.493 | 10.677 | 10.831 | 10.16 | 10.743 | 10.284 | 10.528 | 10.438 | 10.722 | 10.101 | 10.174 | 10.625 | 10.47573 | 0.2363501
SiO2 | 73.576 | 73.081 | 73.349 | 73.794 | 72.846 | 72.684 | 73.315 | 73.587 | 73.762 | 73.16 | 73.794 | 73.22 | 73.438 | 73.631 | 73.091 | 73.3552 | 0.3431785
Ta2O5
MnO | 0.085 | 0.122 | 0.145 | 0.091 | 0.083 | 0.114 | 0.089 | 0.091 | 0.055 | 0.091 | 0.039 | 0.03 | 0.055 | 0.033 | 0.042 | 0.07766667 | 0.03446047
P2O5 | 5.021 | 5.322 | 5.389 | 5.49 | 5.22 | 5.079 | 5.185 | 5.202 | 5.367 | 5.266 | 5.241 | 5.225 | 5.249 | 5.163 | 5.269 | 5.245867 | 0.1175772
Nb2O5 | 0.212 | 0.253 | 0.286 | 0.209 | 0.197 | 0.21 | 0.211 | 0.188 | 0.123 | 0.186 | 0.121 | 0.108 | 0.129 | 0.117 | 0.112 | 0.1774667 | 0.05586446
total | 95.434 | 94.927 | 95.816 | 95.985 | 95.078 | 95.096 | 94.907 | 95.942 | 95.824 | 95.459 | 95.597 | 95.43 | 94.861 | 95.267 | 95.187
ASI | 1.282239 | 1.282093 | 1.319477 | 1.300298 | 1.306522 | 1.287315 | 1.258634 | 1.303233 | 1.213853 | 1.24271 | 1.291555 | 1.289961 | 1.268877 | 1.220372 | 1.303067
Mn/Ta | 0.7505547 | 0.90269 | 0.9490766 | 0.8150691 | 0.7886988 | 1.016213 | 0.7895995 | 0.906114 | 0.8370606 | 0.9158572 | 0.6033628 | 0.5199922 | 0.7981275 | 0.5279921 | 0.7019894
100-total | 4.566 | 5.073 | 4.184 | 4.015 | 4.922 | 4.904 | 5.093 | 4.058 | 4.176 | 4.541 | 4.403 | 4.57 | 5.139 | 4.733 | 4.813
Ta1 | 1 | 2 | 3 | 4 | 5 | 6 | 7 | 8 | 9 | 10 | 11 | 12 | 13 | 14 | 15 | AVE | SD
Na2O | 3.917 | 4.007 | 3.772 | 4 | 3.865 | 3.916 | 3.706 | 3.805 | 3.728 | 3.957 | 4.18 | 3.782 | 3.829 | 4.123 | 3.816 | 3.893533 | 0.1395451
K2O | 4.478 | 4.695 | 4.453 | 4.491 | 4.345 | 4.519 | 4.576 | 4.445 | 4.554 | 3.944 | 4.798 | 4.631 | 4.707 | 4.464 | 4.612 | 4.514133 | 0.1974291
Al2O3 | 7.562 | 7.433 | 7.507 | 7.321 | 8.055 | 7.317 | 8.138 | 7.92 | 8.227 | 7.766 | 7.869 | 8.027 | 7.983 | 8.097 | 7.369 | 7.772733 | 0.3239999
SiO2 | 74.51 | 74.62 | 74.401 | 74.437 | 74.311 | 74.182 | 74.267 | 74.117 | 74.355 | 74.109 | 74.186 | 74.38 | 73.913 | 74.528 | 74.579 | 74.32633 | 0.1986
Ta2O5 | 4.778 | 4.701 | 4.857 | 4.707 | 4.021 | 4.354 | 4.494 | 4.608 | 4.699 | 4.641 | 4.647 | 4.808 | 4.352 | 4.39 | 4.212 | 4.551267 | 0.2396305
MnO | 0.884 | 0.678 | 0.79 | 0.449 | 1.129 | 0.876 | 0.639 | 0.669 | 0.752 | 0.704 | 0.828 | 1.077 | 0.539 | 0.534 | 0.571 | 0.7412667 | 0.1947429
P2O5
Nb2O5
total | 96.129 | 96.134 | 95.78 | 95.405 | 95.726 | 95.164 | 95.82 | 95.564 | 96.315 | 95.121 | 96.508 | 96.705 | 95.323 | 96.136 | 95.159
ASI | 0.6690139 | 0.6360202 | 0.6801342 | 0.6391733 | 0.7274231 | 0.6448942 | 0.7356441 | 0.7145992 | 0.742862 | 0.7197697 | 0.6512394 | 0.7136933 | 0.6998384 | 0.6964014 | 0.6531385
Mn/Ta | 0.5758907 | 0.4489246 | 0.5062825 | 0.2969177 | 0.8739645 | 0.6262527 | 0.4425901 | 0.4519054 | 0.4981342 | 0.4721663 | 0.554615 | 0.6972446 | 0.3855084 | 0.3786262 | 0.4219701
100-total | 3.871 | 3.866 | 4.22 | 4.595 | 4.274 | 4.836 | 4.18 | 4.436 | 3.685 | 4.879 | 3.492 | 3.295 | 4.677 | 3.864 | 4.841
Ta2 | 1 | 2 | 3 | 4 | 5 | 6 | 7 | 8 | 9 | 10 | 11 | 12 | 13 | 14 | 15 | AVE | SD
Na2O | 4.598 | 4.108 | 4.545 | 4.185 | 4.605 | 4.191 | 4.274 | 4.108 | 4.51 | 4.859 | 4.636 | 4.596 | 4.654 | 4.115 | 4.518 | 4.433467 | 0.2447042
K2O | 4.546 | 4.444 | 4.144 | 4.172 | 4.028 | 4.21 | 4.211 | 4.278 | 4.065 | 4.305 | 4.319 | 4.467 | 4.309 | 4.115 | 4.284 | 4.2598 | 0.1479098
Al2O3 | 7.917 | 7.921 | 8.353 | 8.633 | 8.521 | 8.291 | 8.117 | 8.109 | 8.324 | 7.892 | 7.744 | 8.266 | 7.879 | 8.303 | 8.133 | 8.1602 | 0.2552632
SiO2 | 74.303 | 74.699 | 75.149 | 74.185 | 74.275 | 74.947 | 74.021 | 74.74 | 73.767 | 74.377 | 74.216 | 74.655 | 74.756 | 75.107 | 74.418 | 74.50767 | 0.3993957
Ta2O5 | 2.229 | 2.238 | 2.232 | 2.344 | 2.188 | 2.283 | 2.35 | 2.227 | 2.394 | 2.233 | 2.287 | 1.799 | 2.293 | 2.225 | 2.212 | 2.2356 | 0.1341134
MnO | 0.96 | 0.83 | 0.89 | 0.807 | 0.83 | 0.782 | 0.756 | 0.873 | 0.911 | 1.107 | 1.0311 | 0.839 | 0.882 | 0.956 | 0.934 | 0.89254 | 0.09456571
P2O5 | 0.802 | 0.91 | 0.915 | 0.728 | 0.887 | 0.819 | 0.66 | 0.775 | 0.84 | 0.89 | 0.882 | 0.827 | 1.112 | 1.383 | 1.243 | 0.9115333 | 0.1932259
Nb2O5
total | 95.355 | 95.15 | 96.228 | 95.054 | 95.334 | 95.523 | 94.389 | 95.11 | 94.811 | 95.663 | 95.1151 | 95.449 | 95.885 | 96.204 | 95.742
ASI | 0.6334945 | 0.6839926 | 0.6975983 | 0.7564802 | 0.7132468 | 0.723273 | 0.699693 | 0.7112904 | 0.7035971 | 0.6231237 | 0.6289011 | 0.6661653 | 0.6388912 | 0.7390264 | 0.6731817
Mn/Ta | 1.340587 | 1.154388 | 1.241166 | 1.071642 | 1.180768 | 1.06619 | 1.001355 | 1.220191 | 1.184481 | 1.543096 | 1.403358 | 1.451659 | 1.197288 | 1.337401 | 1.314304
100-total | 4.645 | 4.85 | 3.772 | 4.946 | 4.666 | 4.477 | 5.611 | 4.89 | 5.189 | 4.337 | 4.8849 | 4.551 | 4.115 | 3.796 | 4.258
Ta3 | 1 | 2 | 3 | 4 | 5 | 6 | 7 | 8 | 9 | 10 | 11 | 12 | 13 | 14 | 15 | AVE | SD
Na2O | 4.155 | 4.389 | 4.767 | 4.318 | 4.416 | 4.564 | 4.33 | 4.188 | 4.394 | 4.342 | 4.547 | 4.311 | 4.037 | 4.313 | 4.712 | 4.385533 | 0.1973083
K2O | 4.25 | 4.13 | 4.759 | 4.559 | 4.091 | 4.724 | 4.685 | 4.605 | 4.255 | 4.18 | 4.472 | 4.354 | 4.521 | 4.306 | 4.191 | 4.405467 | 0.226259
Al2O3 | 8.616 | 8.443 | 8.513 | 8.579 | 8.441 | 8.174 | 8.103 | 8.222 | 9.172 | 8.15 | 8.503 | 8.422 | 8.143 | 8.36 | 8.542 | 8.425533 | 0.2690693
SiO2 | 73.068 | 73.066 | 73.163 | 72.435 | 73.241 | 72.858 | 72.709 | 72.752 | 72.469 | 72.563 | 73.089 | 72.761 | 72.452 | 72.215 | 73.006 | 72.7898 | 0.3129332
Ta2O5 | 2.125 | 2.032 | 2.07 | 2.018 | 1.923 | 2.135 | 2.12 | 2.06 | 2.2 | 2.154 | 2.029 | 2.014 | 2.04 | 2.026 | 2.032 | 2.075889 | 0.06985413
MnO | 0.36 | 0.396 | 0.39 | 0.293 | 0.29 | 0.297 | 0.311 | 0.295 | 0.289 | 0.389 | 0.371 | 0.322 | 0.293 | 0.356 | 0.289 | 0.3245556 | 0.04236542
P2O5 | 3.162 | 3.028 | 2.978 | 3.112 | 2.82 | 3.023 | 3.104 | 3.11 | 3.092 | 2.942 | 3.136 | 3.036 | 2.973 | 3.09 | 3.127 | 3.047667 | 0.09128438
Nb2O5
total | 95.736 | 95.484 | 96.64 | 95.314 | 95.222 | 95.775 | 95.362 | 95.232 | 95.871 | 94.72 | 96.147 | 95.22 | 94.459 | 94.666 | 95.899 | 95.595625 | 0.4847095
ASI | 0.7526635 | 0.7214943 | 0.6545186 | 0.7119026 | 0.7211939 | 0.6469557 | 0.6637847 | 0.6916887 | 0.774272 | 0.6978316 | 0.689443 | 0.7127115 | 0.7051876 | 0.7103981 | 0.6944896 | 0.6955252 | 0.04064515
Mn/Ta | 0.5273239 | 0.6066042 | 0.5864462 | 0.4519396 | 0.4694103 | 0.4330046 | 0.4566237 | 0.4457473 | 0.4088924 | 0.5621314 | 0.5691488 | 0.4976572 | 0.4470657 | 0.546946 | 0.4426985 | 0.4971375 | 0.06959286
100-total | 4.264 | 4.516 | 3.36 | 4.686 | 4.778 | 4.225 | 4.638 | 4.768 | 4.129 | 5.28 | 3.853 | 4.78 | 5.541 | 5.334 | 4.101 | 4.404375 | 0.4847095
Ta4 | 1 | 2 | 3 | 4 | 5 | 6 | 7 | 8 | 9 | 10 | 11 | 12 | 13 | 14 | 15 | AVE | SD
Na2O | 4.774 | 4.011 | 4.629 | 4.636 | 4.546 | 4.206 | 4.575 | 4.318 | 4.537 | 4.587 | 4.7271 | 4.097 | 4.023 | 4.375 | 4.084 | 4.40834 | 0.2658871
K2O | 4.632 | 4.348 | 4.552 | 4.115 | 4.253 | 4.286 | 4.298 | 4.65 | 4.208 | 4.654 | 4.586 | 4.302 | 4.696 | 4.416 | 4.035 | 4.402067 | 0.2129686
Al2O3 | 7.526 | 7.361 | 7.313 | 7.828 | 7.264 | 7.285 | 7.538 | 7.838 | 7.769 | 8.085 | 7.954 | 7.422 | 7.407 | 7.691 | 7.216 | 7.566467 | 0.276
SiO2 | 73.949 | 73.266 | 74.717 | 74.3 | 73.623 | 73.661 | 74.233 | 74.135 | 74.018 | 73.273 | 73.769 | 73.517 | 73.636 | 73.448 | 73.585 | 73.80867 | 0.4097744
Ta2O5 | 0.987 | 0.992 | 1.059 | 0.932 | 0.989 | 0.991 | 0.923 | 0.937 | 0.936 | 1.2 | 1.357 | 1.133 | 1.174 | 0.949 | 1.272 | 1.0554 | 0.1384856
MnO | 0.256 | 0.221 | 0.295 | 0.214 | 0.248 | 0.265 | 0.215 | 0.264 | 0.164 | 0.212 | 0.217 | 0.254 | 0.231 | 0.195 | 0.294 | 0.2363333 | 0.0361676
P2O5 | 3.873 | 3.933 | 3.479 | 4.196 | 3.994 | 3.917 | 3.951 | 3.977 | 3.907 | 3.517 | 3.899 | 3.666 | 3.702 | 3.717 | 3.655 | 3.825533 | 0.1955512
Nb2O5
total | 95.997 | 94.132 | 96.044 | 96.221 | 94.917 | 94.611 | 95.733 | 96.119 | 95.539 | 95.528 | 96.5091 | 94.391 | 94.869 | 94.791 | 94.141
ASI | 0.5843071 | 0.6504498 | 0.5824838 | 0.6473605 | 0.6006353 | 0.6296285 | 0.6183554 | 0.6451267 | 0.6457901 | 0.641848 | 0.6236895 | 0.6505759 | 0.6323126 | 0.6414828 | 0.6502516
Mn/Ta | 0.8073405 | 0.693449 | 0.8670816 | 0.7147132 | 0.7805295 | 0.8323503 | 0.7250546 | 0.8769973 | 0.5453834 | 0.5499061 | 0.4977529 | 0.6978109 | 0.6124601 | 0.639591 | 0.7194393
100-total | 4.003 | 5.868 | 3.956 | 3.779 | 5.083 | 5.389 | 4.267 | 3.881 | 4.461 | 4.472 | 3.4909 | 5.609 | 5.131 | 5.209 | 5.859
Ta5 | 1 | 2 | 3 | 4 | 5 | 6 | 7 | 8 | 9 | 10 | 11 | 12 | 13 | 14 | 15 | AVE | SD
Na2O | 2.769 | 2.915 | 2.79 | 2.858 | 2.933 | 2.823 | 2.862 | 2.701 | 2.765 | 3.032 | 3.006 | 2.773 | 2.623 | 2.7 | 2.809 | 2.823933 | 0.1135609
K2O | 3.55 | 3.055 | 3.535 | 3.427 | 3.515 | 3.685 | 3.441 | 3.761 | 3.618 | 3.791 | 3.543 | 3.557 | 3.464 | 3.564 | 3.207 | 3.5142 | 0.1899343
Al2O3 | 10.698 | 10.221 | 10.942 | 10.717 | 10.565 | 10.674 | 10.62 | 10.252 | 10.911 | 11.439 | 11.496 | 11.215 | 10.46 | 10.39 | 10.231 | 10.72207 | 0.4114559
SiO2 | 77.858 | 77.196 | 77.652 | 77.202 | 77.831 | 77.462 | 77.466 | 77.217 | 76.627 | 76.561 | 76.644 | 77.368 | 77.155 | 77.139 | 77.499 | 77.25847 | 0.4047062
Ta2O5 | 0.778 | 0.701 | 0.857 | 0.707 | 1.021 | 1.354 | 0.494 | 0.608 | 0.699 | 0.641 | 0.647 | 0.808 | 0.352 | 0.39 | 0.512 | 0.7046 | 0.251087
MnO | 0.123 | 0.13 | 0.138 | 0.131 | 0.136 | 0.27 | 0.216 | 0.132 | 0.217 | 0.132 | 0.131 | 0.244 | 0.137 | 0.121 | 0.124 | 0.1588 | 0.05031643
P2O5
Nb2O5
total | 95.776 | 94.218 | 95.914 | 95.042 | 96.001 | 96.268 | 95.099 | 94.671 | 94.837 | 95.596 | 92.461 | 95.965 | 94.191 | 94.304 | 94.382
ASI | 1.272423 | 1.260196 | 1.298623 | 1.272723 | 1.222885 | 1.235001 | 1.257951 | 1.202628 | 1.287466 | 1.256789 | 1.264598 | 1.265682 | 1.224097 | 1.181603 | 1.229082
Mn/Ta | 0.4921069 | 0.5772438 | 0.5012244 | 0.5767476 | 0.414617 | 0.6206961 | 1.361008 | 0.6757784 | 0.96631 | 0.6409879 | 0.6302327 | 0.9399665 | 1.211468 | 0.9657277 | 0.7538512
100-total | 4.224 | 5.782 | 4.086 | 4.958 | 3.999 | 3.732 | 4.901 | 5.329 | 5.163 | 4.404 | 7.539 | 4.035 | 5.809 | 5.696 | 5.618
Ta6 | 1 | 2 | 3 | 4 | 5 | 6 | 7 | 8 | 9 | 10 | 11 | 12 | 13 | 14 | 15 | AVE | SD
Na2O | 3.211 | 3.028 | 3.058 | 3.099 | 3.005 | 3.127 | 3.148 | 3.337 | 2.908 | 3.288 | 2.934 | 2.905 | 3.061 | 3.083 | 3.135 | 3.088467 | 0.1271461
K2O | 3.176 | 3.419 | 3.556 | 3.159 | 3.22 | 3.195 | 3.092 | 3.236 | 3.122 | 3.24 | 3.173 | 3.517 | 3.355 | 3.172 | 3.26 | 3.259467 | 0.1400525
Al2O3 | 10.646 | 10.938 | 10.974 | 11.103 | 10.917 | 10.826 | 10.749 | 11.026 | 10.217 | 10.697 | 10.772 | 10.697 | 10.807 | 10.426 | 10.587 | 10.7588 | 0.2321653
SiO2 | 76.487 | 75.915 | 76.307 | 76.527 | 76.115 | 76.334 | 76.376 | 76.443 | 76.545 | 76.145 | 76.011 | 76.609 | 75.873 | 75.711 | 76.594 | 76.26613 | 0.28759
Ta2O5 | 0.375 | 0.455 | 0.359 | 0.486 | 0.231 | 0.406 | 0.473 | 0.492 | 0.311 | 0.389 | 0.379 | 0.41 | 0.415 | 0.462 | 0.418 | 0.4040667 | 0.0696137
MnO | 0.136 | 0.151 | 0.122 | 0.141 | 0.042 | 0.083 | 0.135 | 0.126 | 0.078 | 0.157 | 0.114 | 0.144 | 0.135 | 0.115 | 0.124 | 0.1202 | 0.03092202
P2O5 | 0.978 | 1.074 | 0.951 | 1.008 | 0.893 | 0.89 | 0.971 | 0.845 | 0.972 | 0.854 | 0.898 | 0.849 | 0.915 | 0.83 | 1.002 | 0.9286667 | 0.07168748
Nb2O5
total | 95.009 | 94.98 | 95.327 | 95.523 | 94.423 | 94.861 | 94.944 | 95.505 | 94.153 | 94.77 | 94.281 | 95.131 | 94.561 | 93.799 | 95.12
ASI | 1.219625 | 1.258467 | 1.234484 | 1.30222 | 1.293828 | 1.25718 | 1.259533 | 1.224933 | 1.250271 | 1.198539 | 1.302548 | 1.244487 | 1.245567 | 1.224573 | 1.217592
Mn/Ta | 1.128864 | 1.032998 | 1.05779 | 0.9030603 | 0.5659411 | 0.6363353 | 0.8883959 | 0.7971487 | 0.7806712 | 1.256273 | 0.9362667 | 1.093233 | 1.012557 | 0.7748003 | 0.9233776
100-total | 4.991 | 5.02 | 4.673 | 4.477 | 5.577 | 5.139 | 5.056 | 4.495 | 5.847 | 5.23 | 5.719 | 4.869 | 5.439 | 6.201 | 4.88
Ta7 | 1 | 2 | 3 | 4 | 5 | 6 | 7 | 8 | 9 | 10 | 11 | 12 | 13 | 14 | 15 | AVE | SD
Na2O | 3.268 | 3.034 | 3.201 | 3.051 | 3.092 | 3.037 | 2.878 | 2.907 | 3.043 | 3.187 | 2.96 | 3.297 | 3.109 | 3.162 | 3.066 | 3.086133 | 0.121647
K2O | 3.357 | 3.295 | 3.24 | 3.258 | 3.01 | 3.138 | 2.909 | 3.085 | 3.156 | 3.382 | 3.278 | 3.458 | 3.304 | 3.27 | 3.241 | 3.2254 | 0.1443991
Al2O3 | 10.963 | 10.333 | 10.333 | 10.758 | 10.05 | 10.427 | 10.054 | 10.692 | 10.334 | 10.73 | 10.349 | 10.773 | 11.007 | 10.673 | 10.206 | 10.51213 | 0.3081409
SiO2 | 74.445 | 74.659 | 75.096 | 75.237 | 75.422 | 75.032 | 75.122 | 74.743 | 74.655 | 74.517 | 74.465 | 74.73 | 74.263 | 74.209 | 74.652 | 74.7498 | 0.3597742
Ta2O5 | - | 0.101 | 0.186 | 0.173 | 0.144 | 0.122 | 0.111 | 0.17 | - | 0.166 | 0.194 | 0.214 | - | - | - | 0.1581 | 0.03741494
MnO | 0.021 | 0.019 | 0.041 | 0.033 | 0.023 | 0.039 | 0.027 | 0.011 | 0.016 | 0.017 | 0.036 | 0.027 | 0.017 | 0.013 | - | 0.02428571 | 0.00977775
P2O5 | 2.829 | 2.999 | 2.817 | 3.1 | 2.876 | 2.913 | 2.917 | 3.033 | 2.754 | 2.909 | 2.755 | 2.937 | 2.767 | 2.963 | 2.972 | 2.902733 | 0.1038457
Nb2O5
total | 94.883 | 94.44 | 94.914 | 95.61 | 94.617 | 94.708 | 94.018 | 94.641 | 93.958 | 94.908 | 94.037 | 95.436 | 94.467 | 94.29 | 94.137
ASI | 1.215533 | 1.206162 | 1.176624 | 1.25756 | 1.203159 | 1.2411 | 1.274053 | 1.299193 | 1.216608 | 1.189293 | 1.202707 | 1.162567 | 1.249488 | 1.211356 | 1.178671
Mn/Ta |  | 0.5855529 | 0.6861275 | 0.5937475 | 0.4971635 | 0.9950358 | 0.7571374 | 0.2014085 |  | 0.318768 | 0.57761 | 0.3927208
100-total | 5.117 | 5.56 | 5.086 | 4.39 | 5.383 | 5.292 | 5.982 | 5.359 | 6.042 | 5.092 | 5.963 | 4.564 | 5.533 | 5.71 | 5.863
- | Below detection limit
Ta8 | 1 | 2 | 3 | 4 | 5 | 6 | 7 | 8 | 9 | 10 | 11 | 12 | 13 | 14 | 15 | AVE | SD
Na2O | 2.845 | 2.889 | 2.942 | 2.825 | 2.764 | 2.931 | 2.984 | 3.071 | 2.869 | 2.748 | 2.811 | 2.943 | 2.939 | 3.026 | 2.97 | 2.9038 | 0.09342851
K2O | 3.229 | 3.251 | 3.216 | 3.174 | 3.037 | 3.247 | 3.061 | 3.079 | 3.208 | 3.264 | 3.21 | 3.119 | 3.059 | 3.16 | 3.076 | 3.159333 | 0.08017184
Al2O3 | 10.414 | 10.398 | 10.784 | 10.348 | 10.136 | 10.202 | 10.555 | 10.565 | 10.325 | 10.591 | 10.287 | 10.285 | 10.63 | 10.894 | 10.655 | 10.47127 | 0.2178445
SiO2 | 73.085 | 73.305 | 73.335 | 72.966 | 73.746 | 72.837 | 73.367 | 73.064 | 73.211 | 73.126 | 73.591 | 73.061 | 73.045 | 73.119 | 73.203 | 73.20407 | 0.2362878
Ta2O5 | - | 0.199 | - | 0.186 | 0.115 | 0.126 | 0.135 | - | 0.156 | 0.196 | - | 0.155 | - | 0.145 | 0.17 | 0.1583 | 0.02912826
MnO | - | 0.029 | 0.028 | 0.048 | 0.016 | 0.019 | 0.024 | 0.032 | 0.034 | 0.048 | 0.0146 | 0.035 | 0.006 | 0.031 | 0.031 | 0.02825714 | 0.01184397
P2O5 | 5.286 | 5.333 | 5.214 | 5.142 | 5.25 | 5.196 | 5.144 | 5.22 | 5.283 | 5.192 | 5.097 | 5.293 | 5.085 | 5.143 | 5.144 | 5.201467 | 0.07582203
Nb2O5
total | 94.859 | 95.404 | 95.519 | 94.689 | 95.064 | 94.558 | 95.27 | 95.031 | 95.086 | 95.165 | 95.0106 | 94.891 | 94.764 | 95.518 | 95.249
ASI | 1.272437 | 1.255713 | 1.294634 | 1.27884 | 1.292413 | 1.222483 | 1.282398 | 1.258737 | 1.258994 | 1.313581 | 1.268788 | 1.25028 | 1.30358 | 1.295795 | 1.295611
Mn/Ta |  | 0.4536061 |  | 0.8032712 | 0.433068 | 0.4693718 | 0.5533646 |  | 0.6784038 | 0.762288 |  | 0.7028623 |  | 0.6654687 | 0.5676056
100-total | 5.141 | 4.596 | 4.481 | 5.311 | 4.936 | 5.442 | 4.73 | 4.969 | 4.914 | 4.835 | 4.9894 | 5.109 | 5.236 | 4.482 | 4.751
Ta9 | 1 | 2 | 3 | 4 | 5 | 6 | 7 | 8 | 9 | 10 | 11 | 12 | 13 | 14 | 15 | AVE | SD
Na2O | 3.967 | 3.562 | 3.682 | 3.607 | 3.746 | 3.548 | 3.556 | 3.601 | 3.527 | 3.757 | 3.735 | 3.689 | 3.603 | 3.657 | 3.529 | 3.651067 | 0.1177676
K2O | 4.024 | 4.087 | 4.112 | 3.923 | 4.047 | 3.918 | 3.826 | 3.912 | 4.147 | 4.006 | 4.004 | 3.994 | 4.185 | 4.124 | 4.002 | 4.020733 | 0.09943589
Al2O3 | 10.494 | 10.039 | 10.994 | 10.206 | 10.828 | 10.034 | 10.222 | 10.874 | 10.425 | 10.375 | 10.42 | 10.487 | 10.103 | 9.907 | 10.668 | 10.40507 | 0.3289643
SiO2 | 76.836 | 77.128 | 76.655 | 77.026 | 76.722 | 76.33 | 76.651 | 76.218 | 76.666 | 76.515 | 76.289 | 77.035 | 76.662 | 76.271 | 76.715 | 76.64793 | 0.285815
Ta2O5 | 0.635 | 0.556 | 0.832 | 0.719 | 0.643 | 0.67 | 0.418 | 0.635 | 0.754 | 0.908 | 0.512 | 0.228 | 0.639 | 0.708 | 0.818 | 0.645 | 0.1705634
MnO | 0.18 | 0.144 | 0.194 | 0.185 | 0.182 | 0.173 | 0.164 | 0.183 | 0.177 | 0.213 | 0.181 | 0.068 | 0.174 | 0.184 | 0.182 | 0.1722667 | 0.03233412
P2O5
Nb2O5
total | 96.136 | 95.516 | 96.469 | 95.666 | 96.168 | 94.673 | 94.837 | 95.423 | 95.696 | 95.774 | 95.141 | 95.501 | 95.366 | 94.851 | 95.914
ASI | 0.9633866 | 0.9751436 | 1.045113 | 1.001475 | 1.025942 | 0.9945999 | 1.022015 | 1.069311 | 1.011898 | 0.9854854 | 0.9933797 | 1.008083 | 0.9650686 | 0.9443032 | 1.051203
Mn/Ta | 0.8823334 | 0.8061607 | 0.7257923 | 0.8008972 | 0.8810374 | 0.8037208 | 1.221241 | 0.8970389 | 0.7306945 | 0.7301762 | 1.10038 | 0.928342 | 0.8475832 | 0.8089441 | 0.6925514
100-total | 3.864 | 4.484 | 3.531 | 4.334 | 3.832 | 5.327 | 5.163 | 4.577 | 4.304 | 4.226 | 4.859 | 4.499 | 4.634 | 5.149 | 4.086
Ta91 | 1 | 2 | 3 | 4 | 5 | 6 | 7 | 8 | [7 empty] | AVE | SD
Na2O | 3.675 | 3.839 | 3.549 | 3.654 | 3.723 | 3.619 | 3.633 | 3.589 | [7 empty] | 3.660125 | 0.08947695
K2O | 4.225 | 4.066 | 4.146 | 4.209 | 4.031 | 4.001 | 4.009 | 3.938 | [7 empty] | 4.078125 | 0.1042229
Al2O3 | 10.861 | 10.047 | 10.764 | 10.624 | 10.886 | 9.91 | 10.048 | 10.657 | [7 empty] | 10.474625 | 0.403821
SiO2 | 76.309 | 76.529 | 77.07 | 76.443 | 76.973 | 77.217 | 76.686 | 76.964 | [7 empty] | 76.773875 | 0.3280072
Ta2O5 | 0.431 | 0.646 | 0.731 | 0.61 | 0.598 | 0.684 | 0.752 | 0.719 | [7 empty] | 0.646375 | 0.1035498
MnO | 0.115 | 0.17 | 0.169 | 0.159 | 0.149 | 0.13 | 0.178 | 0.157 | [7 empty] | 0.153375 | 0.02141386
P2O5
Nb2O5
total | 95.616 | 95.297 | 96.429 | 95.699 | 96.36 | 95.561 | 95.306 | 96.024
ASI | 1.021679 | 0.9365373 | 1.041255 | 1.004289 | 1.036861 | 0.9625705 | 0.9729776 | 1.0471
Mn/Ta | 0.8305284 | 0.8191253 | 0.71962 | 0.8113369 | 0.7755664 | 0.5915905 | 0.736777 | 0.6796803
100-total | 4.384 | 4.703 | 3.571 | 4.301 | 3.64 | 4.439 | 4.694 | 3.976

## Table
American Mineralogist: February 2016 Deposit AM-16-25424
Tang et al: The effect of P on Nb and Ta solubility
Appendix A. The compostions of run product glasses
ASI=molar Al2O3/Na2O+K2O |  |  |  | EA= molar Na+K-Al per kilogram |  |  |  | EAMn= molar Na+K+2Mn-Al per kilogram |  |  |  |  | EAMn= molar Na+K+2Mn+P-Al per kilogram in peraluminous composition, Na+K+2Mn-P-Al in alkaline composition
[16 empty] | P/M=1:1 |  |  |  | 10-4 mol2/kg2
Nb1 | Na2O | K2O | Al2O3 | SiO2 | Ta2O5 | MnO | P2O5 | Nb2O5 | total | ASI | Mn/Nb | 100-total | EA | EAMn | P mol/kg | EAP | EALK | △EA | P/M | Ksp | LgKsp
AVE | 3.931733 | 4.513467 | 8.020267 | 75.82427 |  | 0.8477267 | 0 | 2.333167 | 95.47063 | 0.7064051 | 0.6807326 | 4.529373 | 0.653852 | 0.8928603 | 0 | 0.8928603 |  | 0 |  | 104.8873 | -1.979277
SD | 0.1660114 | 0.1767463 | 0.2683701 | 0.2944221 |  | 0.04512841 | 0 | 0.07635184 | 0.4747337 | 0.0470488 | 0.04253801 | 0.4747337 | [7 empty] | 6.554256 | 0.02143358
Nb2 | Na2O | K2O | Al2O3 | SiO2 | Ta2O5 | MnO | P2O5 | Nb2O5 | total | ASI | Mn/Nb | 100-total
AVE | 4.555 | 4.566467 | 8.628067 | 74.37447 |  | 0.6807333 | 0.9102667 | 1.6298 | 95.3448 | 0.6937788 | 0.7825447 | 4.6552 | 0.7470051 | 0.9389313 | 0.1282581 | 0.8106732 | 0.6 | 0.3389313 | 0.3784191 | 58.83456 | -2.230368
SD | 0.1437468 | 0.2203215 | 0.1490069 | 0.2845169 |  | 0.1137632 | 0.06521225 | 0.1160444 | 0.4505759 | 0.04175374 | 0.1421527 | 0.4505759 | [7 empty] | 10.68755 | 0.06230744
Nb3 | Na2O | K2O | Al2O3 | SiO2 | Ta2O5 | MnO | P2O5 | Nb2O5 | total | ASI | Mn/Nb | 100-total
AVE | 4.3672 | 4.536733 | 8.232333 | 73.96547 |  | 0.4616 | 2.924467 | 1.223333 | 95.71113 | 0.68072 | 0.706948 | 4.288867 | 0.7577152 | 0.8878589 | 0.4120621 | 0.4757968 | 0.35 | 0.5378589 | 0.7661157 | 29.94551 | -2.523668
SD | 0.2501554 | 0.2040282 | 0.2525622 | 0.3317884 |  | 0.09558153 | 0.05273365 | 0.149412 | 0.5588534 | 0.05379325 | 0.1699518 | 0.5588534 | [7 empty] | 7.198967 | 0.08245795
Nb4 | Na2O | K2O | Al2O3 | SiO2 | Ta2O5 | MnO | P2O5 | Nb2O5 | total | ASI | Mn/Nb | H2O*
AVE | 4.429 | 4.246667 | 7.8326 | 73.5872 |  | 0.3796 | 3.915133 | 0.8002 | 95.1904 | 0.6586733 | 0.8887797 | 4.8096 | 0.794478 | 0.9015025 | 0.5516487 | 0.3498539 | 0.2 | 0.7015025 | 0.7863816 | 16.10816 | -2.792954
SD | 0.1927389 | 0.1537645 | 0.2785162 | 0.3305766 |  | 0.08456004 | 0.07033782 | 0.147221 | 0.5304864 | 0.04403379 | 0.2567807 | 0.5304864 | [7 empty] | 4.653869 | 0.09909742
Nb5 | Na2O | K2O | Al2O3 | SiO2 | Ta2O5 | MnO | P2O5 | Nb2O5 | total | ASI | Mn/Nb | 100-total
AVE | 2.946133 | 3.304267 | 10.5482 | 77.5712 |  | 0.1806 | 0 | 0.47 | 95.0204 | 1.252076 | 0.7199235 | 4.9796 | -0.416798 | -0.3658795 | 0 | -0.3658795 |  |  |  | 4.501288 | -3.346663
SD | 0.1050305 | 0.1773775 | 0.3321536 | 0.3592103 |  | 0.05595891 | 0 | 0.1263216 | 0.5485807 | 0.08980273 | 0.295295 | 0.5485807 | [7 empty] | 1.846318 | 0.1406902
Nb6 | Na2O | K2O | Al2O3 | SiO2 | Ta2O5 | MnO | P2O5 | Nb2O5 | total | ASI | Mn/Nb | 100-total
AVE | 3.134867 | 3.389933 | 11.0484 | 75.91553 |  | 0.1409333 | 0.8748 | 0.2768667 | 94.78133 | 1.251095 | 0.953695 | 5.218667 | -0.4358223 | -0.3960876 | 0.1232607 | -0.2728268 |  |  |  | 2.069215 | -3.684194
SD | 0.134646 | 0.1336522 | 0.3507931 | 0.3649213 |  | 0.04612323 | 0.04397922 | 0.08518121 | 0.5509385 | 0.08305731 | 0.4283791 | 0.5509385 | [7 empty] | 0.9294463 | 0.1540682
Nb7 | Na2O | K2O | Al2O3 | SiO2 | Ta2O5 | MnO | P2O5 | Nb2O5 | total | ASI | Mn/Nb | 100-total
AVE | 2.992067 | 3.231067 | 10.71053 | 74.9716 |  | 0.09873333 | 2.933267 | 0.2134667 | 95.15073 | 1.271016 | 0.8665631 | 4.849267 | -0.4493602 | -0.4215233 | 0.4133021 | -0.008221251 |  |  |  | 1.117674 | -3.951685
SD | 0.1054849 | 0.163995 | 0.3061659 | 0.2714084 |  | 0.03116882 | 0.09394335 | 0.06390156 | 0.4682967 | 0.08654281 | 0.3769993 | 0.4682967 | [7 empty] | 0.4862452 | 0.1492225
Nb8 | Na2O | K2O | Al2O3 | SiO2 | Ta2O5 | MnO | P2O5 | Nb2O5 | total | ASI | Mn/Nb | 100-total
AVE | 2.907133 | 3.148267 | 10.47573 | 73.3552 |  | 0.07766667 | 5.245867 | 0.1774667 | 95.38733 | 1.278014 | 0.8199443 | 4.612667 | -0.4482911 | -0.4263937 | 0.7391512 | 0.3127575 |  |  |  | 0.7309247 | -4.136127
SD | 0.09712721 | 0.08218139 | 0.2363501 | 0.3431785 |  | 0.03446047 | 0.1175772 | 0.05586446 | 0.4560187 | 0.06138002 | 0.4460669 | 0.4560187 | [7 empty] | 0.3976383 | 0.1865992
Ta1 | Na2O | K2O | Al2O3 | SiO2 | Ta2O5 | MnO | P2O5 | Nb2O5 | total | ASI | Mn/Ta | 100-total
AVE | 3.893533 | 4.514133 | 7.772733 | 74.32633 | 4.551267 | 0.7412667 | 0 |  | 95.79927 | 0.6877516 | 0.5072768 | 4.200733 | 0.6902213 | 0.8992143 | 0 | 0.8992143 |  | 0 |  | 107.6196 | -1.968108
SD | 0.1395451 | 0.1974291 | 0.3239999 | 0.1986 | 0.2396305 | 0.1947429 | 0 |  | 0.5460921 | 0.0483138 | 0.1359199 | 0.5460921 | [7 empty] | 28.83565 | 0.09190355
Ta2 | Na2O | K2O | Al2O3 | SiO2 | Ta2O5 | MnO | P2O5 | Nb2O5 | total | ASI | Mn/Ta | 100-total
AVE | 4.433467 | 4.2598 | 8.1602 | 74.50767 | 2.2356 | 0.89254 | 0.9115333 |  | 95.40081 | 0.6861303 | 1.243473 | 4.599193 | 0.734448 | 0.986091 | 0.1284365 | 0.8576545 | 0.5 | 0.486091 | 0.2642232 | 63.6512 | -2.196193
SD | 0.2447042 | 0.1479098 | 0.2552632 | 0.3993957 | 0.1341134 | 0.09456571 | 0.1932259 |  | 0.6088506 | 0.04962306 | 0.1513999 | 0.6088506 | [7 empty] | 7.749896 | 0.0417622
Ta3 | Na2O | K2O | Al2O3 | SiO2 | Ta2O5 | MnO | P2O5 | Nb2O5 | total | ASI | Mn/Ta | 100-total
AVE | 4.385533 | 4.405467 | 8.425533 | 72.7898 | 2.075889 | 0.3245556 | 3.047667 |  | 95.45444 | 0.6955252 | 0.4869538 | 4.545556 | 0.6978631 | 0.7893684 | 0.4294212 | 0.3599472 | 0.2 | 0.5893684 | 0.7286125 | 21.49206 | -2.667722
SD | 0.1973083 | 0.226259 | 0.2690693 | 0.3129332 | 0.06985413 | 0.04236542 | 0.09128438 |  | 0.5248394 | 0.05242674 | 0.06564197 | 0.5248394 | [7 empty] | 2.897155 | 0.04623682
Ta4 | Na2O | K2O | Al2O3 | SiO2 | Ta2O5 | MnO | P2O5 | Nb2O5 | total | ASI | Mn/Ta | 100-total
AVE | 4.40834 | 4.402067 | 7.566467 | 73.80867 | 1.0554 | 0.2363333 | 3.825533 |  | 95.30281 | 0.6296198 | 0.6974462 | 4.697193 | 0.8730096 | 0.9396415 | 0.5390239 | 0.4006176 | 0.1 | 0.8396415 | 0.6419691 | 7.956588 | -3.099273
SD | 0.2658871 | 0.2129686 | 0.276 | 0.4097744 | 0.1384856 | 0.0361676 | 0.1955512 |  | 0.6472011 | 0.0538277 | 0.140597 | 0.6472011 | [7 empty] | 1.603955 | 0.06914477
Ta5 | Na2O | K2O | Al2O3 | SiO2 | Ta2O5 | MnO | P2O5 | Nb2O5 | total | ASI | Mn/Ta | 100-total
AVE | 2.823933 | 3.5142 | 10.72207 | 77.25847 | 0.7046 | 0.1588 | 0 |  | 95.18207 | 1.248783 | 0.7019573 | 4.817933 | -0.445761 | -0.4009889 | 0 | -0.4009889 |  |  |  | 3.569258 | -3.447422
SD | 0.1135609 | 0.1899343 | 0.4114559 | 0.4047062 | 0.251087 | 0.05031643 | 0 |  | 0.669052 | 0.09681821 | 0.3347274 | 0.669052 | [7 empty] | 1.701996 | 0.1635591
Ta6 | Na2O | K2O | Al2O3 | SiO2 | Ta2O5 | MnO | P2O5 | Nb2O5 | total | ASI | Mn/Ta | 100-total
AVE | 3.088467 | 3.259467 | 10.7588 | 76.26613 | 0.4040667 | 0.1202 | 0.9286667 |  | 94.8258 | 1.248923 | 0.9265189 | 5.1742 | -0.4216905 | -0.3878013 | 0.1308506 | -0.2569507 |  |  |  | 1.549324 | -3.809858
SD | 0.1271461 | 0.1400525 | 0.2321653 | 0.28759 | 0.0696137 | 0.03092202 | 0.07168748 |  | 0.4281715 | 0.07905502 | 0.286864 | 0.4281715 | [7 empty] | 0.4796937 | 0.1061979
Ta7 | Na2O | K2O | Al2O3 | SiO2 | Ta2O5 | MnO | P2O5 | Nb2O5 | total | ASI | Mn/Ta | 100-total
AVE | 3.086133 | 3.2254 | 10.51213 | 74.7498 | 0.1581 | 0.02428571 | 2.902733 |  | 94.65859 | 1.218938 | 0.4784338 | 5.341414 | -0.3812922 | -0.3744451 | 0.4089999 | 0.0345548 |  |  |  | 0.1224807 | -4.911932
SD | 0.121647 | 0.1443991 | 0.3081409 | 0.3597742 | 0.03741494 | 0.00977775 | 0.1038457 |  | 0.5218398 | 0.08101368 | 0.2234354 | 0.5218398 | [7 empty] | 0.05720023 | 0.1601859
Ta8 | Na2O | K2O | Al2O3 | SiO2 | Ta2O5 | MnO | P2O5 | Nb2O5 | total | ASI | Mn/Ta | 100-total
AVE | 2.9038 | 3.159333 | 10.47127 | 73.20407 | 0.1583 | 0.02825714 | 5.201467 |  | 95.12649 | 1.276286 | 0.5559685 | 4.87351 | -0.4461408 | -0.438174 | 0.7328951 | 0.2947211 |  |  |  | 0.1426901 | -4.845606
SD | 0.09342851 | 0.08017184 | 0.2178445 | 0.2362878 | 0.02912826 | 0.01184397 | 0.07582203 |  | 0.353811 | 0.05865309 | 0.2545005 | 0.353811 | [7 empty] | 0.06531793 | 0.1570119
Ta9 | Na2O | K2O | Al2O3 | SiO2 | Ta2O5 | MnO | P2O5 | Nb2O5 | total | ASI | Mn/Ta | 100-total
AVE | 3.651067 | 4.020733 | 10.40507 | 76.64793 | 0.645 | 0.1722667 | 0 |  | 95.54207 | 1.00376 | 0.8318487 | 4.457933 | -0.009122838 | 0.03944608 | 0 |  |  |  |  | 3.544425 | -3.450454
SD | 0.1177676 | 0.09943589 | 0.3289643 | 0.285815 | 0.1705634 | 0.03233412 | 0 |  | 0.4937629 | 0.05168731 | 0.2697534 | 0.4937629 | [7 empty] | 1.149393 | 0.1112287
Ta91 | Na2O | K2O | Al2O3 | SiO2 | Ta2O5 | MnO | P2O5 | Nb2O5 | total | ASI | Mn/Ta | 100-total
AVE | 3.660125 | 4.078125 | 10.474625 | 76.773875 | 0.646375 | 0.153375 | 0 |  | 95.7865 | 1.002909 | 0.7390483 | 4.2135 | -0.007658196 | 0.0355844 | 0 |  |  |  |  | 3.162452 | -3.499976
SD | 0.08947695 | 0.1042229 | 0.403821 | 0.3280072 | 0.1035498 | 0.02141386 | 0 |  | 0.5483701 | 0.05246896 | 0.1570497 | 0.5483701 | [7 empty] | 0.6720295 | 0.07288841