## Sheet1
American Mineralogist: January 2017 Deposit AM-17-15733
Nakamura et al.: An experimental kinetic study of graphitization
TABLE A1. Micro-Raman spectroscopic data for center and edge part of CM obtained by the peak deconvolution.
Run No. | Temp (°C) | time (min) | Raman spectroscopy (center ) | [8 empty] | Raman spectroscopy (Edge)
|  |  | D1 band (cm–1) | D1 band FWHM | G band (cm–1) | G band FWHM | R1 ratio | R2 ratio | AR | La (Å) | n | D1 band (cm–1) | D1 band FWHM | G band (cm–1) | G band FWHM | R1 ratio | R2 ratio | AR | La (Å) | n
Center part of CM in Hidaka metamorphic belt | [11 empty] | Edge part of CM in Hidaka metamorphic belt
PC478 | 1000 | 10 | 1342 (1) | 54.0 (2.8) | 1574 (1) | 42.2 (2.2) | 1.54 (11) | 0.62 (1) | 1.68 (9) | 28.6445 | 20 | 1343 (2) | 51.3 (1.9) | 1576 (3) | 41.6 (2.0) | 1.59 (17) | 0.62 (2) | 1.67 (13) | 27.6711 | 14
PC475 | 1000 | 60 | 1343 (1) | 55.2 (4.0) | 1575 (2) | 45.4 (4.5) | 1.48 (13) | 0.61 (2) | 1.55 (11) | 29.6389 | 17 | 1342 (1) | 55.8 (4.8) | 1573 (2) | 44.0 (3.5) | 1.35 (15) | 0.60 (2) | 1.47 (11) | 32.4744 | 16
PC473 | 1000 | 360 | 1342 (2) | 54.3 (2.7) | 1576 (3) | 43.2 (2.1) | 1.31 (15) | 0.59 (2) | 1.43 (10) | 33.6654 | 15 | 1343 (2) | 54.4 (3.1) | 1574 (4) | 45.3 (4.3) | 1.44 (24) | 0.60 (3) | 1.48 (17) | 30.4961 | 16
PC471 | 1000 | 1440 | 1343 (2) | 54.8 (2.7) | 1574 (3) | 45.8 (3.2) | 1.35 (15) | 0.59 (2) | 1.48 (13) | 32.545 | 15 | 1343 (2) | 55.5 (3.6) | 1575 (3) | 46.0 (2.3) | 1.38 (13) | 0.59 (1) | 1.51 (10) | 31.8255 | 16
PC470 | 1000 | 2880 | 1343 (2) | 55.8 (3.4) | 1576 (3) | 46.9 (3.9) | 1.47 (16) | 0.61 (1) | 1.55 (10) | 29.8307 | 16 | 1344 (2) | 53.7 (3.1) | 1576 (4) | 47.1 (3.4) | 1.49 (16) | 0.60 (2) | 1.51 (11) | 29.5265 | 17
PC482 | 1200 | 0.016667 | 1343 (2) | 53.3 (3.6) | 1575 (3) | 43.5 (3.5) | 1.46 (19) | 0.61 (2) | 1.61 (15) | 30.1111 | 16 | 1343 (1) | 53.7 (4.1) | 1576 (2) | 44.3 (3.6) | 1.43 (14) | 0.61 (2) | 1.60 (12) | 30.667 | 17
PC477 | 1200 | 10 | 1342 (2) | 53.0 (3.2) | 1574 (2) | 44.0 (2.9) | 1.31 (15) | 0.58 (2) | 1.40 (12) | 33.5224 | 15 | 1341 (2) | 54.3 (3.3) | 1575 (3) | 43.8 (2.0) | 1.27 (15) | 0.58 (2) | 1.38 (8) | 34.6496 | 17
PC479 | 1200 | 30 | 1343 (2) | 50.3 (2.0) | 1574 (3) | 39.8 (2.8) | 1.26 (16) | 0.58 (2) | 1.39 (10) | 34.8975 | 16 | 1343 (2) | 51.1 (3.0) | 1574 (3) | 41.7 (1.6) | 1.30 (11) | 0.58 (1) | 1.36 (6) | 33.7739 | 15
PC476 | 1200 | 60 | 1343 (2) | 50.2 (2.1) | 1574 (2) | 39.9 (2.7) | 1.09 (13) | 0.55 (2) | 1.20 (10) | 40.2249 | 17 | 1344 (2) | 49.5 (2.5) | 1575 (3) | 40.0 (3.1) | 1.15 (19) | 0.55 (3) | 1.25 (13) | 38.1026 | 16
PC485 | 1200 | 180 | 1345 (2) | 43.1 (3.3) | 1577 (3) | 33.6 (3.5) | 1.08 (12) | 0.55 (2) | 1.30 (14) | 41 | 16 | 1344 (2) | 44.2 (2.7) | 1575 (2) | 35.3 (4.2) | 1.05 (19) | 0.54 (2) | 1.27 (16) | 42 | 15
PC474 | 1200 | 360 | 1345 (2) | 45.0 (1.8) | 1576 (3) | 31.9 (2.5) | 0.81 (12) | 0.50 (3) | 1.05 (11) | 54.3485 | 16 | 1347 (2) | 45.0 (2.5) | 1578 (2) | 33.1 (3.4) | 0.91 (15) | 0.52 (2) | 1.14 (12) | 48.3322 | 16
PC462 | 1200 | 1440 | 1345 (2) | 42.7 (3.0) | 1577 (3) | 33.3 (3.2) | 0.95 (12) | 0.52 (2) | 1.16 (9) | 46.3716 | 12 | 1346 (2) | 43.2 (2.7) | 1578 (3) | 32.6 (3.5) | 0.97 (16) | 0.54 (3) | 1.21 (17) | 45.3849 | 13
PC461 | 1200 | 6900 | 1347 (2) | 42.9 (2.8) | 1577 (4) | 22.7 (1.5) | 0.28 (7) | 0.33 (5) | 0.53 (12) | 155.7062 | 15 | 1347 (2) | 43.6 (2.3) | 1575 (4) | 22.8 (2.6) | 0.22 (7) | 0.28 (6) | 0.47 (17) | 195.9889 | 20
A2590 | 1325 | 10 | 1343 (3) | 47.9 (3.1) | 1574 (4) | 38.7 (4.3) | 1.11 (15) | 0.55 (2) | 1.26 (10) | 39.6979 | 16 | 1342 (3) | 48.9 (2.8) | 1577 (4) | 38.7 (3.7) | 1.11 (19) | 0.55 (3) | 1.21 (15) | 39.5534 | 16
A2588 | 1325 | 60 | 1343 (2) | 47.6 (2.9) | 1574 (3) | 36.5 (3.8) | 0.97 (19) | 0.52 (3) | 1.13 (12) | 45.5193 | 17 | 1344 (2) | 48.1 (2.4) | 1574 (3) | 39.3 (3.8) | 1.05 (19) | 0.54 (3) | 1.20 (12) | 41.902 | 11
A2583 | 1325 | 360 | 1344 (2) | 43.6 (2.0) | 1575 (4) | 31.2 (2.0) | 0.82 (14) | 0.50 (5) | 1.04 (13) | 53.9427 | 14 | 1346 (1) | 42.9 (2.5) | 1577 (2) | 31.2 (2.8) | 0.83 (12) | 0.50 (2) | 1.05 (10) | 52.8042 | 14
A2581 | 1325 | 720 | 1347 (3) | 42.1 (1.9) | 1577 (4) | 28.8 (2.6) | 0.63 (17) | 0.45 (6) | 0.84 (18) | 70 | 14 | 1346 (2) | 42.4 (3.7) | 1575 (3) | 28.8 (3.6) | 0.57 (19) | 0.42 (7) | 0.80 (16) | 77 | 14
A2582 | 1325 | 1440 | 1344 (2) | 43.6 (1.9) | 1574 (3) | 31.3 (3.0) | 0.66 (10) | 0.46 (2) | 0.88 (9) | 66.2949 | 17 | 1344 (2) | 43.6 (2.0) | 1573 (3) | 29.8 (3.2) | 0.66 (9) | 0.46 (2) | 0.89 (9) | 67.0581 | 16
A2580 | 1325 | 2880 | 1346 (2) | 40.3 (2.4) | 1577 (3) | 23.6 (2.2) | 0.37 (6) | 0.37 (3) | 0.62 (7) | 119.0456 | 14 | 1347 (2) | 39.3 (2.8) | 1578 (3) | 22.9 (1.5) | 0.34 (6) | 0.35 (3) | 0.57 (10) | 128.8095 | 15
PC481 | 1450 | 0.016667 | 1346 (2) | 45.4 (2.5) | 1579 (3) | 38.4 (2.8) | 1.33 (18) | 0.58 (2) | 1.40 (14) | 33.1089 | 16 | 1348 (1) | 43.7 (2.3) | 1581 (2) | 37.5 (2.9) | 1.40 (17) | 0.58 (3) | 1.41 (14) | 31.5406 | 18
A2589 | 1450 | 10 | 1344 (2) | 46.4 (2.3) | 1577 (3) | 40.3 (2.7) | 1.30 (18) | 0.57 (2) | 1.40 (12) | 33.8798 | 16 | 1345 (2) | 46.3 (2.9) | 1577 (3) | 39.6 (3.8) | 1.35 (21) | 0.58 (3) | 1.46 (16) | 32.5843 | 17
A2587 | 1450 | 60 | 1344 (2) | 43.6 (2.3) | 1576 (4) | 33.1 (3.4) | 0.92 (13) | 0.52 (3) | 1.13 (13) | 47.6561 | 15 | 1346 (2) | 42.1 (2.7) | 1576 (4) | 30.7 (3.7) | 0.84 (18) | 0.51 (3) | 1.07 (15) | 52.0805 | 16
A2586 | 1450 | 360 | 1343 (3) | 45.5 (3.3) | 1574 (4) | 33.3 (4.4) | 0.74 (15) | 0.48 (3) | 1.01 (14) | 59.1113 | 16 | 1344 (3) | 44.6 (2.9) | 1574 (4) | 32.6 (3.8) | 0.79 (13) | 0.50 (3) | 1.04 (11) | 56.0315 | 15
A2584 | 1450 | 1440 | 1348 (2) | 43.2 (3.3) | 1579 (2) | 22.3 (3.3) | 0.27 (8) | 0.31 (5) | 0.62 (15) | 164.094 | 15 | 1349 (3) | 47.1 (5.3) | 1579 (3) | 24.0 (2.7) | 0.27 (8) | 0.32 (7) | 0.56 (16) | 160.1197 | 16
Center part of CM in Shimanto accretionary complex | [11 empty] | Edge part of CM in Shimanto accretionary complex
PC478 | 1000 | 10 | 1345 (2) | 83.0 (6.2) | 1593 (3) | 57.1 (4.4) | 1.83 (9) | 0.72 (1) | 2.17 (12) | 24.1014 | 16 | 1346 (2) | 86.7 (5.0) | 1596 (4) | 57.7 (5.4) | 1.79 (12) | 0.72 (2) | 2.20 (14) | 24.5253 | 17
PC475 | 1000 | 60 | 1347 (1) | 76.6 (3.8) | 1595 (2) | 58.3 (4.6) | 1.86 (17) | 0.70 (2) | 2.03 (22) | 23.6544 | 15 | 1348 (1) | 82.1 (4.0) | 1598 (2) | 58.3 (2.9) | 1.76 (14) | 0.71 (2) | 2.09 (15) | 24.9636 | 17
PC473 | 1000 | 360 | 1346 (1) | 81.0 (4.9) | 1591 (3) | 67.3 (3.9) | 1.70 (19) | 0.68 (2) | 1.79 (19) | 25.8713 | 16 | 1346 (1) | 87.5 (8.7) | 1589 (3) | 69.9 (5.0) | 1.65 (24) | 0.67 (3) | 1.57 (23) | 26.6096 | 15
PC471 | 1000 | 1440 | 1345 (1) | 81.4 (4.7) | 1589 (3) | 68.8 (3.4) | 1.74 (21) | 0.67 (2) | 1.81 (15) | 25.3129 | 16 | 1346 (2) | 88.6 (6.0) | 1592 (3) | 68.6 (3.4) | 1.72 (16) | 0.70 (1) | 2.02 (10) | 25.5442 | 15
PC470 | 1000 | 2880 | 1346 (1) | 75.9 (6.5) | 1590 (4) | 65.7 (4.6) | 1.89 (23) | 0.68 (2) | 1.98 (16) | 23.3389 | 17 | 1346 (2) | 84.5 (6.5) | 1591 (3) | 65.7 (3.9) | 1.74 (20) | 0.69 (2) | 1.86 (19) | 25.3084 | 16
PC482 | 1200 | 0.016667 | 1345 (2) | 72.4 (6.3) | 1589 (4) | 63.4 (3.2) | 1.97 (22) | 0.69 (2) | 2.05 (13) | 22.3011 | 16 | 1345 (1) | 72.7 (4.6) | 1584 (3) | 66.8 (7.2) | 1.97 (18) | 0.66 (3) | 1.89 (13) | 22.3551 | 15
PC477 | 1200 | 10 | 1345 (2) | 64.4 (2.6) | 1585 (3) | 56.8 (2.8) | 2.14 (17) | 0.68 (2) | 1.98 (13) | 20.5493 | 16 | 1345 (1) | 65.3 (3.2) | 1584 (2) | 61.9 (3.4) | 1.98 (16) | 0.66 (2) | 1.94 (14) | 22.197 | 16
PC479 | 1200 | 30 | 1345 (1) | 61.7 (3.9) | 1586 (4) | 57.7 (5.3) | 2.15 (28) | 0.68 (2) | 2.09 (17) | 20.4896 | 16 | 1345 (1) | 63.9 (2.2) | 1588 (3) | 62.5 (2.2) | 2.05 (13) | 0.68 (2) | 1.99 (12) | 21.5072 | 18
PC476 | 1200 | 60 | 1345 (1) | 61.1 (3.4) | 1583 (4) | 54.1 (3.4) | 2.08 (22) | 0.67 (3) | 1.89 (16) | 21.2005 | 17 | 1345 (1) | 63.9 (3.9) | 1584 (3) | 59.0 (4.0) | 2.02 (24) | 0.66 (2) | 1.81 (15) | 21.7823 | 19
PC485 | 1200 | 180 | 1346 (1) | 55.2 (3.4) | 1583 (3) | 52.5 (4.5) | 2.10 (29) | 0.66 (2) | 2.13 (31) | 21 | 16 | 1346 (1) | 58.8 (2.9) | 1586 (4) | 57.9 (3.3) | 2.15 (22) | 0.67 (2) | 1.98 (20) | 20 | 14
PC474 | 1200 | 360 | 1346 (1) | 59.1 (2.0) | 1582 (4) | 51.4 (6.3) | 1.93 (32) | 0.65 (3) | 1.82 (20) | 22.7645 | 16 | 1346 (1) | 61.3 (2.3) | 1582 (5) | 51.4 (5.7) | 1.84 (26) | 0.65 (2) | 1.79 (16) | 23.8958 | 18
PC462 | 1200 | 1440 | 1348 (1) | 36.0 (2.1) | 1579 (1) | 24.8 (1.1) | 0.57 (9) | 0.43 (3) | 0.83 (9) | 77.3611 | 17 | 1347 (2) | 37.2 (2.4) | 1578 (3) | 25.1 (1.6) | 0.48 (8) | 0.40 (3) | 0.73 (11) | 91.4294 | 16
PC461 | 1200 | 6900 | 1346 (2) | 37.1 (2.3) | 1576 (3) | 24.7 (1.6) | 0.46 (8) | 0.39 (4) | 0.70 (10) | 96.581 | 15 | 1346 (2) | 37.5 (2.4) | 1575 (3) | 25.6 (1.9) | 0.49 (10) | 0.40 (4) | 0.73 (12) | 90.1976 | 16
A2590 | 1325 | 10 | 1344 (1) | 59.3 (3.0) | 1582 (2) | 59.1 (3.6) | 1.97 (18) | 0.65 (1) | 1.81 (13) | 22.3735 | 17 | 1344 (1) | 59.1 (3.2) | 1580 (3) | 56.2 (5.2) | 1.85 (20) | 0.64 (1) | 1.77 (14) | 23.7928 | 16
A2588 | 1325 | 60 | 1345 (2) | 45.3 (6.7) | 1575 (3) | 29.3 (4.6) | 0.85 (26) | 0.52 (6) | 1.12 (23) | 51.7438 | 16 | 1347 (2) | 42.4 (7.7) | 1578 (2) | 28.0 (5.2) | 0.82 (32) | 0.49 (10) | 1.22 (29) | 54.2453 | 15
A2583 | 1325 | 360 | 1348 (2) | 38.5 (2.0) | 1578 (3) | 24.3 (1.6) | 0.39 (6) | 0.37 (3) | 0.63 (8) | 112.3922 | 12 | 1347 (2) | 38.0 (2.6) | 1577 (3) | 24.8 (2.9) | 0.39 (7) | 0.37 (3) | 0.65 (14) | 112.4983 | 11
A2581 | 1325 | 720 | 1347 (2) | 39.3 (1.9) | 1578 (3) | 24.8 (2.2) | 0.40 (6) | 0.38 (2) | 0.65 (8) | 109 | 17 | 1348 (1) | 38.3 (2.1) | 1579 (2) | 23.4 (1.1) | 0.41 (6) | 0.39 (3) | 0.67 (8) | 106 | 17
A2582 | 1325 | 1440 | 1348 (2) | 38.4 (2.7) | 1578 (3) | 23.8 (1.0) | 0.40 (6) | 0.38 (3) | 0.63 (7) | 108.8292 | 18 | 1348 (2) | 38.4 (2.7) | 1578 (3) | 23.8 (1.0) | 0.40 (6) | 0.38 (3) | 0.63 (7) | 108.8292 | 18
A2580 | 1325 | 2880 | 1348 (2) | 38.9 (1.6) | 1578 (3) | 24.3 (2.3) | 0.38 (3) | 0.37 (2) | 0.62 (6) | 114.5406 | 16 | 1348 (3) | 39.1 (2.7) | 1578 (3) | 24.7 (2.7) | 0.37 (6) | 0.36 (3) | 0.59 (8) | 119.6566 | 17
PC481 | 1450 | 0.016667 | 1346 (2) | 60.8 (2.7) | 1585 (4) | 58.1 (3.7) | 2.1 (18) | 0.67 (2) | 1.92 (15) | 20.9567 | 19 | 1345 (2) | 63.2 (2.9) | 1584 (5) | 56.9 (3.7) | 2.01 (23) | 0.67 (2) | 1.89 (16) | 21.859 | 20
A2589 | 1450 | 10 | 1345 (1) | 55.6 (2.0) | 1581 (2) | 56.2 (4.0) | 1.96 (24) | 0.64 (2) | 1.82 (20) | 22.5064 | 16 | 1345 (2) | 54.8 (3.1) | 1581 (3) | 54.8 (4.9) | 1.90 (27) | 0.63 (2) | 1.73 (13) | 23.1042 | 16
A2587 | 1450 | 60 | 1347 (2) | 37.5 (1.7) | 1577 (3) | 24.0 (1.3) | 0.43 (6) | 0.39 (3) | 0.72 (16) | 101.3328 | 16 | 1347 (2) | 36.4 (2.1) | 1578 (2) | 22.9 (1.3) | 0.41 (6) | 0.37 (2) | 0.67 (11) | 108.5221 | 16
A2586 | 1450 | 360 | 1346 (2) | 38.9 (2.4) | 1576 (4) | 23.5 (2.5) | 0.38 (8) | 0.37 (4) | 0.69 (18) | 115.0973 | 15 | 1346 (2) | 38.6 (3.0) | 1577 (3) | 23.5 (2.1) | 0.43 (7) | 0.39 (3) | 0.78 (16) | 101.2704 | 16
A2584 | 1450 | 1440 | 1349 (2) | 37.7 (3.4) | 1579 (3) | 20.7 (2.3) | 0.23 (6) | 0.28 (5) | 0.47 (20) | 189.1308 | 15 | 1349 (1) | 40.1 (2.4) | 1578 (3) | 21.1 (2.8) | 0.23 (7) | 0.28 (5) | 0.47 (15) | 189.1694 | 15
Note; AR is the area ratio of (D1+D4 bands) / (D2+D3+G bands).
PC480 | 1325 | 0.016667 | 1343.4535 | 50.8431 | 1575.1906 | 42.1624 | 1.3826 | 0.59175 | 1.4969
PC480 | 1325 | 0.016667 | 1346.0538 | 66.0544 | 1590.5544 | 58.5011 | 2.1034 | 0.69398 | 2.0507 |  | 16
PC480 | 1325 | 0.016667 | 1344.7812 | 52.2973 | 1576.9856 | 44.464 | 1.5376 | 0.6067 | 1.5385