## analytical methods
American Mineralogist: June 2017 Deposit AM-17-66004
GIEBEL ET AL: REE MINERALIZATION IN PALABORA CARBONATITES
Fergusonite, REE-Ti-betafite & Anzaite
Tübingen, Germany (JEOL JXA 8900)
Analytical conditions:
Accelerating Voltage: |  |  | 20nA |  | Overlap corrections for: |  | Eu-Pr, Fe-Nb, Eu-Nd, F-Pr
Beam current: |  |  | 15kV
Beam size: |  |  | <1 micron (spot)
Measurement conditions: |  |  |  |  | Counting time (sec)
Element | Channel | Crystal | Line | Standard | on peak | lower/upper background
F | 1 | LDE1 | Ka | Fluorite | 60 | 30
Y | 2 | PETJ | La | YAG | 60 | 30
Ca | 3 | PETJ | Ka | Apatite | 30 | 15
La | 4 | LIFH | La | La | 16 | 8
Th | 2 | PETJ | Ma | ThO2 | 30 | 15
Ti | 3 | PETJ | Ka | SrTiO3 | 30 | 15
Ce | 4 | LIFH | La | Ce | 16 | 8
Nb | 3 | PETJ | La | Li2NbO6 | 30 | 15
Pr | 4 | LIFH | La | P | 30 | 15
Nd | 3 | LIF | La | Nd | 30 | 15
Sm | 4 | LIFH | Lb | Sm | 30 | 15
Gd | 3 | LIF | Lb | Gd | 30 | 15
Eu | 4 | LIFH | La | Eu | 30 | 15
Fe | 3 | LIF | Kb | Hematite | 16 | 8
Britholite
Grahamstown, South Africa (JEOL JXA 8230)
Analytical conditions:
Accelerating Voltage: |  |  | 20nA |  | Overlap corrections for: |  | Gd-La, Pr-La, Nd-Ce, Sm-Ce, Eu-Pr, Eu-Nd, Gd-Ce, Gd-Nd, F-Ce
Beam current: |  |  | 15kV
Beam size: |  |  | <1 micron (spot)
Measurement conditions: |  |  |  |  | Counting time (sec)
Element | Channel | Crystal | Line | Standard | on peak | lower/upper background
Si | 1 | TAP | Ka | Plag-An65 | 10 | 5
Al | 2 | TAP | Ka | Plag-An65 | 10 | 5
Mg | 2 | TAP | Ka | Periclase | 10 | 5
Fe | 2 | LIF | Ka | Almandine | 10 | 5
Nd | 3 | LIFL | La | Nd_phosphate | 10 | 5
Ce | 3 | PETL | La | Ce_phosphate | 10 | 5
La | 3 | LIFL | La | La_phosphate | 10 | 5
Pr | 3 | LIFL | La | Pr_phosphate | 10 | 5
Gd | 3 | LIFL | La | Gd_phosphate | 10 | 5
Eu | 3 | LIFL | La | Eu-Phosphate | 10 | 5
Sm | 3 | LIFL | La | Sm_phosphate | 10 | 5
U | 3 | PETL | Ma | Uranium | 10 | 5
Na | 4 | TAPL | Ka | Plag-An65 | 10 | 5
Th | 4 | PETL | Ma | Thorium | 10 | 5
Ca | 4 | PETL | Ka | Apatite | 10 | 5
P | 4 | PETL | Ka | Apatite | 10 | 5
Ti | 4 | PETL | Ka | Rutile | 10 | 5
Monazite & Britholite
Tübingen, Germany (JEOL JXA 8900)
Analytical conditions:
Accelerating Voltage: |  |  | 10nA |  | Overlap corrections for: |  | F-Pr, Eu-Pr, Eu-Nd, Yb-Sm, Er-Tb
Beam current: |  |  | 20kV
Beam size: |  |  | <1 micron (spot)
Measurement conditions: |  |  |  |  | Counting time (sec)
Element | Channel | Crystal | Line | Standard | on peak | lower/upper background
F | 1 | TAP | Ka | Fluorite | 60 | 30
Y | 2 | PETJ | La | YAG | 60 | 30
Ca | 3 | PETH | Ka | Diopside | 30 | 15
Si | 4 | PETJ | Ka | Diopside | 16 | 8
P | 3 | PETJ | Ka | Monazite | 60 | 30
La | 4 | LIFH | La | La | 16 | 8
Th | 3 | PETJ | Ma | ThO2 | 30 | 15
Ce | 4 | LIFH | La | Ce | 16 | 8
Nd | 3 | LIF | La | Nd | 30 | 15
Pr | 4 | LIFH | La | Pr | 30 | 15
Gd | 3 | LIF | Lb | Gd | 30 | 15
Sm | 4 | LIFH | Lb | Sm | 30 | 15
Tb | 3 | LIF | La | Tb | 30 | 15
Eu | 4 | LIFH | La | Eu | 30 | 15
Dy | 3 | LIF | Lb | Dy | 30 | 15
Yb | 4 | LIFH | La | Yb | 30 | 15
Er | 3 | LIF | La | Er | 30 | 15
Fe | 4 | LIFH | Ka | Hematite | 16 | 8
Monazite
Grahamstown, South Africa (JEOL JXA 8230)
Analytical conditions:
Accelerating Voltage: |  |  | 20nA |  | Overlap corrections for: |  | Ce-La, Pr-La, Nd-Ce, Sm-Ce, Eu-Pr, Eu-Nd, Gd-Ce, Gd-Nd, La-Nd, U-Th
Beam current: |  |  | 15kV
Beam size: |  |  | <1 micron (spot)
Measurement conditions: |  |  |  |  | Counting time (sec)
Element | Channel | Crystal | Line | Standard | on peak | lower/upper background
Si | 1 | TAP | Ka | Plag-An65 | 10 | 5
Al | 2 | TAP | Ka | Plag-An65 | 10 | 5
Nd | 3 | LIFL | La | Nd_phosphate | 10 | 5
Ce | 3 | PETL | La | Ce_phosphate | 10 | 5
La | 3 | LIFL | La | La_phosphate | 10 | 5
Pr | 3 | LIFL | La | Pr_phosphate | 10 | 5
Gd | 3 | LIFL | La | Gd_phosphate | 10 | 5
Eu | 3 | LIFL | La | Eu-Phosphate | 10 | 5
Sm | 3 | LIFL | La | Sm_phosphate | 10 | 5
U | 3 | PETL | Ma | Uranium | 10 | 5
Pb | 3 | PETL | Ma | Galena | 10 | 5
Y | 4 | TAPL | La | Y_phosphate | 10 | 5
Th | 4 | PETL | Ma | Thorium | 10 | 5
Ca | 4 | PETL | Ka | Apatite | 10 | 5
P | 4 | PETL | Ka | Monazite | 10 | 5
Cordylite, Ancylite, Bastnäsite, Synchysite, Parisite
Tübingen, Germany (JEOL JXA 8900)
Analytical conditions:
Accelerating Voltage: |  |  | 15nA |  | Overlap corrections for: |  | F-Ce, Y-La, Pr-La, Eu-Pr, Eu-Nd
Beam current: |  |  | 15kV
Beam size: |  |  | 5 micron (spot)
Measurement conditions: |  |  |  |  | Counting time (sec)
Element | Channel | Crystal | Line | Standard | on peak | lower/upper background
F | 1 | LDE1 | Ka | Fluorite | 60 | 30
Y | 2 | PETJ | La | YAG | 30 | 15
Ba | 3 | PETJ | La | Baryte | 30 | 15
La | 4 | LIFH | La | La | 16 | 8
Th | 2 | PETJ | Ma | ThO2 | 30 | 15
Ca | 3 | PETJ | Ka | Apatite | 30 | 15
Ce | 4 | LIFH | La | Ce | 16 | 8
Na | 2 | TAP | Ka | Albite | 30 | 15
Sr | 3 | PETJ | La | SrTiO3 | 30 | 15
Pr | 4 | LIFH | La | Pr | 30 | 15
Nd | 3 | LIF | La | Nd | 30 | 15
Sm | 4 | LIFH | Lb | Sm | 30 | 15
Gd | 3 | LIF | Lb | Gd | 30 | 15
Eu | 4 | LIFH | La | Eu | 30 | 15
Anzaite
Grahamstown, South Africa (JEOL JXA 8230)
Analytical conditions:
Accelerating Voltage: |  |  | 20nA |  | Overlap corrections for: |  | Gd-La, Pr-La, Nd-Ce, Sm-Ce, Eu-Pr, Eu-Nd, Gd-Ce, Gd-Nd
Beam current: |  |  | 15kV
Beam size: |  |  | <1 micron (spot)
Measurement conditions: |  |  |  |  | Counting time (sec)
Element | Channel | Crystal | Line | Standard | on peak | lower/upper background
Al | 1 | TAP | Ka | Plag-An65 | 10 | 5
Fe | 1 | LIF | Ka | Almandine | 10 | 5
Nd | 2 | LIFL | La | Nd_Sm_Yb_Lu | 10 | 5
Ce | 2 | PETL | La | Y_La_Ce_Pr | 10 | 5
La | 2 | LIFL | La | Y_La_Ce_Pr | 10 | 5
Pr | 2 | LIFL | La | Y_La_Ce_Pr | 10 | 5
Gd | 2 | LIFL | La | Eu_Gd_Tb_Tm | 10 | 5
Eu | 2 | LIFL | La | Eu_Gd_Tb_Tm | 10 | 5
Sm | 2 | LIFL | La | Nd_Sm_Yb_Lu | 10 | 5
Sn | 2 | PETL | La | Cassiterite | 10 | 5
Y | 3 | TAPL | La | Y_La_Ce_Pr | 10 | 5
Th | 3 | PETL | Ma | Thorium | 10 | 5
Ca | 3 | PETL | Ka | Cr_Diopside | 10 | 5
Nb | 3 | PETL | La | LiNbO3 | 10 | 5
Ta | 3 | TAPL | Ma | Ta | 10 | 5
Ti | 3 | PETL | Ka | Ti | 10 | 5