## KL2-G2
American Mineralogist: May 2017 Deposit AM-17-55804
CHEN ET AL.: TRACE ELEMENT GEOCHEMISTRY OF THE PANZHIHUA MINERALS
Table S1 Comparisons of reference standards between LA-ICP-MS results in this study and their preferred values
Source file |  | JL19A06 | JL19A32 | AG27A06 | AG27A40 | AG27B06 | AG27B39 | AG27C06 | AG27C40 | AG27D06 | AG27D40 | AG28A06 | AG28A43 | AG28B06 | AG28B48 | AG28C06 | AG28C40 | AG28D06 | AG28D39 |  |  | KL2-G |  | KL2-G (values from the GeoREM database)
Comments |  | QC KL2 | QC KL2 | QC KL2 | QC KL2 | QC KL2 | QC KL2 | QC KL2 | QC KL2 | QC KL2 | QC KL2 | QC KL2 | QC KL2 | QC KL2 | QC KL2 | QC KL2 | QC KL2 | QC KL2 | QC KL2 | Average (n=18) | SD | Average (n=18) | SD |  | preferred | min | max | preferred | min | max | min error | max error | % RSD
SiO2 | wt% | 50.50682 | 50.58694 | 50.3278 | 48.83886 | 50.04335 | 51.82881 | 50.46078 | 50.29629 | 50.29341 | 50.1908 | 50.15973 | 48.53878 | 50.29746 | 49.31315 | 50.30296 | 48.77655 | 50.80238 | 50.72512 | 50.12722 | 0.8049066 | 234449.9 | 3764.626 | SiO2 | 50.2 | 49 | 51.3 | 234790.3 | 229177.8 | 239935.1 | 5612.517 | 5144.807 | -0.144978
TiO2 | wt% | 2.594486 | 2.533344 | 2.600955 | 2.606191 | 2.610258 | 2.587122 | 2.6477 | 2.650452 | 2.633699 | 2.637597 | 2.67576 | 2.728202 | 2.57633 | 2.699489 | 2.64824 | 2.717582 | 2.591195 | 2.616005 | 2.630812 | 0.05098165 | 15775.65 | 305.7112 | TiO2 | 2.58 | 1.87 | 3.33 | 15470.96 | 11213.45 | 19968.33 | 4257.511 | 4497.371 | 1.969439
Al2O3 | wt% | 13.47347 | 13.40465 | 13.6433 | 13.71901 | 13.55665 | 13.31569 | 13.53017 | 13.49017 | 13.58993 | 13.53417 | 13.40132 | 13.75414 | 13.74437 | 13.57558 | 13.46617 | 13.84533 | 13.54546 | 13.42128 | 13.55616 | 0.1408762 | 71789.01 | 746.0344 | Al2O3 | 13.2 | 11.8 | 13.8 | 69902.91 | 62488.97 | 73080.32 | 7413.945 | 3177.405 | 2.698169
FeO | wt% | 11.26996 | 11.6087 | 11.16067 | 12.56314 | 11.51274 | 10.52948 | 10.99546 | 10.79154 | 11.25916 | 11.43881 | 11.51957 | 12.44218 | 11.18394 | 12.00589 | 11.43718 | 11.90397 | 11.1284 | 10.96435 | 11.42862 | 0.5321847 | 88830.88 | 4136.496 | FeO(t) | 10.7 | 10.27 | 11.36 | 83167.57 | 79825.32 | 88297.53 | 3342.248 | 5129.962 | 6.809519
MnO | wt% | 0.1678236 | 0.1669206 | 0.1704624 | 0.1686273 | 0.1696556 | 0.1649592 | 0.1719372 | 0.16977 | 0.1702327 | 0.1704822 | 0.1715034 | 0.1773691 | 0.1695289 | 0.1753964 | 0.1713695 | 0.1789217 | 0.1733615 | 0.1733128 | 0.1712019 | 0.003511239 | 1325.855 | 27.19241 | MnO | 0.1655 | 0.124 | 0.23 | 1281.697 | 960.3047 | 1781.21 | 321.3923 | 499.5133 | 3.445256
MgO | wt% | 7.39869 | 7.217907 | 7.254813 | 7.206515 | 7.460496 | 7.137026 | 7.496043 | 7.565517 | 7.436547 | 7.457855 | 7.436189 | 7.636326 | 7.340965 | 7.649658 | 7.335628 | 7.726417 | 7.12461 | 7.344438 | 7.401424 | 0.1746171 | 44640.01 | 1053.163 | MgO | 7.3 | 6.62 | 7.57 | 44028.29 | 39927.03 | 45656.74 | 4101.266 | 1628.444 | 1.389375
CaO | wt% | 11.29217 | 11.2323 | 11.49673 | 11.55076 | 11.26849 | 11.14302 | 11.35064 | 11.65475 | 11.27528 | 11.25408 | 11.29527 | 11.32609 | 11.35458 | 11.1716 | 11.31448 | 11.45877 | 11.23743 | 11.38613 | 11.33681 | 0.1318486 | 81049.4 | 942.615 | CaO | 10.85 | 9.85 | 15 | 77569.09 | 70419.86 | 107238.4 | 7149.224 | 29669.28 | 4.486724
Na2O | wt% | 2.30775 | 2.253469 | 2.306632 | 2.304239 | 2.32228 | 2.253459 | 2.2991 | 2.325391 | 2.296452 | 2.284747 | 2.310755 | 2.365987 | 2.310563 | 2.358832 | 2.295705 | 2.34962 | 2.364216 | 2.348931 | 2.314341 | 0.03358903 | 17173.68 | 249.2491 | Na2O | 2.31 | 2.16 | 2.63 | 17141.47 | 16028.39 | 19516.05 | 1113.083 | 2374.577 | 0.187904
K2O | wt% | 0.4849054 | 0.4787782 | 0.5152425 | 0.5249478 | 0.5112357 | 0.4980231 | 0.518017 | 0.5300648 | 0.5115653 | 0.51636 | 0.5088129 | 0.5105713 | 0.4941856 | 0.5102958 | 0.5064578 | 0.5064484 | 0.5028397 | 0.5004082 | 0.5071755 | 0.01280385 | 4210.758 | 106.3023 | K2O | 0.48 | 0.44 | 0.9 | 3985.136 | 3653.042 | 7472.131 | 332.0947 | 3486.994 | 5.66157
P2O5 | wt% | 0.2555485 | 0.2723431 | 0.2694185 | 0.2616682 | 0.2927524 | 0.2940799 | 0.2756176 | 0.2644825 | 0.2798079 | 0.2663905 | 0.2679859 | 0.262645 | 0.2776948 | 0.2863065 | 0.2682793 | 0.2757396 | 0.2753618 | 0.2650274 | 0.2728416 | 0.01051644 | 1191.7 | 45.93302 | P2O5 | 0.241 | 0.18 | 0.35 | 1052.624 | 786.1923 | 1528.707 | 266.4318 | 476.0831 | 13.21229
Sc | ppm | 35.39968 | 33.22465 | 35.60554 | 35.78598 | 33.54398 | 33.02206 | 33.01362 | 34.29409 | 33.82982 | 33.33065 | 35.50438 | 33.289 | 31.68825 | 32.77552 | 33.29329 | 33.61654 | 33.87082 | 31.97434 |  |  | 33.72568 | 1.189479 | Sc |  |  |  | 32.05 | 25.96 | 35.3 | 6.09 | 3.25 | 5.228324
V | ppm | 310.3548 | 315.0067 | 323.3182 | 317.7368 | 316.7015 | 311.7159 | 319.6536 | 317.0916 | 319.5595 | 314.7574 | 320.8438 | 328.2624 | 317.8893 | 322.1319 | 319.496 | 328.3605 | 317.3254 | 318.2572 |  |  | 318.8035 | 4.742863 | V |  |  |  | 339.5 | 206 | 465 | 133.5 | 125.5 | -6.096181
Cr | ppm | 268.5564 | 256.0231 | 288.8454 | 292.2298 | 281.2476 | 284.1559 | 296.8723 | 340.534 | 298.3326 | 269.9531 | 298.1831 | 307.3011 | 302.1926 | 289.809 | 299.043 | 298.6319 | 299.6334 | 277.5136 |  |  | 291.6143 | 18.27345 | Cr |  |  |  | 302 | 200 | 450 | 102 | 148 | -3.438962
Co | ppm | 43.44552 | 42.88717 | 44.40681 | 43.05536 | 43.89298 | 42.05483 | 43.62032 | 43.48178 | 43.86246 | 43.54559 | 44.65939 | 46.02818 | 43.52146 | 44.04501 | 43.66794 | 45.25675 | 43.8703 | 44.45781 |  |  | 43.87554 | 0.8895975 | Co |  |  |  | 41.6 | 26.9 | 51.3 | 14.7 | 9.7 | 5.47004
Ni | ppm | 117.2806 | 111.5156 | 112.5593 | 110.3669 | 107.4475 | 107.8178 | 115.979 | 116.1395 | 112.2356 | 111.4408 | 116.1102 | 116.7417 | 111.5161 | 115.3197 | 113.2092 | 125.9847 | 116.3221 | 110.9241 |  |  | 113.8284 | 4.27017 | Ni |  |  |  | 114 | 83.44 | 131 | 30.56 | 17 | -0.1505584
Cu | ppm | 90.49853 | 91.7292 | 95.08651 | 95.08582 | 94.28051 | 93.30491 | 92.84284 | 81.64933 | 90.56479 | 105.348 | 88.92194 | 87.40793 | 88.02551 | 96.5965 | 90.43279 | 100.6762 | 89.9473 | 101.4017 |  |  | 92.9889 | 5.618121 | Cu |  |  |  | 91.45 | 66 | 104 | 25.45 | 12.55 | 1.682779
Zn | ppm | 99.83748 | 100.4729 | 104.0578 | 103.7401 | 110.5016 | 103.5058 | 103.7441 | 108.0696 | 108.2401 | 106.468 | 103.993 | 104.4699 | 99.82483 | 112.3537 | 106.6632 | 114.8732 | 105.3599 | 116.065 |  |  | 106.2356 | 4.748128 | Zn |  |  |  | 111 | 78.9 | 129 | 32.1 | 18 | -4.292291
Ga | ppm | 19.57143 | 19.33566 | 20.12424 | 20.67837 | 21.23864 | 21.11333 | 22.32146 | 21.8548 | 19.39087 | 18.97142 | 18.96148 | 20.54861 | 22.25545 | 21.34393 | 20.47787 | 19.45761 | 19.94524 | 20.47469 |  |  | 20.44806 | 1.072181 | Ga |  |  |  | 20 | 18 | 24.5 | 2 | 4.5 | 2.240306
Rb | ppm | 8.312331 | 8.11692 | 8.328546 | 9.090484 | 8.442686 | 8.537673 | 9.24836 | 8.655544 | 8.394612 | 8.419514 | 8.477012 | 8.276262 | 8.350634 | 8.571656 | 8.812373 | 8.734461 | 8.338338 | 7.898252 |  |  | 8.500314 | 0.3240712 | Rb |  |  |  | 8.8 | 5 | 11.6 | 3.8 | 2.8 | -3.405518
Sr | ppm | 364.4438 | 365.9346 | 367.2518 | 378.852 | 369.3596 | 360.9264 | 369.0508 | 374.7718 | 366.2999 | 365.2339 | 371.0228 | 376.4279 | 363.7123 | 366.8966 | 367.8912 | 376.6162 | 375.9965 | 375.4 |  |  | 369.7827 | 5.314497 | Sr |  |  |  | 360 | 317 | 407 | 43 | 47 | 2.717411
Y | ppm | 24.32733 | 24.8395 | 25.21271 | 26.51082 | 24.88516 | 24.63333 | 24.66683 | 25.3855 | 24.69466 | 24.15537 | 24.72224 | 25.309 | 23.80584 | 23.65393 | 23.9235 | 25.20337 | 24.46918 | 24.72618 |  |  | 24.72914 | 0.6715585 | Y |  |  |  | 26.1 | 21 | 33.6 | 5.1 | 7.5 | -5.25235
Zr | ppm | 151.068 | 150.7359 | 155.9225 | 158.8737 | 155.0949 | 152.4149 | 152.3477 | 157.3274 | 155.3923 | 153.0272 | 145.996 | 147.3928 | 147.2507 | 150.3458 | 151.1067 | 152.3405 | 153.7666 | 155.0229 |  |  | 152.5237 | 3.487115 | Zr |  |  |  | 155.5 | 127 | 218 | 28.5 | 62.5 | -1.914021
Nb | ppm | 13.55341 | 13.97725 | 14.18022 | 14.67771 | 13.8884 | 14.10998 | 14.03386 | 14.48342 | 14.47295 | 13.87281 | 14.7507 | 14.56082 | 14.32546 | 14.20307 | 14.75046 | 14.43919 | 14.24292 | 14.2085 |  |  | 14.26284 | 0.3282054 | Nb |  |  |  | 15.4 | 13 | 20.7 | 2.4 | 5.3 | -7.384154
Ba | ppm | 123.5291 | 119.3843 | 125.1243 | 130.6398 | 126.282 | 121.2744 | 125.1352 | 127.5906 | 122.9425 | 121.8313 | 122.1479 | 128.0149 | 119.7256 | 123.2277 | 125.3561 | 123.6928 | 124.1851 | 127.7492 |  |  | 124.324 | 2.990837 | Ba |  |  |  | 123 | 102 | 170 | 21 | 47 | 1.076453
La | ppm | 13.06423 | 13.37341 | 13.34928 | 13.8784 | 13.5264 | 13.3058 | 13.52483 | 13.79069 | 13.85506 | 13.1288 | 13.60779 | 13.69048 | 13.03275 | 12.92896 | 13.45604 | 13.25865 | 13.56547 | 13.71569 |  |  | 13.44737 | 0.2882662 | La |  |  |  | 13.15 | 8 | 15.75 | 5.15 | 2.6 | 2.261402
Nd | ppm | 22.41904 | 23.80888 | 21.79867 | 23.34335 | 22.74024 | 22.6576 | 23.42088 | 24.67992 | 23.53667 | 21.4346 | 20.62054 | 22.97715 | 22.28175 | 19.67937 | 22.11703 | 22.07304 | 23.11317 | 24.75392 |  |  | 22.63643 | 1.28404 | Nd |  |  |  | 21.65 | 19.4 | 29 | 2.25 | 7.35 | 4.556276
Sm | ppm | 5.611301 | 5.68417 | 5.555089 | 5.398316 | 4.871794 | 5.78201 | 5.82885 | 6.795995 | 5.977217 | 5.767004 | 5.98106 | 5.468289 | 5.748047 | 5.999121 | 5.479401 | 6.061981 | 5.11577 | 6.169264 |  |  | 5.738593 | 0.4236266 | Sm |  |  |  | 5.545 | 4.88 | 10 | 0.665 | 4.455 | 3.491312
Eu | ppm | 2.008028 | 1.895311 | 2.20982 | 2.011682 | 1.877128 | 2.087745 | 2.020713 | 2.013404 | 1.786715 | 1.758356 | 2.147754 | 2.065399 | 1.843713 | 2.027613 | 2.024845 | 2.072619 | 1.981449 | 2.158335 |  |  | 1.999479 | 0.1248692 | Eu |  |  |  | 1.935 | 1.73 | 2.18 | 0.205 | 0.245 | 3.33227
Tm | ppm | 0.3398193 | 0.2754302 | 0.3315465 | 0.3578597 | 0.321525 | 0.3196885 | 0.392886 | 0.3919314 | 0.3424412 | 0.3149177 | 0.3138626 | 0.3349297 | 0.3738785 | 0.3577886 | 0.3525355 | 0.334124 | 0.3142878 | 0.352683 |  |  | 0.3401186 | 0.02933471 | Tm |  |  |  | 0.3335 | 0.27 | 0.38 | 0.0635 | 0.0465 | 1.984593
Yb | ppm | 2.297185 | 2.015519 | 2.177039 | 1.952414 | 2.455518 | 2.251458 | 2.07263 | 2.371774 | 2.250194 | 2.414222 | 1.837535 | 1.997555 | 2.526391 | 2.273297 | 2.116453 | 1.943624 | 1.87098 | 2.386221 |  |  | 2.178334 | 0.2112766 | Yb |  |  |  | 2.115 | 1.76 | 2.32 | 0.355 | 0.205 | 2.994505
Lu | ppm | 0.2932335 | 0.255244 | 0.3179537 | 0.2829159 | 0.3675034 | 0.2853205 | 0.2514629 | 0.2644412 | 0.2854003 | 0.277165 | 0.3015064 | 0.3072101 | 0.3145679 | 0.3417167 | 0.2684631 | 0.2780041 | 0.3170029 | 0.3525649 |  |  | 0.2978709 | 0.03276106 | Lu |  |  |  | 0.2905 | 0.23 | 0.35 | 0.0605 | 0.0595 | 2.537317
Hf | ppm | 3.381249 | 4.302767 | 3.975653 | 4.117356 | 3.684122 | 3.890575 | 4.007185 | 4.068581 | 3.884834 | 3.616194 | 3.386659 | 3.65543 | 3.440421 | 3.763523 | 3.771176 | 3.935542 | 4.240017 | 3.694995 |  |  | 3.823127 | 0.2737502 | Hf |  |  |  | 4.035 | 3.22 | 5.7 | 0.815 | 1.665 | -5.250888
Ta | ppm | 0.8314767 | 0.8882936 | 0.9249179 | 0.9377138 | 0.9031702 | 0.9092542 | 1.013572 | 0.9578799 | 0.8861058 | 0.8377781 | 0.8528382 | 0.8908357 | 0.8909032 | 0.9515877 | 0.8595987 | 0.9927275 | 0.889751 | 0.927245 |  |  | 0.9080916 | 0.04984476 | Ta |  |  |  | 0.9655 | 0.83 | 1.1 | 0.1355 | 0.1345 | -5.945972
Th | ppm | 1.070881 | 0.9277391 | 1.009492 | 1.050651 | 0.9952059 | 1.107402 | 0.8986078 | 0.9867687 | 0.9789476 | 0.9411132 | 0.9116056 | 1.040712 | 1.068416 | 0.9910105 | 0.9752586 | 1.049905 | 0.9678179 | 1.014979 |  |  | 0.9992507 | 0.05811298 | Th |  |  |  | 1.025 | 0.8 | 1.47 | 0.225 | 0.445 | -2.512124
Li | ppm | 5.786873 | 5.616415 | 5.393152 | 5.687463 | 6.393674 | 5.605387 | 5.784489 | 5.397333 | 5.469557 | 5.488622 | 5.603003 | 6.021115 | 5.488079 | 5.864433 | 6.017336 | 5.845325 | 5.106555 | 5.412651 |  |  | 5.665637 | 0.298555 | Li |  |  |  | 5.25 | 3.76 | 6.22 | 1.49 | 0.97 | 7.916892
Be | ppm | 0.8744214 | 0.7502734 | 1.142623 | 0.6863799 | 0.3513013 | 0.899928 | 0.6573619 | 0.7324273 | 0.9661653 | 1.071878 | 0.7014754 | 0.9716285 | 0.7730567 | 0.8743564 | 1.025424 | 1.393662 | 0.796522 | 0.8207793 |  |  | 0.8605369 | 0.2248156 | Be |  |  |  | 0.92 | 0.52 | 1.33 | 0.4 | 0.41 | -6.463384
B | ppm | 7.366355 | 2.823942 | 2.269032 | 3.498191 | 4.035266 | 4.329149 | 3.562788 | 2.939158 | 3.164245 | 1.558247 | 2.978942 | 2.628812 | 2.966805 | 3.421989 | 2.193173 | 2.525249 | 3.316039 | 4.448017 |  |  | 3.334744 | 1.248916 | B |  |  |  | 2.865 | 2.47 | 4.3 | 0.395 | 1.435 | 16.39597
Mo | ppm | 5.241454 | 5.203352 | 4.113601 | 3.125914 | 2.42395 | 3.117925 | 3.487311 | 3.396287 | 3.09296 | 3.228423 | 3.064967 | 3.151108 | 3.639084 | 2.768302 | 3.547557 | 3.331123 | 3.278933 | 2.986357 |  |  | 3.455478 | 0.7347764 | Mo |  |  |  | 3.85 | 2.33 | 5 | 1.52 | 1.15 | -10.24732
Sn | ppm | 2.756412 | 1.813402 | 2.472223 | 1.17685 | 2.166792 | 1.609962 | 1.945856 | 1.396457 | 1.449202 | 1.675915 | 1.916466 | 1.813306 | 1.016802 | 1.638549 | 1.687024 | 1.289179 | 1.473058 | 1.27267 |  |  | 1.69834 | 0.4455125 | Sn |  |  |  | 1.62 | 0.67 | 2.5 | 0.95 | 0.88 | 4.835819
Cs | ppm | 0.1013352 | 0.1241985 | 0.07605579 | 0.09683911 | 0.1366571 | 0.1249613 | 0.2009677 | 0.1096248 | 0.08934762 | 0.1154846 | 0.133099 | 0.1234587 | 0.105101 | 0.1533561 | 0.1540544 | 0.1541579 | 0.1257293 | 0.1570516 |  |  | 0.1267489 | 0.02989135 | Cs |  |  |  | 0.1175 | 0.068 | 0.2 | 0.0495 | 0.0825 | 7.871374
Ce | ppm | 32.88361 | 32.94297 | 33.52071 | 34.42189 | 34.0124 | 33.10564 | 33.42212 | 33.62043 | 33.64258 | 34.38284 | 34.54572 | 33.84026 | 33.07499 | 34.05008 | 34.10982 | 35.01804 | 34.03431 | 35.70101 |  |  | 33.90719 | 0.7393634 | Ce |  |  |  | 32.68 | 27 | 39.19 | 5.68 | 6.51 | 3.755171
Pr | ppm | 4.510367 | 4.674143 | 4.899778 | 4.682794 | 4.661224 | 4.594682 | 4.80097 | 4.893502 | 4.964144 | 4.648835 | 4.744483 | 5.204873 | 4.679577 | 4.763302 | 4.653473 | 5.099219 | 5.06029 | 4.729936 |  |  | 4.792533 | 0.1892528 | Pr |  |  |  | 4.655 | 4.17 | 5.28 | 0.485 | 0.625 | 2.954519
Gd | ppm | 6.508944 | 5.473217 | 5.828485 | 6.194972 | 6.259745 | 5.282462 | 5.890889 | 6.240176 | 5.335003 | 4.912869 | 6.819511 | 7.114803 | 5.283348 | 6.123547 | 6.004844 | 6.697939 | 6.00938 | 6.041092 |  |  | 6.001179 | 0.5847112 | Gd |  |  |  | 6.01 | 4.86 | 7.8 | 1.15 | 1.79 | -0.1467684
Tb | ppm | 0.9579373 | 0.934116 | 0.9098527 | 0.9040517 | 0.9952908 | 0.9384207 | 0.8142338 | 0.9032778 | 0.8963271 | 0.8611154 | 0.8723665 | 0.8317828 | 0.8686961 | 0.85014 | 0.9381162 | 1.058429 | 1.029394 | 1.040124 |  |  | 0.9224262 | 0.07147325 | Tb |  |  |  | 0.91 | 0.718 | 1.3 | 0.192 | 0.39 | 1.365522
Dy | ppm | 5.176915 | 5.098943 | 5.294794 | 4.874312 | 5.399329 | 5.280681 | 5.326706 | 5.826812 | 5.417701 | 5.186542 | 4.839944 | 5.594157 | 5.172379 | 4.665207 | 5.282736 | 5.048758 | 5.316728 | 4.733511 |  |  | 5.196453 | 0.2931636 | Dy |  |  |  | 5.285 | 3.9 | 5.7 | 1.385 | 0.415 | -1.675438
Ho | ppm | 0.9822755 | 0.9866882 | 0.9386634 | 0.8486933 | 0.999668 | 0.9502811 | 0.9583847 | 1.004906 | 0.9354208 | 1.043438 | 0.9321026 | 0.8985645 | 1.023119 | 1.063263 | 0.9958141 | 1.008517 | 0.8699282 | 0.9013961 |  |  | 0.9633957 | 0.059152 | Ho |  |  |  | 0.9755 | 0.8 | 1.06 | 0.1755 | 0.0845 | -1.240826
Er | ppm | 2.833935 | 2.743863 | 2.792252 | 2.699808 | 2.981285 | 2.730015 | 2.572866 | 2.657372 | 2.694046 | 2.681563 | 2.374779 | 2.420861 | 2.591759 | 2.481195 | 2.572329 | 2.477599 | 2.526017 | 3.141306 |  |  | 2.665158 | 0.1938711 | Er |  |  |  | 2.59 | 2.1 | 2.9 | 0.49 | 0.31 | 2.901864
Pb | ppm | 1.99706 | 1.874331 | 1.959973 | 2.027591 | 1.919663 | 1.728242 | 1.978905 | 2.116521 | 2.035195 | 1.937462 | 2.078742 | 2.127679 | 2.04571 | 2.292861 | 1.856442 | 1.871364 | 1.957467 | 1.856293 |  |  | 1.981194 | 0.1286247 | Pb |  |  |  | 2.135 | 1.57 | 3 | 0.565 | 0.865 | -7.204007
W | ppm | 0.5540984 | 0.441839 | 0.4989409 | 0.4198669 | 0.4765137 | 0.4936948 | 0.6326647 | 0.4296763 | 0.5596463 | 0.5679586 | 0.5344195 | 0.4515673 | 0.8625941 | 0.4190203 | 0.6414591 | 0.8261228 | 0.4425992 | 0.4307112 |  |  | 0.5379663 | 0.1315348 | W |  |  |  | 0.37 | 0.28 | 1.07 | 0.09 | 0.7 | 45.39629
U | ppm | 0.6378451 | 0.6349986 | 0.5608015 | 0.5831376 | 0.489488 | 0.5328284 | 0.6017002 | 0.4762265 | 0.6090212 | 0.5501241 | 0.6016761 | 0.5887587 | 0.5372387 | 0.4933825 | 0.5837482 | 0.5508536 | 0.5012276 | 0.5255061 |  |  | 0.558809 | 0.0496899 | U |  |  |  | 0.549 | 0.3 | 1.1 | 0.249 | 0.551 | 1.786711

## ML3B-G
American Mineralogist: May 2017 Deposit AM-17-55804
CHEN ET AL.: TRACE ELEMENT GEOCHEMISTRY OF THE PANZHIHUA MINERALS
Table S1 Comparisons of reference standards between LA-ICP-MS results in this study and their preferred values
Source file |  | JL19A07 | JL19A33 | AG27A07 | AG27A41 | AG27B07 | AG27B40 | AG27C07 | AG27C41 | AG27D07 | AG27D41 | AG28A07 | AG28A44 | AG28B07 | AG28B49 | AG28C07 | AG28C41 | AG28D07 | AG28D40 |  |  | ML3B-G |  | ML3B-G (values from the GeoREM database)
Comments |  | QC ML3B | QC ML3B | QC ML3B | QC ML3B | QC ML3B | QC ML3B | QC ML3B | QC ML3B | QC ML3B | QC ML3B | QC ML3B | QC ML3B | QC ML3B | QC ML3B | QC ML3B | QC ML3B | QC ML3B | QC ML3B | Average (n=18) | SD | Average (n=18) | SD |  | preferred | min | max | preferred | min | max | min error | max error | % RSD
SiO2 | wt% | 51.04173 | 51.89189 | 51.7393 | 50.37894 | 51.2595 | 53.24309 | 51.77917 | 51.55767 | 51.81993 | 51.26146 | 51.9547 | 49.93252 | 52.3151 | 50.60058 | 51.80736 | 50.5455 | 52.64063 | 52.3342 | 51.56129 | 0.8431833 | 241157.2 | 3943.65 | SiO2 | 51.15 | 48.9 | 52.6 | 239233.5 | 228710.1 | 246015.3 | 10523.47 | 6781.791 | 0.8040906
TiO2 | wt% | 2.135295 | 2.080805 | 2.142043 | 2.106389 | 2.124035 | 2.081346 | 2.149347 | 2.142263 | 2.122332 | 2.133648 | 2.147872 | 2.208724 | 2.074931 | 2.181382 | 2.150459 | 2.163948 | 2.061055 | 2.137072 | 2.130164 | 0.03812804 | 12773.52 | 228.6346 | TiO2 | 2.11 | 1.47 | 2.69 | 12652.6 | 8814.847 | 16130.57 | 3837.757 | 3477.967 | 0.9556266
Al2O3 | wt% | 14.03841 | 13.73713 | 13.97568 | 14.00545 | 13.93081 | 13.61733 | 13.94683 | 13.95277 | 13.88358 | 13.94044 | 13.59879 | 14.11677 | 13.67026 | 14.01245 | 13.70174 | 14.06134 | 13.67552 | 13.77519 | 13.86892 | 0.165801 | 73445.28 | 878.028 | Al2O3 | 13.5 | 12.4 | 14.2 | 71491.62 | 65666.37 | 75198.59 | 5825.243 | 3706.973 | 2.732716
FeO | wt% | 11.89063 | 11.93352 | 11.44667 | 12.87341 | 11.86697 | 10.62267 | 11.16238 | 10.96235 | 11.31435 | 11.75698 | 11.59685 | 12.55379 | 11.21475 | 12.22851 | 11.54033 | 11.9459 | 11.23247 | 11.11569 | 11.62546 | 0.5691021 | 90360.84 | 4423.443 | FeO(t) | 10.9 | 10.6 | 11.6 | 84722.11 | 82390.31 | 90162.98 | 2331.801 | 5440.869 | 6.655562
MnO | wt% | 0.1732094 | 0.1706632 | 0.1754172 | 0.1716898 | 0.1745905 | 0.1693649 | 0.1751067 | 0.1750275 | 0.1722688 | 0.1756766 | 0.1747484 | 0.1773364 | 0.1718677 | 0.1789042 | 0.1738154 | 0.1806612 | 0.1761656 | 0.1760732 | 0.1745882 | 0.002833443 | 1352.079 | 21.9433 | MnO | 0.1695 | 0.142 | 0.52 | 1312.675 | 1099.704 | 4027.084 | 212.9708 | 2714.41 | 3.001863
MgO | wt% | 6.791698 | 6.426508 | 6.493096 | 6.543753 | 6.747311 | 6.534411 | 6.858433 | 6.990332 | 6.768721 | 6.880992 | 6.605808 | 6.827244 | 6.717886 | 6.845514 | 6.618957 | 6.827791 | 6.273056 | 6.426105 | 6.676534 | 0.1946044 | 40268 | 1173.713 | MgO | 6.575 | 5.89 | 6.82 | 39655.62 | 35524.2 | 41133.28 | 4131.422 | 1477.662 | 1.544248
CaO | wt% | 10.75447 | 10.56957 | 10.77968 | 10.7022 | 10.65939 | 10.55915 | 10.71764 | 11.0142 | 10.703 | 10.63938 | 10.61604 | 10.8536 | 10.56702 | 10.61402 | 10.78809 | 10.93272 | 10.61304 | 10.76737 | 10.71392 | 0.1276004 | 76596.23 | 912.2442 | CaO | 10.5 | 9.1 | 10.8 | 75066.86 | 65057.94 | 77211.62 | 10008.91 | 2144.767 | 2.037344
Na2O | wt% | 2.341834 | 2.345678 | 2.385982 | 2.356596 | 2.360302 | 2.3135 | 2.352793 | 2.354687 | 2.365292 | 2.356208 | 2.440006 | 2.480303 | 2.416771 | 2.456827 | 2.36708 | 2.465895 | 2.468109 | 2.427182 | 2.391947 | 0.05205926 | 17749.57 | 386.3085 | Na2O | 2.375 | 2.29 | 2.69 | 17623.81 | 16993.06 | 19961.28 | 630.7469 | 2337.474 | 0.7135553
K2O | wt% | 0.3808946 | 0.3826957 | 0.4073849 | 0.4072891 | 0.4000181 | 0.3903804 | 0.4016836 | 0.4067383 | 0.4040825 | 0.4052085 | 0.4108837 | 0.405084 | 0.4010736 | 0.4071445 | 0.4005543 | 0.4075706 | 0.4016189 | 0.394084 | 0.4007994 | 0.008529988 | 3327.584 | 70.81909 | K2O | 0.384 | 0.35 | 0.4 | 3188.109 | 2905.829 | 3320.947 | 282.2805 | 132.8379 | 4.374845
P2O5 | wt% | 0.2363367 | 0.2493349 | 0.2371455 | 0.2391892 | 0.2635486 | 0.259854 | 0.2393884 | 0.2253738 | 0.2331583 | 0.2370353 | 0.2396475 | 0.2261553 | 0.2397953 | 0.260307 | 0.2381601 | 0.2478173 | 0.2444484 | 0.2327247 | 0.2416345 | 0.01090419 | 1055.395 | 47.62662 | P2O5 | 0.235 | 0.19 | 0.3 | 1026.418 | 829.8697 | 1310.321 | 196.5481 | 283.9028 | 2.823176
Sc | ppm | 33.93184 | 32.1745 | 35.28367 | 33.71031 | 32.33111 | 32.37906 | 32.37631 | 31.54168 | 30.3496 | 31.18567 | 32.86893 | 32.28438 | 31.78429 | 31.46768 | 30.46316 | 33.05345 | 31.26289 | 32.13663 |  |  | 32.25473 | 1.224589 | Sc |  |  |  | 31.5 | 25.96 | 35.3 | 5.54 | 3.8 | 2.39597
V | ppm | 288.9517 | 284.1515 | 289.0338 | 291.2546 | 286.4781 | 280.9532 | 287.3944 | 292.8409 | 287.8763 | 286.8317 | 283.0837 | 295.3793 | 281.7989 | 290.4656 | 285.6003 | 293.39 | 283.6924 | 285.5959 |  |  | 287.4873 | 4.073616 | V |  |  |  | 254 | 188 | 374 | 66 | 120 | 13.184
Cr | ppm | 161.8761 | 151.6161 | 157.0214 | 158.8807 | 151.1722 | 152.5214 | 164.4901 | 180.4161 | 161.7083 | 138.5043 | 167.6601 | 158.4619 | 152.126 | 148.9234 | 152.5625 | 162.6577 | 165.3213 | 142.9804 |  |  | 157.1611 | 9.703803 | Cr |  |  |  | 173.5 | 140 | 600 | 33.5 | 426.5 | -9.417226
Co | ppm | 44.37122 | 41.8619 | 44.93443 | 43.66878 | 43.77836 | 41.97497 | 43.10105 | 43.64211 | 42.64915 | 44.12337 | 43.75664 | 44.11512 | 42.7133 | 44.64427 | 43.62981 | 44.39114 | 44.47281 | 44.23553 |  |  | 43.67022 | 0.8869252 | Co |  |  |  | 40.1 | 28 | 52.9 | 12.1 | 12.8 | 8.903292
Ni | ppm | 108.6296 | 104.5802 | 108.89 | 108.5425 | 103.5986 | 103.5214 | 108.179 | 112.9177 | 107.507 | 107.8129 | 113.0052 | 111.1821 | 107.3932 | 106.1419 | 111.6858 | 112.5166 | 110.4628 | 113.048 |  |  | 108.8675 | 3.144437 | Ni |  |  |  | 106 | 70 | 170 | 36 | 64 | 2.705163
Cu | ppm | 119.3559 | 125.7928 | 121.6573 | 117.5159 | 125.1037 | 118.9461 | 125.3573 | 106.4854 | 115.8385 | 142.3462 | 118.8379 | 122.0792 | 120.7549 | 132.0782 | 123.9017 | 127.3859 | 113.7363 | 137.3553 |  |  | 123.0294 | 8.384924 | Cu |  |  |  | 113.5 | 93.2 | 143 | 20.3 | 29.5 | 8.39592
Zn | ppm | 109.2795 | 106.1244 | 107.8418 | 106.4588 | 106.7903 | 100.8891 | 106.7767 | 104.4674 | 102.9121 | 105.9191 | 102.4547 | 102.4185 | 102.2893 | 110.6088 | 106.2745 | 112.6973 | 102.6286 | 101.1782 |  |  | 105.445 | 3.32566 | Zn |  |  |  | 110 | 61 | 132 | 49 | 22 | -4.140948
Ga | ppm | 18.62619 | 17.80137 | 18.50285 | 18.9699 | 19.40356 | 19.91291 | 20.30019 | 19.6236 | 18.64039 | 19.93128 | 18.70297 | 20.58175 | 19.70342 | 21.46535 | 18.24551 | 19.34277 | 18.34546 | 18.97939 |  |  | 19.28216 | 0.9312294 | Ga |  |  |  | 19.3 | 14.7 | 26 | 4.6 | 6.7 | -0.09243911
Rb | ppm | 5.904297 | 5.271109 | 5.355146 | 5.316141 | 5.770668 | 5.658434 | 6.084709 | 5.925934 | 5.748393 | 5.836316 | 5.539173 | 5.86595 | 5.942247 | 5.774848 | 5.999818 | 5.394466 | 5.940646 | 5.487192 |  |  | 5.711971 | 0.2566984 | Rb |  |  |  | 5.8 | 4.6 | 10 | 1.2 | 4.2 | -1.517733
Sr | ppm | 318.7625 | 320.4829 | 321.7089 | 321.031 | 321.5006 | 313.5722 | 324.307 | 326.4408 | 319.3792 | 317.8006 | 318.3045 | 328.3317 | 314.9862 | 318.7966 | 322.9907 | 331.2797 | 319.813 | 325.3948 |  |  | 321.3824 | 4.500761 | Sr |  |  |  | 313.5 | 290 | 407 | 23.5 | 93.5 | 2.514318
Y | ppm | 23.00417 | 23.04238 | 24.2409 | 24.47374 | 23.87847 | 23.4443 | 23.41728 | 24.00783 | 23.12728 | 22.50969 | 25.06415 | 24.96478 | 23.39043 | 23.32174 | 23.09593 | 24.2095 | 22.32146 | 23.50207 |  |  | 23.61201 | 0.7649996 | Y |  |  |  | 24.1 | 21 | 27.6 | 3.1 | 3.5 | -2.024872
Zr | ppm | 123.2923 | 122.9109 | 128.7046 | 126.1858 | 126.7927 | 121.5757 | 125.555 | 124.3616 | 123.5132 | 122.158 | 123.7428 | 127.0849 | 123.3818 | 124.268 | 122.4225 | 127.5518 | 121.0256 | 125.3042 |  |  | 124.4351 | 2.179234 | Zr |  |  |  | 124 | 105 | 175 | 19 | 51 | 0.3508714
Nb | ppm | 7.854025 | 7.494419 | 7.881088 | 8.231595 | 8.400661 | 7.898598 | 8.020929 | 8.00927 | 7.741152 | 7.830035 | 8.037766 | 7.657477 | 7.782933 | 8.326641 | 7.999199 | 8.375145 | 8.242096 | 8.056289 |  |  | 7.991073 | 0.2526988 | Nb |  |  |  | 8.805 | 5 | 10.3 | 3.805 | 1.495 | -9.243917
Ba | ppm | 82.07408 | 78.48136 | 83.95129 | 81.07366 | 84.74785 | 81.39 | 82.64566 | 82.94946 | 78.94911 | 82.38179 | 79.71619 | 86.56642 | 77.72404 | 76.40002 | 79.90873 | 82.20301 | 81.13437 | 81.63629 |  |  | 81.32963 | 2.528257 | Ba |  |  |  | 80.05 | 69.9 | 120 | 10.15 | 39.95 | 1.598537
La | ppm | 8.892229 | 8.924401 | 9.09798 | 8.685127 | 8.931761 | 8.463337 | 9.37157 | 9.553445 | 9.35391 | 9.022182 | 8.836878 | 9.390171 | 8.788179 | 8.607178 | 9.119184 | 9.596567 | 9.311489 | 9.245523 |  |  | 9.066173 | 0.3267894 | La |  |  |  | 8.975 | 8.21 | 10.88 | 0.765 | 1.905 | 1.015854
Nd | ppm | 16.52847 | 18.2021 | 17.07029 | 16.05153 | 16.27759 | 17.23576 | 17.38504 | 18.00556 | 17.82523 | 16.5373 | 17.64713 | 16.83942 | 16.15564 | 15.9808 | 16.46785 | 16.46673 | 16.27036 | 18.04556 |  |  | 16.94402 | 0.7489939 | Nd |  |  |  | 16.75 | 15 | 18.7 | 1.75 | 1.95 | 1.158333
Sm | ppm | 4.46876 | 4.659085 | 4.454434 | 4.977189 | 3.908078 | 4.138256 | 5.228751 | 5.086952 | 4.726265 | 5.276614 | 4.26843 | 4.942881 | 4.514913 | 5.106367 | 4.59915 | 4.901027 | 4.972544 | 4.470231 |  |  | 4.705552 | 0.3849521 | Sm |  |  |  | 4.77 | 4.08 | 5.31 | 0.69 | 0.54 | -1.351121
Eu | ppm | 1.671981 | 1.740469 | 2.043742 | 1.795751 | 1.619412 | 1.765552 | 1.681608 | 1.818038 | 1.597072 | 1.519788 | 1.698725 | 1.919263 | 1.637054 | 1.628905 | 1.839451 | 1.752648 | 1.707544 | 1.869425 |  |  | 1.739246 | 0.1279323 | Eu |  |  |  | 1.675 | 1.5 | 1.82 | 0.175 | 0.145 | 3.835579
Tm | ppm | 0.3356298 | 0.3136509 | 0.343858 | 0.3108209 | 0.3400428 | 0.3217381 | 0.3999415 | 0.4416862 | 0.31839 | 0.3213752 | 0.3264305 | 0.3694205 | 0.3113522 | 0.3100203 | 0.3071149 | 0.3549079 | 0.2699898 | 0.3307059 |  |  | 0.3348375 | 0.03853267 | Tm |  |  |  | 0.325 | 0.25 | 0.375 | 0.075 | 0.05 | 3.026936
Yb | ppm | 2.027609 | 1.939258 | 2.120339 | 2.031979 | 2.535329 | 2.792303 | 2.191942 | 2.00272 | 2.198328 | 2.3305 | 1.649032 | 1.950264 | 2.323343 | 2.095037 | 1.920853 | 1.81695 | 1.917122 | 1.982812 |  |  | 2.101429 | 0.267964 | Yb |  |  |  | 2.055 | 1.41 | 2.53 | 0.645 | 0.475 | 2.259312
Lu | ppm | 0.2960844 | 0.3023173 | 0.2579966 | 0.2794757 | 0.3098732 | 0.3411204 | 0.3009725 | 0.2656902 | 0.2786714 | 0.2679052 | 0.2850305 | 0.3089381 | 0.3499264 | 0.2964828 | 0.2600083 | 0.2667604 | 0.3196393 | 0.2916545 |  |  | 0.2932526 | 0.02635365 | Lu |  |  |  | 0.286 | 0.19 | 0.35 | 0.096 | 0.064 | 2.535881
Hf | ppm | 3.16151 | 3.113127 | 3.369972 | 3.129122 | 3.150066 | 3.041681 | 3.328463 | 3.415114 | 3.100705 | 3.070119 | 2.776198 | 3.027278 | 3.495508 | 3.048418 | 2.986439 | 3.302428 | 3.232136 | 3.491808 |  |  | 3.180005 | 0.190176 | Hf |  |  |  | 3.27 | 2.07 | 4.6 | 1.2 | 1.33 | -2.752139
Ta | ppm | 0.583854 | 0.5044121 | 0.5608225 | 0.5371417 | 0.5004247 | 0.5373257 | 0.6383791 | 0.568441 | 0.4893643 | 0.5777635 | 0.5882567 | 0.5764646 | 0.5320321 | 0.5022785 | 0.6144035 | 0.4707648 | 0.4783425 | 0.5201573 |  |  | 0.5433683 | 0.04798744 | Ta |  |  |  | 0.5525 | 0.4 | 0.64 | 0.1525 | 0.0875 | -1.652803
Th | ppm | 0.5516966 | 0.4970955 | 0.5595537 | 0.5839716 | 0.4630199 | 0.5558743 | 0.5963627 | 0.5126848 | 0.5350177 | 0.4679666 | 0.5508782 | 0.5119678 | 0.5798406 | 0.4973359 | 0.5561911 | 0.6218485 | 0.5669351 | 0.453154 |  |  | 0.5367441 | 0.04787101 | Th |  |  |  | 0.544 | 0.45 | 0.82 | 0.094 | 0.276 | -1.333797
Li | ppm | 4.741773 | 4.910583 | 4.581529 | 4.658736 | 4.78547 | 4.801348 | 4.635259 | 5.054672 | 4.297068 | 4.442641 | 4.924928 | 4.7385 | 4.510191 | 4.612396 | 4.995689 | 4.647153 | 5.359507 | 4.425562 |  |  | 4.729056 | 0.2565665 | Li |  |  |  | 4.35 | 3.7 | 5.5 | 0.65 | 1.15 | 8.713928
Be | ppm | 0.9169161 | 0.5703816 | 0.5344191 | 0.7167857 | 0.6369112 | 0.7743757 | 0.8609518 | 0.9120087 | 0.7224522 | 0.8040478 | 0.485237 | 0.7010795 | 0.7774107 | 1.107092 | 0.4535142 | 0.3680126 | 1.382554 | 1.041761 |  |  | 0.7647728 | 0.2519594 | Be |  |  |  | 0.71 | 0.4 | 1.76 | 0.31 | 1.05 | 7.714478
B | ppm | 4.710556 | 5.092441 | 6.655238 | 3.496102 | 3.567933 | 2.922943 | 4.418562 | 3.097979 | 5.767383 | 2.930318 | 3.969657 | 4.075485 | 4.377664 | 1.903211 | 3.350097 | 4.28044 | 4.907548 | 2.46899 |  |  | 3.999586 | 1.183722 | B |  |  |  | 2.25 | 1.65 | 4.8 | 0.6 | 2.55 | 77.75938
Mo | ppm | 21.51373 | 21.30857 | 22.81262 | 22.21281 | 19.73011 | 21.28194 | 22.09527 | 24.04112 | 21.64063 | 21.46721 | 23.2069 | 22.79964 | 22.93241 | 22.85162 | 23.23665 | 23.95564 | 24.83143 | 21.58163 |  |  | 22.41666 | 1.231643 | Mo |  |  |  | 17.35 | 11.1 | 22.6 | 6.25 | 5.25 | 29.20266
Sn | ppm | 1.776337 | 1.557557 | 1.52315 | 1.394554 | 1.198697 | 0.8984984 | 1.039544 | 1.217613 | 0.7791669 | 1.446054 | 0.7557728 | 0.7952244 | 0.7525176 | 1.849812 | 1.230376 | 0.9140777 | 1.196927 | 0.9477068 |  |  | 1.181866 | 0.3498728 | Sn |  |  |  | 1.02 | 0.53 | 2.17 | 0.49 | 1.15 | 15.86921
Cs | ppm | 0.1444761 | 0.1799951 | 0.2067096 | 0.1673597 | 0.1984746 | 0.1014778 | 0.1951894 | 0.1109889 | 0.2051126 | 0.200385 | 0.1797921 | 0.2219956 | 0.1921455 | 0.1505848 | 0.1590623 | 0.1927189 | 0.109442 | 0.2025904 |  |  | 0.17325 | 0.0365633 | Cs |  |  |  | 0.14 | 0.092 | 1 | 0.048 | 0.86 | 23.75001
Ce | ppm | 23.25309 | 23.00495 | 24.08313 | 23.5443 | 23.96857 | 22.60207 | 23.29108 | 23.97714 | 23.31103 | 24.10849 | 23.14958 | 23.82236 | 22.81164 | 23.83247 | 23.8001 | 23.62073 | 23.39652 | 24.42009 |  |  | 23.55541 | 0.4892297 | Ce |  |  |  | 23.2 | 21 | 28.23 | 2.2 | 5.03 | 1.531938
Pr | ppm | 3.466537 | 3.584378 | 3.315256 | 3.296959 | 3.43167 | 3.561873 | 3.677965 | 3.612734 | 3.494734 | 3.497385 | 3.470684 | 3.385528 | 3.343806 | 3.489248 | 3.447333 | 3.588863 | 3.501321 | 3.487931 |  |  | 3.480789 | 0.1026582 | Pr |  |  |  | 3.45 | 3.1 | 3.81 | 0.35 | 0.36 | 0.892442
Gd | ppm | 4.583082 | 5.321955 | 5.636739 | 5.017864 | 4.575276 | 4.737072 | 5.584007 | 5.364602 | 5.292249 | 4.521003 | 5.733652 | 6.294936 | 5.036115 | 4.813464 | 5.232092 | 6.126098 | 4.910607 | 5.01694 |  |  | 5.210986 | 0.514597 | Gd |  |  |  | 5.245 | 4.4 | 8 | 0.845 | 2.755 | -0.6484968
Tb | ppm | 0.8357099 | 0.8608704 | 0.9061485 | 0.8131048 | 0.8774294 | 0.8241278 | 0.779904 | 0.7493829 | 0.769095 | 0.8204082 | 0.8209718 | 0.7188627 | 0.8174481 | 0.7625399 | 0.8930171 | 0.8860382 | 0.8070968 | 0.9027443 |  |  | 0.8247167 | 0.05516313 | Tb |  |  |  | 0.8085 | 0.68 | 0.94 | 0.1285 | 0.1315 | 2.00577
Dy | ppm | 4.552991 | 4.991294 | 4.969114 | 4.689235 | 4.662201 | 4.647845 | 5.001534 | 4.836852 | 4.894368 | 4.951376 | 5.14595 | 4.659738 | 4.783782 | 4.888239 | 4.658857 | 4.88269 | 4.795031 | 4.673121 |  |  | 4.81579 | 0.1609178 | Dy |  |  |  | 4.825 | 3.63 | 5.6 | 1.195 | 0.775 | -0.1908833
Ho | ppm | 0.9905587 | 0.9827962 | 0.8252808 | 0.9143312 | 0.850637 | 0.9226407 | 0.9017331 | 0.8063255 | 0.8844265 | 0.9590186 | 0.9051698 | 0.9886062 | 0.9734815 | 1.033579 | 1.012179 | 1.0207 | 0.9272888 | 0.8919835 |  |  | 0.9328186 | 0.06685907 | Ho |  |  |  | 0.908 | 0.69 | 1.04 | 0.218 | 0.132 | 2.733328
Er | ppm | 2.76689 | 2.629391 | 2.129849 | 2.416464 | 2.432479 | 2.627887 | 2.576353 | 2.385229 | 2.586729 | 2.40152 | 2.399298 | 2.417341 | 2.630818 | 2.463276 | 2.412677 | 2.351154 | 2.535635 | 2.452284 |  |  | 2.478626 | 0.1434118 | Er |  |  |  | 2.45 | 1.73 | 2.76 | 0.72 | 0.31 | 1.168423
Pb | ppm | 1.460279 | 1.249703 | 1.53871 | 1.288607 | 1.306818 | 1.252965 | 1.231467 | 1.378435 | 1.384491 | 1.40875 | 1.318695 | 1.362236 | 1.338606 | 1.496545 | 1.640387 | 1.399083 | 1.312955 | 1.338376 |  |  | 1.372617 | 0.1068673 | Pb |  |  |  | 1.415 | 1.03 | 12 | 0.385 | 10.585 | -2.995254
W | ppm | 0.3460359 | 0.3244371 | 0.3963245 | 0.3294835 | 0.5243443 | 0.4189616 | 0.5118677 | 0.5324505 | 0.6745764 | 0.4846499 | 0.5632471 | 0.398852 | 0.4495281 | 0.5206365 | 0.400703 | 0.4916677 | 0.4640642 | 0.3512376 |  |  | 0.4546149 | 0.09295691 | W |  |  |  | 0.35 | 0.233 | 0.533 | 0.117 | 0.183 | 29.88996
U | ppm | 0.4582316 | 0.4084325 | 0.5315361 | 0.4909688 | 0.4562835 | 0.4518314 | 0.530675 | 0.5041897 | 0.5223697 | 0.5035966 | 0.567927 | 0.5324318 | 0.5302471 | 0.5640925 | 0.45555 | 0.5011479 | 0.5243259 | 0.4335632 |  |  | 0.4981889 | 0.04506257 | U |  |  |  | 0.441 | 0.35 | 0.659 | 0.091 | 0.218 | 12.96801

## BC-28
American Mineralogist: May 2017 Deposit AM-17-55804
CHEN ET AL.: TRACE ELEMENT GEOCHEMISTRY OF THE PANZHIHUA MINERALS
Table S1 Comparisons of reference standards between LA-ICP-MS results in this study and their preferred values
Comments | Source file | Comments | Mg_ppm_m25 | Al_ppm_m27 | Sc_ppm_m45 | Ti_ppm_m47 | V_ppm_m51 | Cr_ppm_m53 | Mn_ppm_m55 | Co_ppm_m59 | Ni_ppm_m60 | Zn_ppm_m66 | Ga_ppm_m71 | Zr_ppm_m91 | Nb_ppm_m93 | Hf_ppm_m178 | Ta_ppm_m181
BC28 | 140318A05.D |  | 10249.77192 | 24387.73272 | 20.292 | 74641.4088 | 10425.3 | 1550.4 | 1799.44554 | 235.98 | 521.55 | 666.33 | 59.736 | 16.701 | 1.5732 | 0.3819 | 0.1653
BC28 | 140318A15.D |  | 10043.50716 | 23259.33792 | 19.95 | 72259.812 | 9786.9 | 1485.42 | 1612.69416 | 247.95 | 666.9 | 650.37 | 60.42 | 17.898 | 1.7385 | 0.3078 | 0.1197
BC28 | 140318A27.D |  | 7563.87628 | 19988.29872 | 22.156 | 70498.304 | 9639.6 | 1409.98 | 1762.6403 | 260.42 | 591.02 | 484.3 | 59.102 | 20.88 | 3.712 | 0.4408 | 0.1508
BC28 | 140318A35.D |  | 10194.2391 | 24008.4 | 23.655 | 74262.5184 | 10037.7 | 1464.9 | 1720.90524 | 244.53 | 523.83 | 645.24 | 60.99 | 17.442 | 1.6815 | 0.7524 | 0.12768
BC28 | 140318A46.D |  | 9325.54713 | 23624.2656 | 22.116 | 71989.176 | 9547.5 | 1402.2 | 1739.667645 | 270.75 | 572.28 | 620.16 | 61.845 | 17.955 | 1.3395 | 0.5187 | 0.09804
BC28 | 140318A55.D |  | 8952.33596 | 22900.30704 | 22.678 | 72370.9152 | 9517.8 | 1412.88 | 1811.03521 | 300.44 | 577.68 | 552.74 | 61.248 | 13.92 | 1.6936 | 0.4814 | 0.3712
BC28 | 140318A66.D |  | 10130.77302 | 28061.01792 | 20.349 | 73667.1192 | 10174.5 | 1573.2 | 1930.34604 | 252.51 | 520.41 | 767.22 | 69.654 | 23.484 | 1.6929 | 0.3249 | 0.07752
BC28 | 140318B05.D |  | 9206.54823 | 23384.1816 | 20.577 | 72097.4304 | 9912.3 | 1527.6 | 1839.58836 | 251.94 | 565.44 | 636.69 | 65.664 | 14.535 | 4.503 | 0.4104 | 0.456
BC28 | 140318B13.D |  | 7854.48412 | 20721.18672 | 22.272 | 77713.3648 | 10266 | 1542.8 | 1729.78504 | 249.98 | 603.78 | 541.72 | 65.192 | 17.342 | 1.5718 | 0.696 | 0.13862
BC28 | 140318B21.D |  | 8401.32234 | 22135.7448 | 21.489 | 76535.8608 | 10619.1 | 1527.6 | 1896.748245 | 263.91 | 605.34 | 684 | 61.959 | 17.67 | 2.052 | 0.3648 | 0.1824
BC28 | 140318B29.D |  | 8875.64778 | 23256.9792 | 20.938 | 72150.608 | 9906.4 | 1450 | 1807.0393 | 270.28 | 555.06 | 539.4 | 62.524 | 23.722 | 1.4442 | 0.6148 | 0.1218
BC28 | 140318B37.D |  | 9420.74625 | 25021.55448 | 23.37 | 72422.1936 | 9701.4 | 1425 | 1818.64428 | 263.91 | 553.47 | 652.65 | 61.275 | 31.293 | 1.4877 | 0.5928 | 0.13623
BC28 | 140318B45.D |  | 8746.41915 | 23336.1648 | 19.266 | 72909.3384 | 9929.4 | 1413.6 | 1883.22186 | 295.26 | 569.43 | 569.43 | 64.41 | 17.214 | 1.4706 | 0.5757 | 0.1083
BC28 | 140318B53.D |  | 9028.04988 | 23806.72944 | 22.401 | 71339.6496 | 9450.6 | 1368 | 1875.804165 | 283.29 | 580.83 | 564.87 | 57.285 | 12.198 | 1.3851 | 0.6384 | 0.10488
BC28 | 140318B60.D |  | 9508.01211 | 26097.1308 | 23.769 | 72855.2112 | 9940.8 | 1417.59 | 1880.167515 | 263.34 | 569.43 | 652.65 | 62.13 | 17.898 | 1.4592 | 0.456 | 0.11286
BC28 | 140318C05.D |  | 8774.18556 | 23441.80176 | 20.52 | 73234.1016 | 10003.5 | 1447.8 | 1981.397235 | 287.28 | 574.56 | 585.39 | 62.871 | 13.053 | 1.7955 | 0.6897 | 0.2109
BC28 | 140318C13.D |  | 8855.46668 | 23721.1416 | 23.78 | 70883.8416 | 9500.4 | 1428.54 | 1772.85207 | 266.22 | 571.3 | 613.64 | 58.464 | 23.896 | 1.4442 | 0.6264 | 0.1392
BC28 | 140318C21.D |  | 9436.61277 | 24104.4336 | 22.572 | 73829.5008 | 10214.4 | 1521.9 | 1923.801015 | 257.07 | 579.69 | 656.64 | 57.855 | 20.064 | 1.4649 | 0.7524 | 0.114
BC28 | 140318C29.D |  | 8213.7077 | 21346.58448 | 24.708 | 69672.152 | 9419.2 | 1394.9 | 1803.04339 | 263.9 | 593.92 | 511.56 | 57.652 | 26.854 | 1.682 | 0.7888 | 0.1624
BC28 | 140318C36.D |  | 8611.55373 | 23480.2152 | 23.712 | 73829.5008 | 9918 | 1474.59 | 1808.608575 | 274.17 | 589.95 | 603.63 | 60.363 | 19.665 | 1.8525 | 0.4446 | 0.1197
BC28 | 140317A05.D |  | 11262.4456 | 24106.1184 | 14.056 | 79021.9136 | 11950.4 | 1640.8 | 1920.4864 | 196.56 | 475.44 | 640.08 | 71.12 | 16.576 | 2.296 | 0.42 | 0.0672
BC28 | 140317A13.D |  | 10829.87416 | 25096.7808 | 19.152 | 78064.7168 | 11071.2 | 1584.8 | 1967.6412 | 209.44 | 434 | 621.04 | 66.92 | 16.184 | 1.848 | 0.4984 | 0.1064
BC28 | 140317A21.D |  | 8705.98736 | 22785.2352 | 18.704 | 79128.2688 | 11799.2 | 1825.6 | 2186.268 | 189.84 | 465.36 | 717.36 | 66.976 | 11.704 | 2.016 | 0.5488 | 0.04984
BC28 | 140317A29.D |  | 10341.00441 | 25256.8368 | 19.608 | 74587.2816 | 10653.3 | 1624.5 | 2050.7745 | 239.97 | 509.58 | 656.64 | 63.84 | 11.115 | 1.5447 | 0.2052 | 0.0969
BC28 | 140317A37.D |  | 7520.73048 | 21468.31128 | 21.033 | 77618.4048 | 10710.3 | 1504.8 | 1982.70624 | 198.93 | 497.61 | 621.3 | 62.7 | 14.079 | 2.451 | 0.4845 | 0.0969
BC28 | 140317A47.D |  | 10368.77082 | 24128.442 | 21.318 | 74046.0096 | 10385.4 | 1521.9 | 1726.577595 | 225.15 | 490.77 | 597.93 | 66.12 | 17.955 | 1.197 | 0.399 | 0.0912
BC28 | 140317A55.D |  | 9777.74295 | 25592.9544 | 22.116 | 75020.2992 | 10305.6 | 1567.5 | 1936.018395 | 258.21 | 535.8 | 692.55 | 64.638 | 25.308 | 2.337 | 0.5472 | 0.1026
BC28 | 140317B05.D |  | 9349.34691 | 22635.11952 | 18.012 | 74857.9176 | 10710.3 | 1567.5 | 1966.12551 | 285 | 542.07 | 603.06 | 63.099 | 9.291 | 1.7556 | 0.3591 | 0.08949
BC28 | 140317B13.D |  | 9813.44262 | 24872.7024 | 18.411 | 75723.9528 | 11502.6 | 1698.6 | 2277.6687 | 247.95 | 558.03 | 712.5 | 71.82 | 12.54 | 4.218 | 0.2052 | 0.684
BC28 | 140317B21.D |  | 8429.08875 | 24445.35288 | 19.38 | 72043.3032 | 10311.3 | 1539 | 2036.375445 | 254.79 | 536.94 | 629.85 | 63.84 | 15.504 | 1.8867 | 0.4788 | 0.1596
BC28 | 140317B32.D |  | 9773.77632 | 25064.7696 | 19.665 | 72043.3032 | 10522.2 | 1556.1 | 2242.7619 | 261.63 | 532.38 | 758.1 | 70.566 | 20.121 | 1.6815 | 0.4674 | 0.1026
BC28 | 140320A05.D |  | 11184.5048 | 29814.2208 | 21.84 | 76043.968 | 10796.8 | 1640.8 | 1882.33388 | 243.04 | 530.32 | 794.64 | 62.608 | 18.816 | 1.7584 | 0.42 | 0.1456
BC28 | 140320A13.D |  | 8823.17692 | 22230.936 | 20.532 | 71820.1472 | 10184.8 | 1641.4 | 1864.758 | 269.7 | 564.34 | 560.28 | 56.376 | 14.732 | 1.6182 | 0.551 | 0.1508
BC28 | 140320A21.D |  | 11999.05575 | 38918.88 | 23.32 | 75103.864 | 10400.5 | 1600.5 | 1890.40225 | 261.8 | 534.6 | 1138.5 | 73.755 | 22.935 | 2.145 | 0.8085 | 0.2365
BC28 | 140320A29.D |  | 9416.50126 | 22636.46736 | 19.43 | 72921.6832 | 9726.6 | 1450 | 1779.06793 | 288.26 | 558.54 | 557.96 | 58.116 | 15.66 | 1.45 | 0.5858 | 0.2146
BC28 | 140320A37.D |  | 9372.10284 | 22323.76848 | 20.068 | 74794.2944 | 10016.6 | 1457.54 | 1743.99272 | 274.92 | 593.92 | 501.12 | 63.104 | 10.962 | 1.6588 | 0.4176 | 0.1102
BC28 | 140320A45.D |  | 8137.01952 | 21815.6328 | 21.808 | 75069.6784 | 10068.8 | 1466.24 | 1882.5176 | 309.14 | 603.78 | 527.8 | 59.508 | 8.004 | 1.45 | 0.5858 | 0.2378
BC28 | 140320A53.D |  | 8669.80056 | 22944.28032 | 23.722 | 72536.1456 | 10092 | 1490.6 | 1783.95182 | 262.74 | 590.44 | 577.1 | 60.204 | 22.272 | 1.2238 | 0.5626 | 0.1392
BC28 | 140320A63.D |  | 8794.92338 | 22397.05728 | 21.924 | 69066.3072 | 10097.8 | 1500.46 | 1810.14723 | 260.42 | 563.76 | 624.08 | 64.438 | 17.4 | 2.088 | 0.4466 | 0.09744
BC28 | 140320A72.D |  | 9718.2435 | 29194.2144 | 21.147 | 68741.544 | 9393.6 | 1409.04 | 1812.971925 | 267.9 | 560.31 | 852.15 | 59.508 | 22.857 | 1.6872 | 0.684 | 0.1254
BC28 | 140320B05.D |  | 8758.5974 | 20643.012 | 20.648 | 70773.688 | 10196.4 | 1513.8 | 1695.59781 | 267.38 | 607.26 | 545.2 | 63.684 | 18.386 | 1.7052 | 0.7946 | 0.2204
BC28 | 140320B23.D |  | 7434.71724 | 17931.3264 | 24.128 | 82890.584 | 11136 | 1682 | 1834.56668 | 245.92 | 578.26 | 472.12 | 61.538 | 17.864 | 1.9546 | 0.406 | 0.08178
BC28 | 140320B32.D |  | 9448.51266 | 24728.652 | 23.028 | 74046.0096 | 9963.6 | 1447.8 | 1812.971925 | 266.76 | 540.36 | 580.83 | 61.959 | 19.152 | 1.5105 | 0.5928 | 0.1482
BC28 | 140320B43.D |  | 10031.60727 | 25285.64688 | 21.945 | 71339.6496 | 9963.6 | 1396.5 | 1846.133385 | 243.96 | 531.24 | 657.21 | 59.223 | 17.67 | 1.5219 | 0.6042 | 0.09861
BC28 | 140320B60.D |  | 8568.89506 | 21151.14768 | 20.068 | 71820.1472 | 10411 | 1463.92 | 1839.45057 | 262.16 | 606.68 | 575.94 | 66.062 | 15.254 | 1.8154 | 0.8062 | 0.1798
BC28 | 140312A05.D |  | 7433.46462 | 22039.7112 | 18.981 | 76427.6064 | 10887 | 1641.6 | 2015.8677 | 232.56 | 538.65 | 677.73 | 73.188 | 11.97 | 2.109 | 0.3876 | 0.1197
BC28 | 140312A13.D |  | 7786.49469 | 17122.79088 | 20.064 | 82868.7432 | 12009.9 | 1812.6 | 1845.69705 | 237.69 | 625.29 | 691.98 | 67.716 | 15.561 | 1.9038 | 0.4902 | 0.0855
BC28 | 140312A21.D |  | 7909.46022 | 21319.4592 | 18.867 | 83139.3792 | 11867.4 | 1744.2 | 2155.4949 | 261.63 | 604.2 | 638.97 | 65.835 | 15.048 | 1.6074 | 0.5301 | 0.1653
BC28 | 140312A26.D |  | 11496.268 | 28351.8144 | 21.728 | 80404.5312 | 12051.2 | 1747.2 | 2083.3848 | 206.08 | 470.4 | 744.24 | 67.648 | 15.4 | 1.792 | 0.2072 | 0.02576
BC28 | 140312A34.D |  | 9285.88083 | 23192.1144 | 21.945 | 76914.7512 | 11457 | 1721.4 | 2011.50435 | 244.53 | 524.97 | 579.69 | 66.918 | 16.017 | 1.995 | 0.2451 | 0.1653
BC28 | 140312A42.D |  | 8330.75808 | 20569.7232 | 20.184 | 76942.2896 | 10857.6 | 1705.2 | 2006.8348 | 249.98 | 535.92 | 549.84 | 61.944 | 10.73 | 1.6066 | 0.2436 | 0.1218
BC28 | 140312A50.D |  | 9698.41035 | 22519.8792 | 17.67 | 81353.1816 | 12198 | 1761.3 | 2081.31795 | 241.11 | 583.11 | 665.76 | 67.773 | 10.716 | 1.938 | 0.4389 | 0.08778
BC28 | 140312A57.D |  | 8556.02091 | 20983.3416 | 18.183 | 79891.7472 | 12123.9 | 1789.8 | 2190.4017 | 254.79 | 526.11 | 595.08 | 73.017 | 10.089 | 1.71 | 0.0627 | 0.1311
BC28 | 140312B05.D |  | 11099.605 | 29142.828 | 19.855 | 80587.804 | 12100 | 1760 | 2197.7505 | 215.05 | 503.25 | 825 | 75.9 | 17.765 | 1.87 | 0.253 | 0.0935
BC28 | 140312B13.D |  | 9765.98224 | 19530.2016 | 15.792 | 84711.9168 | 12667.2 | 1842.4 | 2156.2604 | 221.2 | 526.96 | 568.96 | 67.2 | 10.864 | 2.968 | 0.2856 | 0.0364
BC28 | 140312B21.D |  | 8817.81849 | 20954.53152 | 20.976 | 78051.4224 | 10807.2 | 1590.3 | 1857.91443 | 259.35 | 613.89 | 589.95 | 66.462 | 15.732 | 1.3737 | 0.4389 | 0.1482
BC28 | 140312B29.D |  | 8603.62047 | 24296.5008 | 18.81 | 75128.5536 | 10413.9 | 1601.7 | 2061.682875 | 266.19 | 576.84 | 572.28 | 62.586 | 9.291 | 1.9095 | 0.4275 | 0.3933
BC28 | 140312B37.D |  | 10103.00661 | 23926.77144 | 21.318 | 73342.356 | 9798.3 | 1470.6 | 1627.52955 | 251.37 | 542.64 | 596.79 | 60.078 | 19.095 | 1.5048 | 0.4959 | 0.1596
BC28 | 140312B45.D |  | 10075.2402 | 25592.9544 | 21.546 | 74424.9 | 10128.9 | 1550.4 | 1696.034145 | 247.95 | 534.09 | 613.89 | 62.016 | 21.033 | 1.5504 | 0.6726 | 0.0855
BC28 | 140312B52.D |  | 9484.21233 | 22524.68088 | 21.489 | 79945.8744 | 11160.6 | 1653 | 1758.43005 | 253.65 | 604.77 | 627 | 61.332 | 15.675 | 1.824 | 0.399 | 0.1425
BC28 | 140312C05.D |  | 7979.60694 | 18371.0592 | 20.532 | 77933.672 | 11130.2 | 1647.2 | 1753.7605 | 285.94 | 641.48 | 504.6 | 71.166 | 17.168 | 9.86 | 0.812 | 0.2262
BC28 | 140312C13.D |  | 10888.32976 | 23917.4208 | 20.44 | 77479.7632 | 11032 | 1646.4 | 1817.6032 | 222.88 | 459.76 | 720.16 | 66.64 | 16.688 | 1.904 | 0.2072 | 0.1288
BC28 | 140312C21.D |  | 9004.2501 | 21319.4592 | 19.836 | 77347.7688 | 10755.9 | 1692.9 | 1768.465755 | 234.84 | 502.74 | 501.03 | 61.275 | 14.649 | 1.8924 | 0.3249 | 0.1767
BC28 | 140312C29.D |  | 8992.35021 | 19173.10824 | 20.634 | 81082.5456 | 11445.6 | 1721.4 | 1771.5201 | 239.97 | 561.45 | 600.21 | 83.22 | 18.069 | 1.6986 | 0.8664 | 0.1824
BC28 | 140312C43.D |  | 9865.00881 | 23768.316 | 23.883 | 72855.2112 | 9878.1 | 1539 | 1696.034145 | 251.94 | 529.53 | 568.86 | 68.4 | 15.105 | 1.2597 | 0.5073 | 0.05985
BC28 | 14031A05.D |  | 8617.3297 | 21942.66672 | 19.256 | 75069.6784 | 10608.2 | 1566.58 | 1831.45875 | 270.28 | 605.52 | 531.28 | 62.872 | 17.226 | 1.4384 | 0.5916 | 0.0696
BC28 | 14031A13.D |  | 9075.64944 | 22759.9632 | 19.722 | 72855.2112 | 10453.8 | 1544.7 | 1837.406685 | 270.18 | 600.78 | 563.16 | 66.348 | 12.597 | 1.4592 | 0.6555 | 0.0855
BC28 | 14031A21.D |  | 8556.7864 | 19309.15584 | 23.664 | 79200.4384 | 11118.6 | 1629.8 | 1783.06384 | 262.16 | 580.58 | 537.08 | 65.888 | 12.76 | 1.5254 | 0.5104 | 0.1015
BC28 | 14031A29.D |  | 9158.94867 | 20882.50632 | 23.142 | 76535.8608 | 11040.9 | 1613.1 | 1819.080615 | 256.5 | 544.35 | 552.9 | 60.591 | 20.406 | 1.6986 | 0.4047 | 0.114
BC28 | 14031A37.D |  | 9043.9164 | 21324.26088 | 19.722 | 79837.62 | 11160.6 | 1698.6 | 1834.35234 | 258.21 | 610.47 | 548.91 | 67.431 | 16.758 | 1.7784 | 0.5415 | 0.1254
BC28 | 14031A45.D |  | 9364.58712 | 25993.0944 | 22.344 | 75990.7904 | 10528 | 1596 | 1829.60624 | 253.12 | 549.92 | 725.76 | 60.984 | 14.728 | 1.1312 | 0.4088 | 0.06776
BC28 | 14031A53.D |  | 8615.52036 | 23004.84888 | 21.318 | 73937.7552 | 10208.7 | 1539 | 1759.739055 | 290.7 | 632.13 | 632.7 | 67.887 | 15.447 | 1.7898 | 0.4902 | 0.114
BC28 | 14031A60.D |  | 9039.94977 | 20018.20392 | 22.629 | 80974.2912 | 11240.4 | 1670.1 | 1668.981375 | 255.93 | 637.26 | 565.44 | 68.97 | 10.716 | 1.3851 | 0.4104 | 0.1197
BC28 | 14031B05.D |  | 9101.6761 | 19304.26992 | 22.214 | 78043.8256 | 10689.4 | 1571.8 | 1787.50374 | 254.04 | 611.9 | 522.58 | 60.378 | 13.398 | 1.3108 | 0.5684 | 0.2146
BC28 | 14031B05.D |  | 8841.61827 | 20186.26272 | 21.318 | 77997.2952 | 10755.9 | 1596 | 1553.3526 | 227.43 | 538.08 | 589.38 | 67.203 | 15.561 | 1.3452 | 0.4617 | 0.04446
BC28 | 14031B21.D |  | 8310.08985 | 19499.62248 | 21.033 | 79621.1112 | 10972.5 | 1630.2 | 1805.55423 | 269.04 | 548.91 | 483.93 | 66.006 | 14.136 | 1.938 | 0.513 | 0.1482
BC28 | 14031B29.D |  | 8099.85846 | 21991.6944 | 23.142 | 83085.252 | 11377.2 | 1732.8 | 1898.05725 | 249.66 | 582.54 | 605.91 | 64.809 | 17.157 | 1.4307 | 0.57 | 0.0912
BC28 | 14031B37.D |  | 7913.42685 | 23624.2656 | 25.65 | 79025.712 | 10465.2 | 1573.2 | 1950.41745 | 289.56 | 583.11 | 561.45 | 61.446 | 21.09 | 1.5504 | 0.5472 | 0.1197
BC28 | 14031B45.D |  | 7564.36341 | 22587.10272 | 22.629 | 78755.076 | 10716 | 1561.8 | 2076.518265 | 303.24 | 580.26 | 530.1 | 63.897 | 14.535 | 1.2825 | 0.4674 | 0.2679
BC28 | 14031B53.D |  | 6155.2355 | 19748.88864 | 21.634 | 77052.4432 | 10283.4 | 1554.4 | 1529.98954 | 161.82 | 389.76 | 498.8 | 65.25 | 18.734 | 1.5544 | 0.4698 | 0.1102
BC28 | 14031B60.D |  | 7987.67938 | 20667.4416 | 24.36 | 79200.4384 | 10277.6 | 1589.2 | 1795.05157 | 269.12 | 578.84 | 468.64 | 58.812 | 11.252 | 1.2296 | 0.638 | 0.1102
BC28 | 14031B69.D |  | 8702.09032 | 21419.87328 | 26.158 | 76501.6752 | 10155.8 | 1484.8 | 1868.75391 | 274.34 | 582.32 | 572.46 | 63.278 | 17.168 | 1.6646 | 0.5742 | 0.174
BC28 | 14031B77.D |  | 8593.11238 | 19108.83312 | 22.272 | 79696.1296 | 10956.2 | 1583.4 | 1846.9984 | 276.66 | 604.94 | 508.66 | 64.902 | 22.214 | 1.6878 | 0.3422 | 0.0928
BC28 | 14031B97.D |  | 7461.23103 | 22078.12464 | 22.458 | 83031.1248 | 10898.4 | 1630.2 | 2111.8614 | 251.94 | 531.24 | 566.01 | 68.4 | 25.935 | 1.6074 | 0.4902 | 0.1653
BC28 | 140305A05.D |  | 7462.97078 | 22133.2176 | 28.478 | 71049.072 | 9958.6 | 1479 | 2065.88547 | 281.3 | 580.58 | 636.84 | 75.98 | 28.014 | 5.974 | 1.3746 | 1.073
BC28 | 140305A13.D |  | 9214.48149 | 19254.7368 | 25.935 | 78700.9488 | 10864.2 | 1567.5 | 1763.66607 | 260.49 | 583.11 | 558.03 | 62.529 | 14.25 | 2.622 | 0.5928 | 0.2565
BC28 | 140305A21.D |  | 8758.5974 | 17784.7488 | 25.636 | 79365.6688 | 11234.6 | 1705.2 | 1828.35082 | 239.54 | 616.54 | 522 | 64.496 | 21.17 | 2.32 | 0.5394 | 0.1508
BC28 | 140305A29.D |  | 9359.99418 | 19167.46416 | 23.664 | 77713.3648 | 11089.6 | 1618.2 | 1814.58713 | 263.9 | 591.02 | 514.46 | 65.134 | 16.762 | 1.5892 | 0.4698 | 0.1624
BC28 | 140305A36.D |  | 8379.19272 | 19973.64096 | 27.028 | 74573.9872 | 10045.6 | 1444.2 | 1954.44398 | 292.32 | 573.62 | 539.98 | 60.726 | 15.66 | 1.6646 | 0.7192 | 0.145
BC28 | 140305B05.D |  | 6466.02444 | 18175.6224 | 23.548 | 74959.5248 | 10271.8 | 1508 | 2025.48238 | 222.72 | 469.22 | 554.48 | 62.582 | 20.648 | 1.4616 | 0.4292 | 0.1276
BC28 | 140305B13.D |  | 8036.11402 | 20779.81776 | 22.04 | 77162.5968 | 10382 | 1479 | 1867.86593 | 266.22 | 607.84 | 675.7 | 62.814 | 20.242 | 2.204 | 0.5452 | 0.1682
BC28 | 140305B21.D |  | 6340.90162 | 17154.46512 | 24.418 | 78649.6704 | 10805.4 | 1629.8 | 2021.48647 | 207.06 | 550.42 | 675.12 | 65.192 | 16.182 | 1.624 | 0.5104 | 0.116
BC28 | 140305B42.D |  | 8901.11772 | 19341.16704 | 24.852 | 73612.992 | 10043.4 | 1464.9 | 1708.251525 | 250.8 | 528.96 | 513 | 57.855 | 17.328 | 1.1286 | 0.4902 | 0.1026
BC28 | 140305C05.D |  | 8593.11238 | 19196.77968 | 25.056 | 73913.0656 | 10150 | 1490.6 | 1837.23062 | 282.46 | 611.32 | 560.86 | 62.002 | 17.458 | 1.5022 | 0.58 | 0.09454
BC28 | 140305C13.D |  | 8885.2512 | 17996.69664 | 24.054 | 77618.4048 | 10824.3 | 1521.9 | 1807.29957 | 278.16 | 608.76 | 516.42 | 60.192 | 33.63 | 1.1172 | 0.4332 | 0.1311
BC28 | 140305C28.D |  | 9081.495 | 18014.38704 | 23.026 | 78539.5168 | 11408.6 | 1653 | 2057.89365 | 229.68 | 497.64 | 546.94 | 67.28 | 14.558 | 5.22 | 0.522 | 0.1682
BC28 | 140305C42.D |  | 11652.1496 | 24106.1184 | 27.104 | 77639.296 | 10925.6 | 1629.6 | 1916.1996 | 220.08 | 468.72 | 946.4 | 67.2 | 20.44 | 1.792 | 0.4984 | 0.0616
BC28 | 140305D05.D |  | 9642.87753 | 18688.13856 | 21.888 | 77077.1328 | 10790.1 | 1573.2 | 1860.53244 | 226.86 | 479.37 | 643.53 | 58.995 | 18.696 | 1.767 | 0.3534 | 0.1083
BC28 | 140305D20.D |  | 10615.53696 | 26228.9664 | 22.008 | 79394.1568 | 11295.2 | 1674.4 | 2151.9736 | 257.6 | 558.32 | 868 | 69.776 | 22.176 | 2.296 | 0.532 | 0.1568
BC28 | 140305D41.D |  | 10651.58458 | 22230.936 | 20.126 | 72756.4528 | 10324 | 1479 | 1726.23312 | 255.2 | 541.14 | 738.34 | 64.322 | 10.324 | 1.1832 | 0.2262 | 0.0754
BC28 | 140307A05.D |  | 8015.93292 | 18468.7776 | 19.488 | 79585.976 | 10724.2 | 1589.2 | 2147.13564 | 261.58 | 553.9 | 636.26 | 64.322 | 12.528 | 1.856 | 0.3886 | 0.10672
BC28 | 140307A13.D |  | 9174.81519 | 24536.5848 | 23.94 | 79566.984 | 10562.1 | 1531.59 | 1945.18143 | 251.94 | 555.75 | 794.58 | 64.98 | 14.649 | 1.4307 | 0.8151 | 0.0912
BC28 | 140307A21.D |  | 6809.10314 | 18058.36032 | 22.156 | 77933.672 | 10474.8 | 1515.54 | 2024.15041 | 225.04 | 523.74 | 650.76 | 56.55 | 17.864 | 1.9198 | 0.5858 | 0.1276
BC28 | 140307A36.D |  | 7758.72828 | 19965.38544 | 22.173 | 85575.1032 | 11622.3 | 1727.1 | 2207.8551 | 243.39 | 574.56 | 615.03 | 67.602 | 16.131 | 2.166 | 0.684 | 0.1425
BC28 | 140307A43.D |  | 9836.26814 | 20325.4272 | 22.446 | 74518.9104 | 10063 | 1483.06 | 1753.7605 | 258.68 | 556.8 | 572.46 | 63.104 | 13.572 | 1.5776 | 0.5568 | 0.1392
BC28 | 140307B05.D |  | 9749.97654 | 26457.2568 | 21.489 | 75020.2992 | 10185.9 | 1544.7 | 2008.450005 | 265.62 | 558.03 | 1202.7 | 66.348 | 17.157 | 2.3541 | 0.6726 | 0.09519
BC28 | 140307B13.D |  | 3465.582 | 8284.1616 | 21.18 | 72074.64 | 10068 | 1536 | 2030.106 | 148.08 | 522 | 700.8 | 52.5 | 11.22 | 1.164 | 0.474 | 0.114
BC28 | 140307B28.D |  | 5010.48 | 13515.4656 | 18.96 | 71732.784 | 10032 | 1482 | 1972.6935 | 231.6 | 573 | 811.8 | 63.66 | 18.3 | 1.62 | 0.516 | 0.0696
BC28 | 140307B43.D |  | 8385.45582 | 19490.01912 | 20.805 | 76102.8432 | 9861 | 1476.3 | 1878.422175 | 236.55 | 506.73 | 702.81 | 62.7 | 20.349 | 1.1115 | 0.513 | 0.1653
BC28 | 140307B56.D |  | 8794.01871 | 20738.45592 | 23.199 | 78917.4576 | 10123.2 | 1499.1 | 2016.74037 | 263.91 | 551.19 | 652.65 | 60.534 | 17.157 | 1.4364 | 0.4332 | 0.1482
BC28 | 140308A05.D |  | 9995.9076 | 20637.62064 | 19.608 | 80000.0016 | 11257.5 | 1590.3 | 2290.75875 | 241.11 | 474.81 | 637.26 | 65.721 | 12.027 | 2.679 | 0.3534 | 0.1368
BC28 | 140308A21.D |  | 8512.38798 | 20114.23752 | 22.914 | 80866.0368 | 11154.9 | 1624.5 | 2199.1284 | 241.11 | 513 | 695.97 | 65.436 | 19.779 | 1.8126 | 0.4446 | 0.1254
BC28 | 140308A29.D |  | 9984.00771 | 21199.4172 | 21.603 | 81244.9272 | 11251.8 | 1624.5 | 2151.13155 | 238.26 | 484.5 | 765.51 | 68.97 | 20.862 | 1.71 | 0.4275 | 0.1824
BC28 | 140308A37.D |  | 10288.1856 | 21417.1776 | 19.992 | 88912.9472 | 12224.8 | 1780.8 | 2293.438 | 236.88 | 554.4 | 635.6 | 66.08 | 19.432 | 1.736 | 0.672 | 0.0784
BC28 | 140308A45.D |  | 8871.61156 | 21234.20832 | 21.576 | 76942.2896 | 10515.4 | 1583.4 | 1966.8757 | 262.16 | 607.26 | 627.56 | 68.034 | 14.558 | 2.262 | 0.4176 | 0.1392
BC28 | 140308A52.D |  | 9319.63198 | 20408.48784 | 22.33 | 76116.1376 | 10132.6 | 1542.8 | 1861.20608 | 276.08 | 587.54 | 651.92 | 67.222 | 14.616 | 1.6414 | 0.4176 | 0.1392
BC28 | 140308B05.D |  | 8992.69816 | 20667.4416 | 24.824 | 76556.752 | 10150 | 1508 | 1949.1161 | 302.76 | 604.36 | 631.62 | 71.34 | 18.096 | 3.074 | 1.1136 | 0.5858
BC28 | 140308B13.D |  | 8540.15439 | 18918.6192 | 21.945 | 76373.4792 | 10647.6 | 1567.5 | 2120.5881 | 249.09 | 503.88 | 554.61 | 63.042 | 17.214 | 1.7499 | 0.3705 | 0.1254
BC28 | 140308B21.D |  | 10289.43822 | 21290.64912 | 22.686 | 75507.444 | 10328.4 | 1533.3 | 1836.09768 | 262.77 | 546.63 | 721.05 | 68.4 | 27.417 | 2.109 | 1.14 | 1.026
BC28 | 140308B29.D |  | 9531.81189 | 19725.30144 | 24.168 | 74695.536 | 10203 | 1459.2 | 1780.2468 | 269.61 | 573.99 | 658.92 | 70.11 | 15.048 | 4.104 | 0.6213 | 0.3762
BC28 | 140308B37.D |  | 8363.04784 | 19436.18976 | 22.388 | 76336.4448 | 10132.6 | 1513.8 | 2096.52078 | 300.44 | 585.22 | 620.6 | 58.348 | 18.154 | 1.6008 | 0.4814 | 0.07366
BC28 | 140308B45.D |  | 7475.07944 | 19704.91536 | 20.474 | 77548.1344 | 10306.6 | 1577.6 | 1926.9166 | 281.3 | 607.84 | 673.96 | 71.92 | 12.992 | 2.088 | 0.464 | 0.29
BC28 | 140308B53.D |  | 8944.75065 | 21511.5264 | 28.614 | 80649.528 | 10898.4 | 1658.7 | 1950.41745 | 231.99 | 580.83 | 860.13 | 74.1 | 22.971 | 4.275 | 1.1172 | 0.798
BC28 | 140308B60.D |  | 8357.68941 | 21098.58192 | 22.8 | 86874.156 | 11730.6 | 1670.1 | 2242.7619 | 235.41 | 555.75 | 748.98 | 64.41 | 15.561 | 1.4763 | 0.4731 | 0.2109
BC28 | Average |  | 8950.078 | 22008.47 | 21.80363 | 76434.75 | 10596.94 | 1569.125 | 1906.194 | 253.7668 | 556.846 | 631.0063 | 64.52044 | 17.09435 | 1.946504 | 0.5214339 | 0.1669896
LA-ICP-MS | SD |  | 1225.032 | 3347.824 | 2.291022 | 3790.19 | 685.7841 | 103.8544 | 160.9549 | 26.17685 | 45.95331 | 113.9555 | 4.639298 | 4.44693 | 1.050314 | 0.1904044 | 0.1573186
| Element |  | 24Mg | 27Al | 45Sc | 47Ti | 51V | 52Cr | 55Mn | 59Co | 60Ni | 66Zn | 71Ga | 92Zr | 93Nb | 178Hf | 181Ta
| Barnes et al. (2004, CG) |  | 11618 | 20787 | 31 | 87615 | 9603 | 1172 | 2125 | 241 | 573 | 588 | 41.1 | 11.66 | 1.72 | 0.58 | 0.07
| Method |  | INAA | INAA | INAA | INAA | INAA | INAA | INAA | INAA | INAA | INAA | LA | LA | LA | INAA | INAA
[13 empty] | (MASS-1) | (BCR2g) | (BCR2g)
| % RSD |  | -22.96369 | 5.876113 | -29.66571 | -12.76066 | 10.35035 | 33.88437 | -10.29677 | 5.297417 | -2.819189 | 7.313995 | 56.98405 | 46.60682 | 13.16884 | -10.09761 | 138.5566
| Element |  | 25Mg | 27Al | 45Sc | 47Ti | 51V | 52Cr | 55Mn | 59Co | 60Ni | 66Zn | 71Ga | 90Zr | 93Nb
|  |  | ppm | ppm | ppm | ppm | ppm | ppm | ppm | ppm | ppm | ppm | ppm | ppm | ppm
| Dare et al., 2012, GCA | D.L. | 2.02 | 2.3 | 0.22 | 0.96 | 0.3 | 0.5 | 0.15 | 0.063 | 2.136 | 0.372 | 0.051 | 0.025 | 0.007
| LA-ICP-MS | Average (n=11) | 9580 | 20116 | 23.5 | 74459 | 8822 | 1152 | 1824 | 280 | 565 | 569 | 39.2 | 26.1 | 1.47
|  | Stdev | 1463 | 3432 | 2.1 | 5765 | 623 | 103 | 118 | 24 | 44 | 134 | 2.4 | 4.81 | 0.17
| % RSD |  | -6.575384 | 9.407773 | -7.2186 | 2.653476 | 20.11952 | 36.20875 | 4.506234 | -9.369009 | -1.443177 | 10.89741 | 64.59297 | -34.50439 | 32.41524
| Element |  | 24Mg | 27Al | 45Sc | 47Ti | 51V | 52Cr | 55Mn | 59Co | 60Ni | 66Zn | 71Ga | 92Zr | 93Nb | 178Hf | 181Ta
|  |  | ppm | ppm | ppm | ppm | ppm | ppm | ppm | ppm | ppm | ppm | ppm | ppm | ppm | ppm | ppm
| Dare et al., 2014, MD | Average (n=11) | 9841 | 17508 | 29 | 74064 | 8959 | 1349 | 1984 | 282 | 607 | 472 | 48 | 13.2 | 1.59 | 0.9 | 0.16
| LA-ICP-MS | Stdev | 1397 | 3003 | 5 | 6734 | 591 | 97 | 121 | 27 | 40 | 104 | 4 | 2.8 | 0.21 | 0.19 | 0.06
| % RSD |  | -9.053163 | 25.70521 | -24.81507 | 3.20095 | 18.28267 | 16.31762 | -3.921688 | -10.01178 | -8.262595 | 33.68777 | 34.41759 | 29.50269 | 22.42164 | -42.0629 | 4.368498
| Average |  | 10346.33 | 19470.33 | 27.83333 | 78712.67 | 9128 | 1224.333 | 1977.667 | 267.6667 | 581.6667 | 543 | 42.76667 | 16.98667 | 1.593333 | 0.74 | 0.115
| Max |  | 11618 | 20787 | 31 | 87615 | 9603 | 1349 | 2125 | 282 | 607 | 588 | 48 | 26.1 | 1.72 | 0.9 | 0.16
| Min |  | 9580 | 17508 | 23.5 | 74064 | 8822 | 1152 | 1824 | 241 | 565 | 472 | 39.2 | 11.66 | 1.47 | 0.58 | 0.07
| Max error |  | 1271.667 | 1316.667 | 3.166667 | 8902.333 | 475 | 124.6667 | 147.3333 | 14.33333 | 25.33333 | 45 | 5.233333 | 9.113333 | 0.1266667 | 0.16 | 0.045
| Min error |  | 766.3333 | 1962.333 | 4.333333 | 4648.667 | 306 | 72.33333 | 153.6667 | 26.66667 | 16.66667 | 71 | 3.566667 | 5.326667 | 0.1233333 | 0.16 | 0.045
| % RSD |  | -13.49517 | 13.03591 | -21.66361 | -2.893963 | 16.09273 | 28.16156 | -3.614004 | -5.192986 | -4.267155 | 16.20742 | 50.8662 | 0.6339571 | 22.16553 | -29.53596 | 45.20835