## Sheet1
American Mineralogist, Volume 102, September 2017, AM-17-96025
TAO ET AL.: PHASE RELATIONS AND FORMATION OF K-BEARING AL-10 Å PHASE
Supplemental Table 5 Chemical compositions of glaucophanes in the run products
Sample | BE-9 | BE-9 | BE-9
Mineral | gl-C | gl-R | gl
SiO2 | 55.9 | 55.26 | 55.77
TiO2 | 0.15 | 0.16 | 0.03
Al2O3 | 9.58 | 11.3 | 9.44
Cr2O3 | 0.15 | 0.13 | 0.23
Fe2O3 | 0.34 | 0 | 0.55
FeO | 17 | 16.48 | 17.77
MnO | 0.46 | 0.45 | 0.32
MgO | 6.21 | 5.64 | 5.98
CaO | 0.75 | 0.85 | 0.69
Na2O | 7.88 | 8.15 | 8.06
K2O | 0 | 0.01 | 0.02
Total | 98.42 | 98.44 | 98.87
Si | 23 | 23 | 23
Ti | 7.944 | 7.831 | 7.928
Al | 0.016 | 0.017 | 0.003
Cr | 1.605 | 1.888 | 1.582
Fe3+ | 0.017 | 0.015 | 0.026
Fe2+ | 0.036 | 0 | 0.058
Mn | 2.02 | 1.953 | 2.113
Mg | 0.055 | 0.054 | 0.039
Ca | 1.315 | 1.191 | 1.267
Na | 0.114 | 0.129 | 0.106
K | 2.171 | 2.24 | 2.222
Sum | 15.308 | 15.321 | 15.368
The formulas were calculated on the basis of 23 oxygen