## sheet1
American Mineralogist: January 2018 Deposit AM-18-16049
SHIROSE AND UEHARA: MICROTEXTURE OF AMBLYGONITE-MONTEBRASITE
Table 5. Unit cell parameters of the amblygonite specimen (sample XN163) heated from 50°C to 700 °C
| Temp. (°C) | a (Å) |  | b (Å) |  | c (Å) |  | α (°) |  | β (°) |  | γ (°) |  | V (Å3)
Run1 | 50 | 6.689 | (4) | 7.739 | (5) | 6.968 | (5) | 90.85 | (2) | 117.645 | (2) | 91.27 | (2) | 319.3 | (4)
| 100 | 6.694 | (4) | 7.745 | (5) | 6.973 | (5) | 90.84 | (2) | 117.65 | (2) | 91.25 | (2) | 320 | (4)
| 200 | 6.698 | (6) | 7.75 | (8) | 6.978 | (7) | 90.84 | (3) | 117.62 | (3) | 91.23 | (3) | 320.7 | (5)
| 400 | 6.702 | (5) | 7.781 | (6) | 6.992 | (5) | 90.74 | (2) | 117.5 | (2) | 91.14 | (2) | 323.3 | (4)
| 600 | 6.712 | (9) | 7.812 | (11) | 7.006 | (9) | 90.68 | (4) | 117.34 | (4) | 91.03 | (4) | 326.2 | (7)
Run2 | 50 | 6.692 | (5) | 7.731 | (7) | 6.972 | (6) | 90.83 | (2) | 117.69 | (2) | 91.29 | (3) | 319.2 | (5)
| 500 | 6.713 | (7) | 7.796 | (8) | 7.004 | (7) | 90.7 | (3) | 117.45 | (3) | 91.12 | (3) | 325.1 | (6)
| 500 | 6.716 | (10) | 7.799 | (12) | 7.006 | (10) | 90.72 | (5) | 117.45 | (4) | 91.15 | (5) | 325.5 | (8)
| 500 | 6.713 | (6) | 7.8 | (8) | 7.008 | (7) | 90.77 | (3) | 117.45 | (3) | 91.08 | (3) | 325.5 | (6)
| 500 | 6.714 | (6) | 7.797 | (7) | 7.006 | (6) | 90.71 | (3) | 117.46 | (3) | 91.1 | (3) | 325.3 | (5)
Run3 | 50 | 6.692 | (6) | 7.738 | (7) | 6.973 | (6) | 90.85 | (3) | 117.67 | (2) | 91.26 | (3) | 319.6 | (5)
| 600 | 6.719 | (9) | 7.806 | (11) | 7.015 | (9) | 90.78 | (5) | 117.42 | (4) | 91 | (4) | 326.4 | (8)
| 600 | 6.723 | (8) | 7.813 | (9) | 7.008 | (8) | 90.59 | (4) | 117.4 | (3) | 91.08 | (3) | 326.7 | (7)
Note: The value in brackets means standard deviation.