## Table S1
American Mineralogist: May 2018 Deposit AM-18-56267
Fischer et al.: Equations of state and phase boundary for SiO2
Table S1: Compilation of literature results on the equation of state of stishovite SiO2. Equation of state parameters are as defined in the main text for 1 bar and 300 K, and all bulk moduli are isothermal, unless otherwise noted. Entries in italics were held fixed in the fits.
Study | V0 (cm3/mol) | K0 (GPa) | K0ʹ | ɣ0 | q | θT (K) | c (GPa×cm3/mol/K2) | Method | Notes
This study | 14.017 | 302 | 5.24(9) | 1.71 | 1 | 1109 | –6.0(4) × 10–6 | X-ray diffraction
Ahrens et al. (1969) | 14.02 | 362.7 | 3.04 |  |  |  |  | shock | 1, 2
Ahrens et al. (1970) | 14.02 | 286–310 | 7.0–8.1 | 1.58–1.875 | 6–10 | 1142 |  | shock | 1, 2
Akaogi et al. (2011) | 14.01 |  |  | 1.68 |  | 1109 |  | heat capacity measurements | 3
Anderson and Kanamori (1968) | 14.87 |  | 2.55 |  |  |  |  | shock | 1, 2, 4
Andrault et al. (1998) | 14.040(2) | 291(1) | 4.29(5) |  |  |  |  | X-ray diffraction
Andrault et al. (2003) | 14.0053(18) | 309.9(11) | 4.59(23) |  |  |  |  | X-ray diffraction | 3
Bass et al. (1981) |  | 293(8) | 3.7(16) |  |  |  |  | shock | 1, 2, 4
Bassett and Barnett (1970) | 13.997(9) | 300(30) | [5 empty] | X-ray diffraction | 3
Belonoshko and Dubrovinsky (1995) | 14.65 | 301 | [5 empty] | calculated
Brazhkin et al. (2005) |  | 316(4) | [5 empty] | Brillouin | 4
Chung (1974) | 14.02 | 293 | [5 empty] | ultrasonics | 3, 4
Cohen (1991) | 13.9 | 324 | 4.04 |  |  |  |  | calculated | 5
Davies (1972) |  | 350(10) | 3.3(10) | 1.25(10) | 1.7–3.3 |  |  | shock/X-ray diffraction | 1, 2
Driver et al. (2010) | 14.19(4) | 305(20) | 3.7(6) | 1.22(1) | 2.22(1) |  |  | calculated
Graham (1973) | 14.01 | 335(19) | 5.5(6) |  |  |  |  | shock | 1, 2, 4
Hamann (1996) | 14.08–14.85 | 260–286 | 3–4.6 |  |  |  |  | calculated | 5
Hay et al. (2015) | 13.84–14.65 | 260(1)–317(1) | [5 empty] | calculated | 5
Holm and Ahuja (1999) | 14.12 | 340 | [5 empty] | calculated | 5
Ida et al. (1967) | 14.01 | 710(20) | [5 empty] | X-ray diffraction | 3
Ito et al. (1974) | 14.013(3) |  |  | 1.52 |  |  |  | thermal expansion measurement | 3
Jiang et al. (2009) |  | 301(1)–315(1) | 3.73(10)–4.34(16) |  |  |  |  | Brillouin | 4, 6
Karki et al. (1997a) | 13.83 | 313 | 4.24 |  |  |  |  | calculated | 5
Karki et al. (1997b) |  | 312 | [5 empty] | calculated | 5
Keskar et al. (1991) | 13.74–15.03 | 292.0–298.8 | 5.86–6.69 |  |  |  |  | calculated | 5
Lacks and Gordon (1993) |  | 443–447 | 3–5 |  |  |  |  | calculated | 5
Lee and Gonze (1995, 1997) | 13.7 | 319.6 | 3.87 |  |  |  |  | calculated | 5
Li et al. (1996) | 14.06 | 305(5) | 5.3(1) |  |  |  |  | ultrasonics | 3, 4
Liebermann et al. (1976) |  | 250(30) | [5 empty] | ultrasonics | 4
Liu et al. (1974) | 14.03(2) | 344(27) | 2–7 |  |  |  |  | X-ray diffraction | 3
Liu et al. (1999) | 14.0135(6) | 294(2) | 5.3 |  |  |  |  | X-ray diffraction | 3
Luo et al. (2002a) | 13.94 | 306(5) | 5.0(2) | 1.35 | 2.6(2) |  |  | shock | 2
Luo et al. (2002b) | 14.03 | 296.4(37) | 4.9(1) |  |  |  |  | calculated
Lyzenga et al. (1983) | 14.01 | 306 | 5.4 | 1.38 | 3.2 |  |  | shock | 2, 4
McQueen et al. (1963) |  |  |  | 0.9 |  |  |  | shock | 1, 2
Mizutani et al. (1972) | 14.007(9) | 346(24) | 3.7(7)–4.4(7) | 1.69(36) |  |  |  | ultrasonics | 3, 4
Nishihara et al. (2005) | 14.020(3) | 296(5) | 4.2(2) | 1.33(6) | 6.1(8) | 1160(120) |  | X-ray diffraction | 3
Olinger (1976) | 14.034(3) | 288(13) | 6(1) |  |  |  |  | X-ray diffraction | 3
Panero et al. (2003) | 13.97 | 312.9(34) | 4.8(2) | 1.35 | 1 |  |  | shock/X-ray diffraction | 2, 3, 7
Park et al. (1988) | 14.31 | 288 | 3.14 |  |  |  |  | calculated | 5
Pigott et al. (2015) | 13.97 | 312.9 | 4.8 | 1.55 | 2.9 | 1109 |  | X-ray diffraction
Ross et al. (1990) | 14.036(5) | 313(4) | 1.7(6) |  |  |  |  | X-ray diffraction | 3
Sato (1977) |  | 298(5) | 0.7(11) |  |  |  |  | X-ray diffraction
Sherman (1993) | 13.88 | 328 | 4 |  |  |  |  | calculated | 5
Shieh et al. (2002) |  | 304 | 4.6(1) |  |  |  |  | X-ray diffraction
Singh et al. (2012) | 13.75(2) | 546(22) | 4 |  |  |  |  | X-ray diffraction | 8
Striefler and Barsch (1976) | 14.01 | 314.5(25) | 7.005(165) |  |  |  |  | calculated | 5
Sugiyama et al. (1987) | 14.0289(3) | 313(4) | 6 |  |  |  |  | X-ray diffraction
Tse et al. (1995) | 14.3 | 286 | 3.72 |  |  |  |  | calculated | 5
Tsuchiya et al. (2004) |  | 289–321 | 4.1–4.2 |  |  |  |  | calculated | 5
Tsuneyuki et al. (1988) | 15.1 | 311 | [5 empty] | calculated | 5
Wang et al. (2012) | 14.02 | 294(2) | 4.85(12) | 1.66(7) | 2.9(4) | 1130(100) |  | X-ray diffraction
Weidner et al. (1982) | 14.01 | 308–324 | [5 empty] | Brillouin | 3, 4, 6
Yamanaka et al. (2002) | 14.03 | 292(13) | 6 |  |  |  |  | X-ray diffraction | 3
Yamazaki et al. (2014) |  | 299(4) | 4.6(2) | 1.66 | 2.9 | 1130 |  | X-ray diffraction | 9
Yang and Wu (2014) |  | 289.4–301.8 | [5 empty] | calculated | 6
Yoneda et al. (2012) |  | 298–317 | [5 empty] | ultrasonics | 4, 6
1. Meta-analysis of literature data.
2. Shock wave data may span multiple phases.
3. Measured volume.
4. Adiabatic bulk modulus and/or its pressure derivative.
5. Results are from 0 K.
6. Reuss-Voight bounds.
7. High temperature data are from literature.
8. Highly non-hydrostatic conditions.
9. Combined stishovite and CaCl2-type dataset.

## Table S2
American Mineralogist: May 2018 Deposit AM-18-56267
Fischer et al.: Equations of state and phase boundary for SiO2
Table S2: Pressures (P), temperatures (T), SiO2 phase identification, and lattice parameters (a, b, c) from X-ray diffraction experiments.
File | SiO2 phase | Beamline | P KBr (GPa) | ± (GPa) | P Pt (GPa) | ± (GPa) | T sample (K) | ± (K) | T KBr (K) | ± (K) | KBr a (Å) | ± (Å) | Pt a (Å) | ± (Å) | SiO2 a (Å) | ± (Å) | SiO2 b (Å) | ± (Å) | SiO2 c (Å) | ± (Å)
R133_1021 | stishovite | 13-ID-D | 22.0396 | 1.374728 | 18.81843 | 0.8252109 | 1672.4 | 108.7693 | 1360 | 355 | 3.492372 | 0.003050769 | 3.886082 | 0.0002681804 | 4.121054 | 0.002728198 |  |  | 2.647633 | 0.00456491
R133_1026 | stishovite | 13-ID-D | 21.80462 | 1.618962 | 17.98335 | 0.8669506 | 1946.91 | 113.1644 | 1572.25 | 425.75 | 3.499741 | 0.003201892 | 3.897992 | 0.0006690511 | 4.123788 | 0.00147434 |  |  | 2.647603 | 0.00170853
R133_1027 | stishovite | 13-ID-D | 22.12706 | 1.483832 | 18.05634 | 0.9160388 | 1850.395 | 113.6413 | 1497.625 | 400.875 | 3.494264 | 0.002126067 | 3.894661 | 0.001342124 | 4.125208 | 0.002004978 |  |  | 2.647735 | 0.002280057
R133_1028 | stishovite | 13-ID-D | 21.94236 | 1.401276 | 19.48675 | 1.477729 | 1756.79 | 110.7653 | 1425.25 | 376.75 | 3.494915 | 0.002177406 | 3.885961 | 0.004874671 | 4.119567 | 0.0005453567 |  |  | 2.647264 | 0.0006278979
R133_1030 | stishovite | 13-ID-D | 21.47218 | 1.294565 | 18.89192 | 0.9398255 | 1603.045 | 108.981 | 1306.375 | 337.125 | 3.497991 | 0.002780351 | 3.883693 | 0.001791613 | 4.116171 | 0.000329544 |  |  | 2.645942 | 0.0004577052
R133_1031 | stishovite | 13-ID-D | 21.33792 | 1.177656 | 18.83253 | 0.868556 | 1515.745 | 108.1559 | 1238.875 | 314.625 | 3.49815 | 0.002040324 | 3.881312 | 0.001138763 | 4.114181 | 0.0005204866 |  |  | 2.646413 | 0.0007233341
R133_1033 | stishovite | 13-ID-D | 21.16511 | 1.058447 | 18.92594 | 0.8850113 | 1403.71 | 110.1672 | 1152.25 | 285.75 | 3.498363 | 0.001630481 | 3.87762 | 0.001137562 | 4.1106 | 0.0005539477 |  |  | 2.643975 | 0.000769801
R133_1034 | stishovite | 13-ID-D | 21.29387 | 0.9512465 | 19.16577 | 0.8536072 | 1298.465 | 106.8898 | 1070.875 | 258.625 | 3.495074 | 0.001323345 | 3.873608 | 0.001015687 | 4.109823 | 0.0006254015 |  |  | 2.643289 | 0.0008690429
R133_1035 | stishovite | 13-ID-D | 21.32977 | 0.8961086 | 18.95772 | 0.9636234 | 1226.2 | 107.0254 | 1015 | 240 | 3.49346 | 0.001543126 | 3.872304 | 0.001977368 | 4.108689 | 0.0004540375 |  |  | 2.642707 | 0.0006309512
R164_160 | stishovite | 16-ID-B | 34.24639 | 1.372329 | 34.71856 | 0.9729035 | 1613.715 | 120.9697 | 1314.625 | 339.875 | 3.374191 | 0.002509436 | 3.827644 | 0.0008567728 | 4.067785 | 0.001437202 |  |  | 2.626957 | 0.001386535
R164_162 | stishovite | 16-ID-B | 34.24187 | 1.216549 | 33.76717 | 0.8357646 | 1478.4 | 106.9559 | 1210 | 305 | 3.372744 | 0.00212139 | 3.82734 | 0.0003892723 | 4.063598 | 0.001064187 |  |  | 2.628545 | 0.001028369
R133_1055 | stishovite | 13-ID-D | 36.26667 | 1.533518 |  |  | 1895.015 | 113.2652 | 1532.125 | 412.375 | 3.361534 | 0.001523184 |  |  | 4.060864 | 0.001104658 |  |  | 2.629094 | 0.001374117
R133_1060 | stishovite | 13-ID-D | 36.03723 | 1.638512 |  |  | 2008.99 | 113.4639 | 1620.25 | 441.75 | 3.364495 | 0.001570601 |  |  | 4.065614 | 0.001191671 |  |  | 2.627935 | 0.001571739
R133_1061 | stishovite | 13-ID-D | 36.1599 | 1.749338 |  |  | 2086.105 | 120.3115 | 1679.875 | 461.625 | 3.364375 | 0.002134269 |  |  | 4.06416 | 0.0004036663 |  |  | 2.628372 | 0.0005201075
R133_1063 | stishovite | 13-ID-D | 35.59877 | 1.50336 |  |  | 1784.435 | 112.3754 | 1446.625 | 383.875 | 3.36547 | 0.002322871 |  |  | 4.062104 | 0.0004200628 |  |  | 2.625378 | 0.0005180272
R133_1064 | stishovite | 13-ID-D | 35.62569 | 1.351096 |  |  | 1680.645 | 108.9899 | 1366.375 | 357.125 | 3.364157 | 0.001656702 |  |  | 4.060151 | 0.0007356414 |  |  | 2.625816 | 0.0008912709
R133_1066 | stishovite | 13-ID-D | 35.71407 | 1.196123 |  |  | 1539.025 | 107.5666 | 1256.875 | 320.625 | 3.361984 | 0.001280263 |  |  | 4.059003 | 0.0005919904 |  |  | 2.626029 | 0.0007630125
R133_1068 | stishovite | 13-ID-D | 35.74314 | 1.075269 |  |  | 1412.44 | 105.8225 | 1159 | 288 | 3.360434 | 0.00117421 |  |  | 4.056338 | 0.0007508746 |  |  | 2.624104 | 0.001060295
R133_1071 | stishovite | 13-ID-D | 35.88112 | 0.9342266 |  |  | 1257.725 | 105.4837 | 1039.375 | 248.125 | 3.357784 | 0.001123495 |  |  | 4.052409 | 0.0005039528 |  |  | 2.622776 | 0.0007732541
R130_090 | stishovite | 13-ID-D | 40.23024 | 2.011917 |  |  | 2501.265 | 125.3486 | 2000.875 | 568.625 | 3.349822 | 0.002220203 |  |  | 4.056297 | 0.005409556 |  |  | 2.619899 | 0.006680113
R130_091 | stishovite | 13-ID-D | 40.11738 | 2.696088 |  |  | 3000.815 | 227.5641 | 2387.125 | 697.375 | 3.344455 | 0.003520117 |  |  | 4.056415 | 0.005838342 |  |  | 2.621187 | 0.007089344
R130_092 | stishovite | 13-ID-D | 39.65244 | 2.052931 |  |  | 2325.21 | 120.1107 | 1864.75 | 523.25 | 3.338848 | 0.00311671 |  |  | 4.052649 | 0.008084467 |  |  | 2.616636 | 0.008474056
R130_093 | stishovite | 13-ID-D | 40.39117 | 2.148973 |  |  | 2401.355 | 136.1401 | 1923.625 | 542.875 | 3.336613 | 0.003137035 |  |  | 4.054625 | 0.00200924 |  |  | 2.621733 | 0.002058682
R130_094 | stishovite | 13-ID-D | 40.32025 | 2.326906 |  |  | 2644.825 | 252.7883 | 2111.875 | 605.625 | 3.339488 | 0.002876441 |  |  | 4.05638 | 0.005649234 |  |  | 2.625161 | 0.005792949
R130_099 | stishovite | 13-ID-D | 40.23024 | 2.011917 | 42.13581 | 2.414 | 2270.89 | 129.4582 | 1822.75 | 509.25 | 3.336471 | 0.002913889 | 3.820321 | 0.006793499 | 4.050602 | 0.002439167 |  |  | 2.617093 | 0.003319219
R130_100 | stishovite | 13-ID-D | 40.14989 | 2.015683 | 43.29831 | 1.116337 | 2225.785 | 119.9088 | 1787.875 | 497.625 | 3.336594 | 0.003246512 | 3.815679 | 0.001868501 | 4.051098 | 0.002607349 |  |  | 2.616884 | 0.003429873
R130_101 | stishovite | 13-ID-D | 40.23115 | 1.919514 | 41.25481 | 1.614047 | 2081.255 | 118.5085 | 1676.125 | 460.375 | 3.334631 | 0.003381169 | 3.818497 | 0.004083002 | 4.050196 | 0.002577669 |  |  | 2.616215 | 0.003390732
R130_102 | stishovite | 13-ID-D | 40.03982 | 1.777605 | 40.93328 | 1.366766 | 1913.445 | 114.925 | 1546.375 | 417.125 | 3.334342 | 0.003321802 | 3.815487 | 0.003154 | 4.048714 | 0.002751484 |  |  | 2.615135 | 0.003619225
R130_103 | stishovite | 13-ID-D | 40.15085 | 1.713879 | 40.0515 | 1.309678 | 1847.485 | 114.2878 | 1495.375 | 400.125 | 3.332942 | 0.003229784 | 3.816616 | 0.002949879 | 4.050055 | 0.002463616 |  |  | 2.614364 | 0.003238806
R130_104 | stishovite | 13-ID-D | 40.04495 | 1.668951 | 40.57135 | 1.149803 | 1782.98 | 110.5343 | 1445.5 | 383.5 | 3.333055 | 0.00326269 | 3.813505 | 0.002313421 | 4.048742 | 0.00243569 |  |  | 2.614934 | 0.003203605
R130_105 | stishovite | 13-ID-D | 39.64499 | 1.48903 | 39.48263 | 1.300882 | 1662.7 | 108.6522 | 1352.5 | 352.5 | 3.33467 | 0.002736525 | 3.81397 | 0.003006 | 4.048215 | 0.002427841 |  |  | 2.614932 | 0.003193641
R130_106 | stishovite | 13-ID-D | 39.58048 | 1.392944 | 38.5043 | 1.545332 | 1575.4 | 109.0512 | 1285 | 330 | 3.334279 | 0.002556779 | 3.814883 | 0.003943306 | 4.047734 | 0.002254451 |  |  | 2.613856 | 0.002964804
R130_107 | stishovite | 13-ID-D | 39.71387 | 1.37045 | 39.45029 | 0.6812802 | 1466.76 | 107.5609 | 1201 | 302 | 3.33414 | 0.00287743 | 3.8121 | 0.0024711 | 4.046596 | 0.002764557 |  |  | 2.61425 | 0.003637004
R130_108 | stishovite | 13-ID-D | 39.71387 | 1.37045 | 37.75751 | 1.063454 | 1420.2 | 107.7545 | 1165 | 290 | 3.331877 | 0.003081649 | 3.813485 | 0.001992519 | 4.043892 | 0.002941421 |  |  | 2.609177 | 0.003865398
R130_190 | stishovite | 13-ID-D | 47.20972 | 1.683173 |  |  | 1955.155 | 119.1493 | 1578.625 | 427.875 | 3.28876 | 0.002046977 |  |  | 4.027184 | 0.001927391 |  |  | 2.612688 | 0.002556955
R130_193 | stishovite | 13-ID-D | 48.10015 | 2.007283 |  |  | 2187.47 | 123.5911 | 1758.25 | 487.75 | 3.285407 | 0.002874070691 |  |  | 4.029581 | 0.001362763 |  |  | 2.613229 | 0.002010434
R130_195 | stishovite | 13-ID-D | 48.29098 | 2.135101 | 49.31077 | 1.850084 | 2354.795 | 130.4936 | 1887.625 | 530.875 | 3.285652 | 0.002812906 | 3.800878 | 0.004434708 | 4.031165 | 0.0005937187 |  |  | 2.615167 | 0.0009340827
R130_196 | stishovite | 13-ID-D | 48.33179 | 2.199584 | 50.08498 | 1.618438 | 2518.24 | 137.2004 | 2014 | 573 | 3.286749 | 0.002267547 | 3.802328 | 0.003497334 | 4.033071 | 0.001598712 |  |  | 2.61611 | 0.002515063
R130_197 | stishovite | 13-ID-D | 48.41631 | 2.393315 | 49.8539 | 1.633833 | 2703.025 | 130.4944 | 2156.875 | 620.625 | 3.287768 | 0.002547631 | 3.807199 | 0.003748795 | 4.034901 | 0.00148625 |  |  | 2.617825 | 0.002302432
R130_198 | stishovite | 13-ID-D | 48.3949 | 2.533315 | 48.80388 | 1.134055 | 2833.005 | 140.7896 | 2257.375 | 654.125 | 3.288967 | 0.002779402 | 3.813318 | 0.0008745296 | 4.035733 | 0.001942395 |  |  | 2.620063 | 0.002716866
R130_202 | stishovite | 13-ID-D | 48.12723 | 2.081335 | 49.87395 | 1.237069 | 2279.62 | 131.7858 | 1829.5 | 511.5 | 3.286 | 0.002870985 | 3.797589 | 0.001938102 | 4.028204 | 0.001219439 |  |  | 2.616233 | 0.001800696
R130_205 | stishovite | 13-ID-D | 47.94506 | 1.820732 | 47.75631 | 2.149095 | 2076.89 | 133.4096 | 1672.75 | 459.25 | 3.285416 | 0.002265429 | 3.799102 | 0.005375702 | 4.028862 | 0.00147588 |  |  | 2.61077 | 0.001934033
R130_207 | stishovite | 13-ID-D | 47.74921 | 1.626289 | 48.39492 | 2.001326 | 1868.34 | 120.3486 | 1511.5 | 405.5 | 3.284868 | 0.002132057 | 3.792673 | 0.004938234 | 4.025361 | 0.001981365 |  |  | 2.605217 | 0.002430176
R130_208 | stishovite | 13-ID-D | 47.70958 | 1.50008 | 47.79583 | 2.100868 | 1766.005 | 114.569 | 1432.375 | 379.125 | 3.28427 | 0.001858078 | 3.792104 | 0.005307018 | 4.023895 | 0.001844343 |  |  | 2.606355 | 0.001965547
R130_211 | stishovite | 13-ID-D | 47.84053 | 1.429246 | 47.98754 | 2.053022 | 1697.62 | 110.1718 | 1379.5 | 361.5 | 3.282953 | 0.001760709 | 3.790077 | 0.005167148 | 4.025652 | 0.002798877 |  |  | 2.606081 | 0.004162303
R130_212 | stishovite | 13-ID-D | 47.60481 | 1.31856 | 46.41371 | 1.373231 | 1609.835 | 108.0921 | 1311.625 | 338.875 | 3.283619 | 0.001508622 | 3.792546 | 0.003029179 | 4.024776 | 0.00261896 |  |  | 2.605005 | 0.002860094
R130_213 | stishovite | 13-ID-D | 47.61859 | 1.20585 | 46.31495 | 1.335047 | 1477.43 | 107.0438 | 1209.25 | 304.75 | 3.282472 | 0.001503706 | 3.789924 | 0.002884033 | 4.022439 | 0.00211864 |  |  | 2.602475 | 0.002597739
R130_214 | stishovite | 13-ID-D | 47.59272 | 1.124672 | 46.30098 | 1.843277 | 1394.98 | 105.9309 | 1145.5 | 283.5 | 3.281962 | 0.001422743 | 3.788171 | 0.004544171 | 4.0214 | 0.001863352 |  |  | 2.603527 | 0.00228616
R130_215 | stishovite | 13-ID-D | 47.58378 | 1.123501 | 45.75266 | 1.744392 | 1295.07 | 105.2505 | 1068.25 | 257.75 | 3.281215 | 0.001871286 | 3.787521 | 0.004237181 | 4.019976 | 0.002160991 |  |  | 2.604638 | 0.002723713
R130_216 | stishovite | 13-ID-D | 47.59903 | 1.114008 | 45.00494 | 1.216407 | 1223.775 | 104.1411 | 1013.125 | 239.375 | 3.28056 | 0.002071942 | 3.788042 | 0.00249248 | 4.020788 | 0.001909353 |  |  | 2.606605 | 0.002345567
R130_217 | stishovite | 13-ID-D | 47.25447 | 0.8719286 | 45.5835 | 2.764845 | 1133.565 | 104.321 | 943.375 | 216.125 | 3.281836 | 0.001199036 | 3.784508 | 0.007209486 | 4.019446 | 0.002428901 |  |  | 2.604848 | 0.002982848
R130_235 | stishovite | 13-ID-D | 56.4948 | 1.765503 |  |  | 1927.51 | 112.3087 | 1557.25 | 420.75 | 3.238053 | 0.002288174 |  |  | 4.005726 | 0.007419739 |  |  | 2.607081 | 0.01092669
R130_237 | stishovite | 13-ID-D | 56.54434 | 1.959044 |  |  | 2076.405 | 116.3688 | 1672.375 | 459.125 | 3.238838 | 0.002651663 |  |  | 4.005315 | 0.007404656 |  |  | 2.614124 | 0.01120713
R130_240 | stishovite | 13-ID-D | 57.0651 | 2.08597 |  |  | 2280.59 | 117.8651 | 1830.25 | 511.75 | 3.237653 | 0.002456919 |  |  | 4.007901 | 0.007050121 |  |  | 2.614504 | 0.01268159
R130_244 | stishovite | 13-ID-D | 57.59041 | 2.317828 |  |  | 2658.89 | 124.3627 | 2122.75 | 609.25 | 3.237655 | 0.00188257 |  |  | 4.011232 | 0.003832605 |  |  | 2.611349 | 0.004408053
R130_245 | stishovite | 13-ID-D | 57.61426 | 2.238233 |  |  | 2550.735 | 122.7901 | 2039.125 | 581.375 | 3.236788 | 0.001987752 |  |  | 4.007192 | 0.003214562 |  |  | 2.605236 | 0.003102587
R130_246 | stishovite | 13-ID-D | 57.49006 | 2.077834 |  |  | 2385.35 | 129.54 | 1911.25 | 538.75 | 3.236263 | 0.001870603 |  |  | 4.006573 | 0.005158825 |  |  | 2.604529 | 0.005362144
R130_249 | stishovite | 13-ID-D | 57.3843 | 1.894508 |  |  | 2179.71 | 119.087 | 1752.25 | 485.75 | 3.235371 | 0.001828456 |  |  | 4.002976 | 0.005210504 |  |  | 2.603103 | 0.005826285
R130_250 | stishovite | 13-ID-D | 57.28922 | 1.675591 |  |  | 1986.68 | 119.7388 | 1603 | 436 | 3.234518 | 0.001481811 |  |  | 4.000329 | 0.004843442 |  |  | 2.605647 | 0.005595465
R130_251 | stishovite | 13-ID-D | 57.3316 | 1.482549 |  |  | 1796.075 | 115.5229 | 1455.625 | 386.875 | 3.233009 | 0.001290236 |  |  | 3.995239 | 0.002600133 |  |  | 2.610374 | 0.003803736
R130_253 | stishovite | 13-ID-D | 57.24877 | 1.429774 |  |  | 1716.535 | 109.4311 | 1394.125 | 366.375 | 3.232875 | 0.001394509 |  |  | 3.99823 | 0.007382721 |  |  | 2.601169 | 0.006997891
R130_254 | stishovite | 13-ID-D | 56.56127 | 2.022955 |  |  | 1658.335 | 109.2435 | 1349.125 | 351.375 | 3.235868 | 0.003926735 |  |  | 3.992129 | 0.003063312 |  |  | 2.61229 | 0.004023707
R130_255 | stishovite | 13-ID-D | 57.20024 | 1.279206 |  |  | 1564.245 | 108.0426 | 1276.375 | 327.125 | 3.232081 | 0.001267565 |  |  | 3.989137 | 0.002428572 |  |  | 2.610152 | 0.003189774
R130_256 | stishovite | 13-ID-D | 57.15755 | 1.240079 |  |  | 1501.68 | 107.9295 | 1228 | 311 | 3.231867 | 0.001346253 |  |  | 3.992076 | 0.003234044 |  |  | 2.607411 | 0.004241081
R130_257 | stishovite | 13-ID-D | 57.0301 | 1.126864 |  |  | 1374.125 | 105.6226 | 1129.375 | 278.125 | 3.23163 | 0.001306564 |  |  | 3.992443 | 0.002654755 |  |  | 2.607249 | 0.003480941
R130_258 | stishovite | 13-ID-D | 56.99161 | 1.046728 |  |  | 1276.155 | 104.7715 | 1053.625 | 252.875 | 3.231159 | 0.001302633 |  |  | 3.992639 | 0.003647015 |  |  | 2.606769 | 0.004653026
R130_260 | stishovite | 13-ID-D | 57.07011 | 0.9392218 |  |  | 1159.755 | 104.1515 | 963.625 | 222.875 | 3.229998 | 0.001229104 |  |  | 3.994986 | 0.001051145 |  |  | 2.591145 | 0.001385602
R130_267 | stishovite | 13-ID-D | 57.29574 | 2.468979 |  |  | 2875.685 | 138.682 | 2290.375 | 665.125 | 3.240644 | 0.001525472 |  |  | 4.01277 | 0.002268906 |  |  | 2.610089 | 0.002995333
R130_268 | stishovite | 13-ID-D | 57.42527 | 2.327394 |  |  | 2701.085 | 132.355 | 2155.375 | 620.125 | 3.238773 | 0.001661142 |  |  | 4.011256 | 0.003373407 |  |  | 2.617903 | 0.004464867
R130_269 | stishovite | 13-ID-D | 58.1349 | 2.713145 |  |  | 3055.62 | 142.5298 | 2429.5 | 711.5 | 3.237692 | 0.002232058 |  |  | 4.01966 | 0.003330083 |  |  | 2.613399 | 0.004117132
R130_270 | stishovite | 13-ID-D | 58.1349 | 2.713145 |  |  | 3212.76 | 134.9973 | 2551 | 752 | 3.237829 | 0.002223828 |  |  | 4.020967 | 0.004147476 |  |  | 2.61034 | 0.005120235
R130_271 | stishovite | 13-ID-D | 58.1295 | 2.914177 |  |  | 3274.355 | 159.0502 | 2598.625 | 767.875 | 3.239242 | 0.002306721 |  |  | 4.023392 | 0.004701607 |  |  | 2.611689 | 0.005676733
R130_273 | stishovite | 13-ID-D | 57.57318 | 2.672785 |  |  | 3111.88 | 145.5675 | 2473 | 726 | 3.240902 | 0.001408927 |  |  | 4.018231 | 0.006880753 |  |  | 2.612849 | 0.007967478
R130_297 | stishovite | 13-ID-D | 61.23364 | 1.746152 | 59.24368 | * | 1906.655 | 111.9231 | 1541.125 | 415.375 | 3.215168 | 0.002104511 | 3.764691 | * | 3.989669 | 0.008045637 |  |  | 2.568707 | 0.01106312
R130_298 | stishovite | 13-ID-D | 60.96011 | 1.900627 | 60.16659 | * | 2023.055 | 113.3958 | 1631.125 | 445.375 | 3.217182 | 0.002391844 | 3.764691 | * | 3.989205 | 0.002557158 |  |  | 2.584422 | 0.004289675
R130_300 | stishovite | 13-ID-D | 61.74152 | 1.968148 | 60.6634 | 1.041601 | 2094.835 | 114.5026 | 1686.625 | 463.875 | 3.21403 | 0.002413332 | 3.764873 | 0.001284524 | 3.989478 | 0.004282387 |  |  | 2.58284 | 0.006137427
R130_302 | stishovite | 13-ID-D | 61.60617 | 1.976051 | 59.42019 | 1.21605 | 2208.81 | 116.2087 | 1774.75 | 493.25 | 3.215383 | 0.00202337 | 3.770326 | 0.002041594 | 3.990549 | 0.003171995 |  |  | 2.59133 | 0.004727382
R130_303 | stishovite | 13-ID-D | 61.42055 | 2.103744 | 60.33307 | 1.00762 | 2356.25 | 120.437 | 1888.75 | 531.25 | 3.217192 | 0.002055229 | 3.770978 | 0.0008410995 | 3.994075 | 0.002184721 |  |  | 2.593855 | 0.003436181
R130_307 | stishovite | 13-ID-D | 62.12875 | 2.36385 | 60.88564 | 1.299504 | 2575.47 | 129.7054 | 2058.25 | 587.75 | 3.215322 | 0.002445732 | 3.774027 | 0.002071332 | 3.995659 | 0.002395029 |  |  | 2.592513 | 0.003606938
R130_309 | stishovite | 13-ID-D | 62.75893 | 2.48391 | 62.02429 | 1.208598 | 2785.475 | 127.4327 | 2220.625 | 641.875 | 3.213764 | 0.002102211 | 3.77538 | 0.0017401 | 3.998413 | 0.002796008 |  |  | 2.591846 | 0.004134736
R130_312 | stishovite | 13-ID-D | 62.74698 | 2.771281 |  |  | 3130.31 | 134.3523 | 2487.25 | 730.75 | 3.216032 | 0.00201781 |  |  | 3.996112 | 0.002835633 |  |  | 2.592217 | 0.003570323
R130_313 | stishovite | 13-ID-D | 62.92421 | 2.968671 |  |  | 3228.28 | 135.9637 | 2563 | 756 | 3.215843 | 0.002741427 |  |  | 3.998653 | 0.003028749 |  |  | 2.589819 | 0.002791858
R130_323 | stishovite | 13-ID-D | 61.55958 | 1.910093 | 59.36997 | 1.699106 | 2160.31 | 133.9856 | 1737.25 | 480.75 | 3.215287 | 0.001889098 | 3.769472 | 0.003396511 | 3.989315 | 0.001241442 |  |  | 2.58914 | 0.002746226
R130_325 | stishovite | 13-ID-D | 61.1719 | 1.670436 | 60.70827 | 0.9366798 | 2020.63 | 118.0566 | 1629.25 | 444.75 | 3.216184 | 0.001144672 | 3.763284 | 2.381273e-05 | 3.987013 | 0.004172071 |  |  | 2.591735 | 0.008267335
R130_326 | stishovite | 13-ID-D | 61.23533 | 1.530963 | 59.94552 | 1.210311 | 1860.095 | 151.8397 | 1505.125 | 403.375 | 3.214862 | 0.001161404 | 3.762007 | 0.0002829983 | 3.980501 | 0.005503064 |  |  | 2.594704 | 0.007659737
R130_329 | stishovite | 13-ID-D | 61.54236 | 1.613752 | 59.74986 | * | 1821.295 | 121.9859 | 1475.125 | 393.375 | 3.213203 | 0.001801775 | 3.761727 | * | 3.985408 | 0.002737015 |  |  | 2.580405 | 0.002980168
R130_331 | stishovite | 13-ID-D | 61.37071 | 1.595908 | 58.16661 | 1.029022 | 1633.115 | 108.6415 | 1329.625 | 344.875 | 3.212796 | 0.002318018 | 3.761952 | 0.001404735 | 3.983768 | 0.004206345 |  |  | 2.579284 | 0.006388683
R130_333 | stishovite | 13-ID-D | 60.95317 | 1.202824 | 58.52409 | 1.023261 | 1540.48 | 107.628 | 1258 | 321 | 3.214125 | 0.0008325778 | 3.759235 | 0.00139325 | 3.981571 | 0.005416028 |  |  | 2.581473 | 0.005999245
R130_334 | stishovite | 13-ID-D | 60.81279 | 1.082037 | 57.77355 | 0.841971 | 1405.165 | 106.0714 | 1153.375 | 286.125 | 3.213911 | 0.0008265322 | 3.758435 | 8.702557e-06 | 3.984525 | 0.005099635 |  |  | 2.580699 | 0.009785469
R130_335 | stishovite | 13-ID-D | 60.90619 | 0.9949818 | 59.01875 | 1.688494 | 1300.405 | 104.8673 | 1072.375 | 259.125 | 3.212821 | 0.000853538 | 3.753351 | 0.003560931 | 3.983001 | 0.006697586 |  |  | 2.573477 | 0.01087278
R133_1107 | stishovite | 13-ID-D | 65.83602 | 1.844983 |  |  | 2258.28 | 116.9954 | 1813 | 506 | 3.196767 | 0.0006904415 |  |  | 3.978695 | 0.002522796 |  |  | 2.584269 | 0.003430683
R133_1108 | stishovite | 13-ID-D | 65.831 | 1.899044 |  |  | 2323.755 | 118.5208 | 1863.625 | 522.875 | 3.197183 | 0.0006064935 |  |  | 3.978575 | 0.002642316 |  |  | 2.586119 | 0.003596829
R133_1111 | stishovite | 13-ID-D | 65.73229 | 1.764609 |  |  | 2174.375 | 117.2978 | 1748.125 | 484.375 | 3.196712 | 0.0006495763 |  |  | 3.977454 | 0.002578885 |  |  | 2.58601 | 0.00351162
R133_1113 | stishovite | 13-ID-D | 65.73188 | 1.652477 |  |  | 2052.155 | 115.1505 | 1653.625 | 452.875 | 3.19598 | 0.0006503197 |  |  | 3.975081 | 0.002721499 |  |  | 2.582341 | 0.00383919
R133_1115 | stishovite | 13-ID-D | 65.75255 | 1.558243 |  |  | 1957.58 | 112.5567 | 1580.5 | 428.5 | 3.195324 | 0.0005589946 |  |  | 3.976525 | 0.001464684 |  |  | 2.581402 | 0.001923808
R133_1117 | stishovite | 13-ID-D | 65.76572 | 1.428445 |  |  | 1819.84 | 110.7839 | 1474 | 393 | 3.194446 | 0.0005194772 |  |  | 3.974046 | 0.001810068 |  |  | 2.579908 | 0.002377595
R133_1120 | stishovite | 13-ID-D | 65.90771 | 1.316345 |  |  | 1701.985 | 110.6156 | 1382.875 | 362.625 | 3.193137 | 0.0004722663 |  |  | 3.972375 | 0.002305028 |  |  | 2.581078 | 0.002976464
R133_1122 | stishovite | 13-ID-D | 66.05228 | 1.191657 |  |  | 1570.065 | 110.0335 | 1280.875 | 328.625 | 3.191741 | 0.000430607 |  |  | 3.971583 | 0.002258409 |  |  | 2.578348 | 0.00259245
R133_1123 | stishovite | 13-ID-D | 65.98345 | 1.106938 |  |  | 1479.855 | 108.2733 | 1211.125 | 305.375 | 3.191504 | 0.0004102402 |  |  | 3.969426 | 0.002291206 |  |  | 2.5785 | 0.002904811
R133_1124 | stishovite | 13-ID-D | 65.9802 | 1.027973 |  |  | 1388.19 | 106.6214 | 1140.25 | 281.75 | 3.19098 | 0.0004661579 |  |  | 3.968841 | 0.001515678 |  |  | 2.579361 | 0.001961067
R164_198 | stishovite | 16-ID-B | 74.0992 | 2.486348 |  |  | 2613.3 | 137.7857 | 2087.5 | 597.5 | 3.164911 | 0.002430354 |  |  | 3.963389 | 0.002697783 |  |  | 2.569102 | 0.003636383
R164_199 | stishovite | 16-ID-B | 74.41084 | 2.054987 |  |  | 2449.37 | 179.2444 | 1960.75 | 555.25 | 3.162824 | 0.0009485748 |  |  | 3.963193 | 0.001460845 |  |  | 2.575467 | 0.001882708
R164_206 | stishovite | 16-ID-B | 74.71654 | 1.968306 |  |  | 2351.4 | 123.0202 | 1885 | 530 | 3.161127 | 0.0009579977 |  |  | 3.96058 | 0.001805936 |  |  | 2.575928 | 0.002004507
R164_208 | stishovite | 16-ID-B | 74.52146 | 1.832301 | 73.15641 | 1.042331 | 2241.79 | 124.7447 | 1800.25 | 501.75 | 3.161291 | 0.0006419836 | 3.73781 | 0.0006686834 | 3.959686 | 0.001504213 |  |  | 2.577162 | 0.001670854
R164_213 | stishovite | 16-ID-B | 74.54144 | 1.73437 | 73.55161 | 1.015249 | 2126.36 | 117.8308 | 1711 | 472 | 3.160601 | 0.0007143243 | 3.734823 | 0.0008318714 | 3.959277 | 0.001832319 |  |  | 2.574948 | 0.00203368
R164_214 | stishovite | 16-ID-B | 74.54991 | 1.665685 | 72.81922 | 1.095118 | 2054.58 | 117.2414 | 1655.5 | 453.5 | 3.160188 | 0.000684669 | 3.735175 | 0.001264232 | 3.957186 | 0.00132101 |  |  | 2.575431 | 0.001467293
R130_339 | CaCl2-type | 13-ID-D | 60.61075 | 0.7789713 |  |  | 1054.025 | 103.8813 | 881.875 | 195.625 | 3.212625 | 0.0008185769 |  |  | 3.985725 | 0.02075527 | 3.961029 | 0.01705048 | 2.579713 | 0.01028479
R133_1125 | CaCl2-type | 13-ID-D | 65.92257 | 0.9521328 |  |  | 1312.53 | 105.4104 | 1081.75 | 262.25 | 3.190783 | 0.0003980656 |  |  | 3.974881 | 0.003752825 | 3.958357 | 0.004367953 | 2.574495 | 0.002806549
R133_1127 | CaCl2-type | 13-ID-D | 65.95402 | 0.8495801 |  |  | 1203.89 | 105.7836 | 997.75 | 234.25 | 3.190016 | 0.0003660278 |  |  | 3.978325 | 0.003718581 | 3.958293 | 0.00431994 | 2.57326 | 0.002773628
R133_1128 | CaCl2-type | 13-ID-D | 65.9598 | 0.7829641 |  |  | 1132.595 | 104.6103 | 942.625 | 215.875 | 3.189578 | 0.000351873 |  |  | 3.980584 | 0.00495636 | 3.955075 | 0.006113125 | 2.573568 | 0.006113232
R164_216 | CaCl2-type | 16-ID-B | 74.61532 | 1.586608 | 72.7335 | 1.036205 | 1948.85 | 112.6824 | 1573.75 | 426.25 | 3.15938 | 0.0008144056 | 3.734548 | 0.0005665073 | 3.973901 | 0.002795306 | 3.9455 | 0.002789216 | 2.573219 | 0.001723692
R164_219 | CaCl2-type | 16-ID-B | 74.65682 | 1.509692 | 72.43611 | 1.001963 | 1856.215 | 114.1652 | 1502.125 | 402.375 | 3.158734 | 0.0008533776 | 3.73327 | 0.001064434 | 3.975271 | 0.004448738 | 3.945283 | 0.004437674 | 2.573528 | 0.002454786
R164_223 | CaCl2-type | 16-ID-B | 74.55622 | 1.369585 | 71.64858 | 0.9897403 | 1733.025 | 111.1678 | 1406.875 | 370.625 | 3.158468 | 0.0006491104 | 3.731598 | 0.0003288512 | 3.968018 | 0.003569682 | 3.94827 | 0.003537635 | 2.571576 | 0.001967481
R164_226 | CaCl2-type | 16-ID-B | 74.51826 | 1.271435 | 71.09401 | 1.014709 | 1604.015 | 109.6325 | 1307.125 | 337.375 | 3.157936 | 0.0007651818 | 3.730549 | 0.0002074227 | 3.965637 | 0.00163239 | 3.944724 | 0.001634315 | 2.573347 | 0.00100964
R164_229 | CaCl2-type | 16-ID-B | 74.18846 | 1.145115 | 70.25505 | 0.9879959 | 1488.1 | 109.9573 | 1217.5 | 307.5 | 3.15858 | 0.0006224658 | 3.730735 | 0.0009886327 | 3.961564 | 0.004385973 | 3.939624 | 0.004568021 | 2.574622 | 0.002792501
R164_237 | CaCl2-type | 16-ID-B | 74.34957 | 1.056247 | 70.75638 | 0.8895116 | 1367.335 | 106.2175 | 1124.125 | 276.375 | 3.157338 | 0.0007250265 | 3.727479 | 0.0005537959 | 3.968867 | 0.00244781 | 3.937033 | 0.002439358 | 2.571537 | 0.001352277
R164_251 | CaCl2-type | 16-ID-B | 74.47769 | 1.008118 | 70.97722 | 0.9985604 | 1297.98 | 104.9345 | 1070.5 | 258.5 | 3.156494 | 0.0007801815 | 3.725772 | 0.001170756 | 3.969279 | 0.003562112 | 3.930034 | 0.003536434 | 2.572679 | 0.001968386
R164_259 | CaCl2-type | 16-ID-B | 84.57127 | 1.573997 | 84.02606 | 0.9107248 | 1254.815 | 104.41 | 1037.125 | 247.375 | 3.12055 | 0.002173559 | 3.697937 | 0.0006567702 | 3.943673 | 0.007403075 | 3.89819 | 0.007330963 | 2.549464 | 0.004298912
R164_261 | CaCl2-type | 16-ID-B | 84.36952 | 1.718845 | 84.25514 | 0.9092076 | 1314.47 | 105.0863 | 1083.25 | 262.75 | 3.121495 | 0.002408908 | 3.698441 | 0.0006198635 | 3.934242 | 0.008542474 | 3.905667 | 0.008554269 | 2.549586 | 0.004859804
R164_262 | CaCl2-type | 16-ID-B | 84.58236 | 1.868171 | 85.1298 | 0.947012 | 1450.27 | 106.3609 | 1188.25 | 297.75 | 3.121409 | 0.002566143 | 3.698894 | 0.0007661465 | 3.942998 | 0.00708344 | 3.910343 | 0.007058179 | 2.547508 | 0.004603838
R164_264 | CaCl2-type | 16-ID-B | 84.9077 | 1.798487 | 85.73124 | 0.9459555 | 1569.095 | 108.3282 | 1280.125 | 328.375 | 3.12087 | 0.002272086 | 3.699615 | 0.0006859752 | 3.929438 | 0.006755224 | 3.911503 | 0.006799838 | 2.550493 | 0.003852615
R164_265 | CaCl2-type | 16-ID-B | 85.18944 | 1.848311 | 86.09359 | 0.9597944 | 1676.28 | 115.5249 | 1363 | 356 | 3.120425 | 0.002229601 | 3.700625 | 0.000396519 | 3.935269 | 0.00617268 | 3.908195 | 0.006166036 | 2.551281 | 0.004030354
R164_268 | CaCl2-type | 16-ID-B | 85.51301 | 1.936152 | 87.11052 | 1.007122 | 1770.855 | 121.8184 | 1436.125 | 380.375 | 3.119784 | 0.002285466 | 3.700132 | 0.0003620865 | 3.95036 | 0.008846019 | 3.904859 | 0.008760266 | 2.548269 | 0.00512105
R164_269 | CaCl2-type | 16-ID-B | 85.6354 | 1.947127 | 87.57317 | 0.9646769 | 1861.55 | 117.117 | 1506.25 | 403.75 | 3.119795 | 0.002164669 | 3.700678 | 0.0003070864 | 3.953399 | 0.008269591 | 3.900713 | 0.007486165 | 2.550169 | 0.004836943
R164_270 | CaCl2-type | 16-ID-B | 86.21827 | 2.039233 | 88.93296 | 1.044238 | 2050.7 | 123.8931 | 1652.5 | 452.5 | 3.118732 | 0.002042739 | 3.701032 | 0.0005454457 | 3.952191 | 0.007753941 | 3.906172 | 0.007041827 | 2.549885 | 0.004537762
R164_271 | CaCl2-type | 16-ID-B | 86.06888 | 2.158076 | 88.56292 | 1.052423 | 2136.06 | 118.1997 | 1718.5 | 474.5 | 3.119619 | 0.002200403 | 3.703154 | 0.0008608691 | 3.953517 | 0.00774432 | 3.905268 | 0.007025575 | 2.55017 | 0.004530333
R164_274 | CaCl2-type | 16-ID-B | 87.14332 | 2.054709 | 88.89206 | 0.9715748 | 2386.805 | 119.1289 | 1912.375 | 539.125 | 3.117219 | 0.001130992 | 3.704408 | 0.0005952829 | 3.96411 | 0.006595737 | 3.899986 | 0.006412822 | 2.555041 | 0.003117041
R164_276 | CaCl2-type | 16-ID-B | 86.72725 | 2.085057 | 89.54022 | 1.100653 | 2256.825 | 117.5317 | 1811.875 | 505.625 | 3.117995 | 0.00169288 | 3.705177 | 0.0005400536 | 3.959511 | 0.005145952 | 3.906564 | 0.004658022 | 2.553784 | 0.003009351
R164_278 | CaCl2-type | 16-ID-B | 88.45033 | 2.166806 | 89.26818 | 2.88168 | 2551.22 | 125.5757 | 2039.5 | 581.5 | 3.113692 | 0.0009312075 | 3.707135 | 0.001044236 | 3.958893 | 0.005235378 | 3.915958 | 0.005455496 | 2.553243 | 0.003176591
R164_279 | CaCl2-type | 16-ID-B | 88.58977 | 2.423809 | 89.97447 | 1.012278 | 2835.43 | 237.009 | 2259.25 | 654.75 | 3.114523 | 0.0009360343 | 3.708457 | 0.0003324963 | 3.956628 | 0.006684859 | 3.913407 | 0.00662795 | 2.556445 | 0.003879166
R164_281 | CaCl2-type | 16-ID-B | 89.04982 | 2.296591 | 89.65753 | 1.22359 | 2734.55 | 127.1877 | 2181.25 | 628.75 | 3.112574 | 0.0006550191 | 3.710777 | 0.0008523419 | 3.961361 | 0.005629449 | 3.910379 | 0.005559596 | 2.556382 | 0.003260177
R164_282 | CaCl2-type | 16-ID-B | 88.80682 | 2.245071 |  |  | 2645.31 | 224.6115 | 2112.25 | 605.75 | 3.112959 | 0.0008865321 |  |  | 3.951747 | 0.006916272 | 3.91259 | 0.006871417 | 2.556907 | 0.004022103
*Only one diffraction peak was clearly resolved, so no uncertainty can be assigned

## Table S3
American Mineralogist: May 2018 Deposit AM-18-56267
Fischer et al.: Equations of state and phase boundary for SiO2
Table S3: Variance-covariance matrix for the equation of state fit for CaCl2-type silica. Diagonal entries represent the variance in each parameter, while off-diagonal entries are the covariance between the parameters whose row and column intersect at that entry. Matrix is symmetric by definition.
| ɣ0 | K0 (GPa) | K0ʹ
ɣ0 | 0.00143 | 0.069 | –0.00371
K0 (GPa) | 0.069 | 16.1 | –0.609
K0ʹ | –0.00371 | –0.609 | 0.0243

## Table S4
American Mineralogist: May 2018 Deposit AM-18-56267
Fischer et al.: Equations of state and phase boundary for SiO2
Table S4: Variance-covariance matrix for the lattice parameter fit for the stishovite a axis. Diagonal entries represent the variance in each parameter, while off-diagonal entries are the covariance between the parameters whose row and column intersect at that entry. Matrix is symmetric by definition.
| K0a (GPa) | K0aʹ | ∂K0a/∂T (GPa/K) | 𝛼0a (10–5 K–1)
K0a (GPa) | 15.89 | -0.7313 | 0.00597 | -0.3589
K0aʹ | -0.7313 | 0.03762 | -0.0003009 | 0.0158
∂K0a/∂T (GPa/K) | 0.00597 | -0.0003009 | 4.962e-06 | -0.0002629
𝛼0a (10–5 K–1) | -0.3589 | 0.0158 | -0.0002629 | 0.01532